## A.2_T1
Appendix A-2
Humidity Cell T1 (Clay Composite)
Results of Leachate Analysis
Date | Cycle | Volume mL |  | pH | Cond. | Acidity | Acidity | Alkalinity | Sulphate | Chloride | Hardness | Al | Sb | As | Ba | Be | Bi | B | Cd | Ca | Cr | Co | Cu | Fe | Pb | Li | Mg | Mn | Hg | Mo | Ni | P | K | Se | Si | Ag | Na | Sr | S | Tl | Sn | Ti | U | V | Zn | Zr
| No. | Input | Output |  | umhos/cm | (pH 4.5) | (pH 8.3)
[6 empty] | mg CaCO3/L | mg CaCO3/L | mg CaCO3/L | mg/L | mg/L | mg CaCO3/L | mg/L | mg/L | mg/L | mg/L | mg/L | mg/L | mg/L | mg/L | mg/L | mg/L | mg/L | mg/L | mg/L | mg/L | mg/L | mg/L | mg/L | ug/L | mg/L | mg/L | mg/L | mg/L | mg/L | mg/L | mg/L | mg/L | mg/L | mg/L | mg/L | mg/L | mg/L | mg/L | mg/L | mg/L | mg/L
2009-07-28 | 0 | 750 | 210 | 7.45 | 4548.16 | #N/A | 22.21 | 67.2 | 2640 | 340 | 1970 | <0.02 | 0.215 | 0.199 | 0.034 | <0.001 | <0.0005 | <5 | 0.0206 | 565 | <0.01 | 0.0158 | 0.094 | <0.1 | 0.001 | <0.05 | 135 | 9.43 | 69 | 0.034 | 0.027 | <0.2 | 85 | 0.004 | <10 | 0.168 | 520 | 1.57 | 1500 | 0.0049 | 0.019 | <0.05 | 0.0016 | <0.02 | 0.065 | <0.01
2009-08-04 | 1 | 500 | 455 | 7.28 | 2019.41 | #N/A | 9.16 | 21.77 | 1224 | 18 | 1020 | 0.008 | 0.0862 | 0.134 | 0.0093 | <0.00005 | <0.00003 | <0.3 | 0.00169 | 352 | <0.0005 | 0.00395 | 0.0036 | 0.008 | 0.0008 | 0.011 | 35.3 | 4.16 | 0.28 | 0.0082 | 0.0038 | <0.01 | 26.9 | 0.0004 | 2.57 | <0.00003 | 91.4 | 0.632 | 457 | 0.00217 | 0.00474 | <0.003 | 0.00028 | <0.001 | 0.0305 | <0.0005
2009-08-11 | 2 | 500 | 395 | 7.49 | 2798.76 | #N/A | 12.37 | 41.02 | 2032 | 2.8 | 1580 | 0.006 | 0.282 | 0.149 | 0.0113 | <0.00005 | <0.00003 | <0.3 | 0.0117 | 535 | <0.0005 | 0.00439 | 0.0109 | 0.022 | 0.00063 | 0.017 | 59.6 | 8.26 | <0.05 | 0.0121 | 0.0043 | <0.01 | 37.8 | 0.0005 | 4.76 | <0.00003 | 136 | 1.05 | 675 | 0.00312 | 0.0071 | <0.003 | 0.00066 | <0.001 | 0.0688 | <0.0005
2009-08-18 | 3 | 500 | 440 | 7.42 | 2194.48 | #N/A | 9.75 | 34.09 | 1445 | 1.9 | 1290 | 0.004 | 0.225 | 0.104 | 0.0114 | <0.00005 | <0.00003 | <0.3 | 0.0114 | 450 | <0.0005 | 0.00267 | 0.0074 | 0.009 | 0.00087 | 0.014 | 40.2 | 6.72 | <0.05 | 0.0076 | 0.0022 | <0.01 | 29.4 | 0.0007 | 2.84 | 3e-05 | 73.7 | 0.77 | 539 | 0.00243 | 0.00444 | <0.003 | 0.00033 | <0.001 | 0.114 | <0.0005
2009-08-25 | 4 | 500 | 465 | 7.5 | 2048.89 |  |  |  | 1361
2009-09-01 | 5 | 500 | 430 | 7.58 | 1897.29 | #N/A | 9.02 | 37.25 | 1264 | 1 | 1130 | 0.011 | 0.15 | 0.0621 | 0.0136 | <0.00005 | <0.00003 | <0.3 | 0.0115 | 393 | <0.0005 | 0.00245 | 0.0121 | 0.018 | 0.00058 | 0.013 | 37.2 | 6.6 | <0.05 | 0.0053 | 0.0024 | <0.01 | 22.1 | 0.0003 | 2.83 | 4e-05 | 48.3 | 0.697 | 381 | 0.00199 | 0.00289 | <0.003 | 0.00023 | <0.001 | 0.127 | <0.0005
2009-09-08 | 6 | 500 | 425 | 7.31 | 1518.23 |  |  |  | 1006
2009-09-15 | 7 | 500 | 400 | 7.59 | 2560.4 | #N/A | 14.35 | 84.66 | 1587 | 0.9 | 1650 | 0.004 | 0.212 | 0.0953 | 0.0209 | <0.00005 | <0.00003 | <0.3 | 0.0346 | 550 | <0.0005 | 0.00738 | 0.0173 | 0.024 | 0.00147 | 0.025 | 66.4 | 16.5 | 0.12 | 0.0059 | 0.0078 | <0.01 | 28.6 | 0.0006 | 6.86 | <0.00003 | 56.1 | 1.18 | 631 | 0.00236 | 0.00512 | <0.003 | 0.00039 | <0.001 | 0.616 | <0.0005
2009-09-22 | 8 | 500 | 515 | 7.38 | 2404.71 |  |  |  | 1798
2009-09-29 | 9 | 500 | 490 | 7.37 | 1383.53 | #N/A | 7.55 | 39.14 | 1022 | <0.5 | 850 | 0.004 | 0.105 | 0.0523 | 0.0108 | <0.00005 | <0.00003 | <0.3 | 0.015 | 301 | <0.0005 | 0.00869 | 0.0069 | 0.057 | 0.00088 | 0.01 | 24.3 | 7.11 | <0.05 | 0.003 | 0.0025 | <0.01 | 10.4 | 0.0003 | 2.93 | <0.00003 | 11.3 | 0.491 | 300 | 0.00062 | 0.00291 | <0.003 | 0.00011 | <0.001 | 0.247 | <0.0005
2009-10-06 | 10 | 500 | 445 | 7.31 | 1473.86 |  |  |  | 1094
2009-10-13 | 11 | 500 | 465 | 7.48 | 1321.57 | #N/A | 4.82 | 33.21 | 713 | <0.5 | 765 | 0.0041 | 0.0835 | 0.0431 | 0.0112 | <0.00001 | <0.000005 | <0.05 | 0.0117 | 276 | <0.0001 | 0.0185 | 0.00622 | 0.018 | 0.000273 | 0.0087 | 18.4 | 6.66 | 0.01 | 0.00243 | 0.00168 | 0.004 | 7.89 | 0.00012 | 2.43 | <0.000005 | 6.16 | 0.439 | 283 | 0.000398 | 0.00188 | <0.0005 | 0.000105 | <0.0002 | 0.189 | <0.0001
2009-10-20 | 12 | 500 | 480 | 7.37 | 1217.88 |  |  |  | 817
2009-10-27 | 13 | 500 | 420 | 7.41 | 1771.97 | #N/A | 4.89 | 26.73 | 1198 | 0.8 | 1070 | 0.006 | 0.102 | 0.0603 | 0.0098 | <0.00005 | <0.00003 | <0.3 | 0.0123 | 392 | <0.0005 | 0.0228 | 0.0063 | 0.019 | 0.00082 | 0.011 | 21.6 | 8.06 | 0.09 | 0.0033 | 0.0048 | <0.01 | 8.78 | <0.0002 | 3.48 | 6e-05 | 5.79 | 0.578 | 377 | 0.00057 | 0.00391 | <0.003 | 0.00013 | <0.001 | 0.155 | <0.0005
2009-11-03 | 14 | 500 | 445 | 7.27 | 1764.8 |  |  |  | 1189
2009-11-10 | 15 | 500 | 470 | 7.1 | 1802.44 | #N/A | 7.66 | 28.24 | 1290 | 1.5 | 1160 | 0.0038 | 0.109 | 0.0817 | 0.011 | <0.00001 | <0.000005 | 0.052 | 0.0148 | 424 | <0.0001 | 0.0268 | 0.00501 | 0.025 | 0.000603 | 0.012 | 23.9 | 9.88 | 0.04 | 0.00327 | 0.00243 | 0.006 | 8.94 | 0.00017 | 4.16 | 1.2e-05 | 4.44 | 0.638 | 432 | 0.000489 | 0.00302 | <0.0005 | 0.000155 | <0.0002 | 0.212 | <0.0001
2009-11-17 | 16 | 500 | 465 | 7.18 | 1875.58 |  |  |  | 1292
2009-11-24 | 17 | 500 | 490 | 7.62 | 2164.61 | #N/A | 5.71 | 46.47 | 1444 | 1.4 | 1380 | 0.003 | 0.132 | 0.108 | 0.0116 | <0.00005 | <0.00003 | <0.3 | 0.021 | 506 | <0.0005 | 0.0272 | 0.016 | 0.015 | 0.00134 | 0.014 | 28.5 | 12.3 | <0.05 | 0.0033 | 0.003 | <0.01 | 8.93 | <0.0002 | 5.87 | <0.00003 | 3.65 | 0.743 | 483 | 0.00059 | 0.00566 | <0.003 | 0.00028 | <0.001 | 0.4 | <0.0005
2009-12-01 | 18 | 500 | 490 | 7.5 | 1970.07 |  |  |  | 1338
2009-12-08 | 19 | 500 | 450 | 7.32 | 2046.75 | #N/A | 8.25 | 52.53 | 1305 | <0.5 | 1330 | 0.003 | 0.0966 | 0.102 | 0.0105 | <0.00005 | <0.00003 | <0.3 | 0.016 | 485 | <0.0005 | 0.0241 | 0.007 | 0.02 | 0.00085 | 0.014 | 28 | 8.19 | 0.08 | 0.0026 | 0.003 | <0.01 | 7.56 | 0.0002 | 4.7 | 0.00011 | 2.3 | 0.679 | 433 | 0.00049 | 0.00144 | 0.004 | 0.00047 | <0.001 | 0.32 | <0.0005
2009-12-15 | 20 | 500 | 490 | 7.36 | 1085.28 |  |  |  | 680
2009-12-22 | 21 | 500 | 475 | 7.6 | 1273.97 | #N/A | 3.99 | 36.64 | 737 | <0.5 | 854 | 0.007 | 0.0676 | 0.0719 | 0.0097 | <0.00005 | <0.00003 | <0.3 | 0.00795 | 310 | <0.0005 | 0.0129 | 0.006 | 0.019 | 0.00041 | 0.01 | 19.2 | 3.3 | <0.05 | 0.0015 | 0.003 | <0.01 | 5.7 | <0.0002 | 3.37 | <0.00003 | 1.36 | 0.431 | 291 | 0.00032 | 0.003 | <0.003 | 0.00027 | <0.001 | 0.141 | <0.0005
2009-12-29 | 22 | 500 | 475 | 7.53 | 1075.4 |  |  |  | 635
2010-01-05 | 23 | 500 | 435 | 7.3 | 771.16 | #N/A | 3.75 | 22.16 | 378 | <0.5 | 404 | 0.0047 | 0.034 | 0.0344 | 0.00715 | <0.00001 | <0.000005 | <0.05 | 0.00301 | 145 | <0.0001 | 0.00525 | 0.00289 | 0.006 | 0.000196 | 0.0047 | 10.3 | 0.625 | 0.01 | 0.00067 | 0.00043 | <0.002 | 2.88 | 8e-05 | 1.75 | <0.000005 | 0.58 | 0.199 | 141 | 0.000161 | 0.00235 | <0.0005 | 0.00017 | <0.0002 | 0.0633 | <0.0001
2010-01-12 | 24 | 500 | 430 | 7.31 | 640.9 |  |  |  | 326
2010-01-19 | 25 | 500 | 425 | 7.38 | 790.58 | #N/A | 4.98 | 23.47 | 463 | <0.5 | 431 | 0.0067 | 0.0316 | 0.0292 | 0.00847 | <0.00001 | <0.000005 | <0.05 | 0.00325 | 153 | 0.0001 | 0.00521 | 0.00236 | 0.007 | 0.000174 | 0.0044 | 11.5 | 0.445 | <0.01 | 0.00063 | 0.00043 | 0.007 | 2.92 | 0.00019 | 1.89 | <0.000005 | 0.56 | 0.201 | 144 | 0.000151 | 0.00255 | 0.0006 | 0.000103 | <0.0002 | 0.072 | <0.0001
2010-01-26 | 26 | 500 | 425 | 7.23 | 324.85 |  |  |  | 162
2010-02-02 | 27 | 500 | 465 | 7.01 | 264.2 | #N/A | 2.93 | 9.77 | 157 | <0.5 | 160 | 0.0054 | 0.0137 | 0.0182 | 0.00654 | <0.00001 | <0.000005 | <0.05 | 0.00196 | 56.6 | <0.0001 | 0.00165 | 0.0013 | 0.004 | 0.000163 | 0.0017 | 4.44 | 0.241 | <0.01 | 0.00026 | 0.00029 | <0.002 | 1.09 | <0.00004 | 0.893 | 3.7e-05 | 0.26 | 0.07 | 53 | 7.1e-05 | 0.00132 | <0.0005 | 2.8e-05 | <0.0002 | 0.0606 | <0.0001
2010-02-09 | 28 | 500 | 440 | 7.51 | 1465.59 |  |  |  | 927
2010-02-16 | 29 | 500 | 495 | 7.39 | 1509.37 | #N/A | 5.99 | 36.48 | 1028 | 9.2 | 1100 | 0.0038 | 0.0671 | 0.0945 | 0.0103 | <0.00001 | <0.000005 | <0.05 | 0.00801 | 389 | <0.0001 | 0.00954 | 0.00405 | 0.008 | 0.000516 | 0.0095 | 30.6 | 1.41 | 0.01 | 0.0012 | 0.00097 | 0.002 | 5.85 | 0.00016 | 6.19 | <0.000005 | 1.08 | 0.531 | 379 | 0.000358 | 0.00583 | <0.0005 | 0.000391 | <0.0002 | 0.162 | <0.0001
2010-02-23 | 30 | 500 | 475 | 7.5 | 1133.67 |  |  |  | 816
2010-03-02 | 31 | 500 | 445 | 7.53 | 1208.14 | #N/A | 3.09 | 29.3 | 724 | 7.3 | 798 | 0.0055 | 0.0544 | 0.0753 | 0.00778 | <0.00001 | <0.000005 | <0.05 | 0.00399 | 281 | <0.0001 | 0.00792 | 0.00297 | 0.004 | 0.000187 | 0.0074 | 23.3 | 0.744 | 0.01 | 0.00119 | 0.00054 | 0.004 | 4.6 | 0.00015 | 3.28 | <0.000005 | 0.72 | 0.366 | 268 | 0.00024 | 0.00498 | <0.0005 | 0.000299 | <0.0002 | 0.0727 | <0.0001
2010-03-09 | 32 | 500 | 430 | 7.45 | 1508.05 |  |  |  | 1017
2010-03-16 | 33 | 500 | 475 | 7.44 | 1336.1 | #N/A | 4.85 | 33.28 | 819 | 4.8 | 901 | 0.006 | 0.0605 | 0.0696 | 0.0078 | <0.00005 | <0.00003 | <0.3 | 0.00546 | 320 | <0.0005 | 0.00799 | 0.0033 | 0.005 | 0.00057 | 0.008 | 24.5 | 0.627 | <0.05 | 0.0011 | 0.0007 | <0.01 | 4.2 | <0.0002 | 3.4 | <0.00003 | 0.6 | 0.407 | 316 | 0.00027 | 0.00443 | <0.003 | 0.0004 | <0.001 | 0.113 | <0.0005
2010-03-23 | 34 | 500 | 455 | 7.52 | 1550.6 |  |  |  | 1110
2010-03-30 | 35 | 500 | 470 | 7.52 | 1627.02 | #N/A | 4.39 | 39.56 | 1114 | 3.3 | 1020 | 0.006 | 0.0675 | 0.0696 | 0.0089 | <0.00005 | <0.00003 | <0.3 | 0.00511 | 364 | <0.0005 | 0.00878 | 0.0042 | 0.005 | 0.00027 | 0.009 | 27 | 0.525 | <0.05 | 0.0034 | 0.0006 | <0.01 | 4.3 | <0.0002 | 2.41 | <0.00003 | 0.61 | 0.432 | 339 | 0.00021 | 0.00757 | <0.003 | 0.00054 | <0.001 | 0.105 | <0.0005
2010-04-06 | 36 | 500 | 435 | 7.53 | 1729.38 |  |  |  | 1029
2010-04-13 | 37 | 500 | 445 | 7.55 | 1883.11 | #N/A | 7.46 | 46.92 | 1297 | 2 | 1260 | 0.007 | 0.078 | 0.078 | 0.0115 | <0.00005 | <0.00003 | <0.3 | 0.00694 | 454 | <0.0005 | 0.0109 | 0.003 | 0.014 | 0.00033 | 0.009 | 31.7 | 0.604 | <0.05 | 0.0018 | 0.0009 | <0.01 | 4.6 | <0.0002 | 4.25 | <0.00003 | 0.5 | 0.515 | 422 | 0.00027 | 0.0109 | <0.003 | 0.00082 | <0.001 | 0.139 | <0.0005
2010-04-20 | 38 | 500 | 460 | 7.65 | 1791.03 | #N/A | 5.62 | 50.61 | 1149 | 2 | 1090 | 0.007 | 0.0836 | 0.0732 | 0.0129 | <0.00005 | <0.00003 | <0.3 | 0.00575 | 392 | <0.0005 | 0.00898 | 0.004 | 0.013 | 0.00037 | 0.01 | 27.8 | 0.496 | <0.05 | 0.0018 | 0.0006 | <0.01 | 4.2 | <0.0002 | 3.62 | 6e-05 | 0.5 | 0.476 | 342 | 0.00027 | 0.0122 | <0.003 | 0.00079 | <0.001 | 0.111 | <0.0005
2010-04-27 | 39 | 500 | 410 | 7.66 | 1774.11 | #N/A | 3.53 | 47.98 | 1169 | 1.6 | 1120 | 0.006 | 0.0817 | 0.0754 | 0.0111 | <0.00005 | <0.00003 | <0.3 | 0.00568 | 405 | <0.0005 | 0.00905 | 0.0031 | <0.005 | 0.00029 | 0.009 | 27.2 | 0.469 | <0.05 | 0.0016 | 0.001 | <0.01 | 4.2 | 0.0003 | 3.77 | <0.00003 | 0.5 | 0.446 | 383 | 0.00021 | 0.0103 | <0.003 | 0.00079 | <0.001 | 0.114 | <0.0005
2010-05-04 | 40 | 500 | 475 | 7.6 | 1661.16 |  |  |  | 1073
2010-05-11 | 41 | 500 | 455 | 7.64 | 1546.38 | #N/A | 5.55 | 49.06 | 949 | 1.3 | 950 | 0.009 | 0.0922 | 0.0748 | 0.0103 | <0.00005 | <0.00003 | <0.3 | 0.00476 | 346 | <0.0005 | 0.0061 | 0.0031 | 0.012 | 0.00027 | 0.007 | 20.8 | 0.319 | <0.05 | 0.0016 | 0.0005 | <0.01 | 3.8 | 0.0007 | 3.95 | <0.00003 | 0.4 | 0.389 | 339 | 0.00025 | 0.00942 | <0.003 | 0.00071 | <0.001 | 0.0844 | <0.0005
2010-05-18 | 42 | 500 | 445 | 7.53 | 1377.52 |  |  |  | 797
2010-05-25 | 43 | 500 | 420 | 7.54 | 1289.47 | #N/A | 7.72 | 44.87 | 602 | <0.5 | 813 | 0.008 | 0.0831 | 0.0714 | 0.0106 | <0.00005 | <0.00003 | <0.3 | 0.00356 | 297 | <0.0005 | 0.00533 | 0.0029 | 0.008 | 0.00023 | 0.006 | 17.4 | 0.21 | <0.05 | 0.0023 | 0.0007 | <0.01 | 3.2 | <0.0002 | 2.86 | 5e-05 | 0.3 | 0.308 | 259 | 0.0002 | 0.00749 | <0.003 | 0.00056 | <0.001 | 0.0609 | <0.0005
2010-06-01 | 44 | 500 | 425 | 7.59 | 1213.84 |  |  |  | 623
2010-06-08 | 45 | 500 | 460 | 7.7 | 1593.51 | #N/A | 5.93 | 54.32 | 1058 | 0.8 | 1310 | 0.007 | 0.0914 | 0.0785 | 0.0139 | <0.00005 | <0.00003 | <0.3 | 0.00602 | 481 | <0.0005 | 0.00843 | 0.0036 | 0.007 | 0.0003 | 0.008 | 27 | 0.431 | <0.05 | 0.002 | 0.0007 | <0.01 | 4.1 | <0.0002 | 5.12 | 3e-05 | 0.4 | 0.444 | 391 | 0.00027 | 0.0123 | <0.003 | 0.00099 | <0.001 | 0.122 | <0.0005
2010-06-15 | 46 | 500 | 405 | 7.78 | 1606.93 |  |  |  | 771
2010-06-22 | 47 | 500 | 445 | 7.8 | 1783.49 | #N/A | 5.87 | 68.47 | 1001 | <0.5 | 1170 | 0.006 | 0.1 | 0.074 | 0.0136 | <0.00005 | <0.00003 | <0.3 | 0.00778 | 430 | <0.0005 | 0.00667 | 0.0045 | 0.009 | 0.00035 | 0.008 | 22.6 | 0.392 | <0.05 | 0.0016 | 0.0008 | <0.01 | 3.6 | <0.0002 | 4.52 | <0.00003 | 0.3 | 0.457 | 413 | 0.00028 | 0.00876 | <0.003 | 0.00112 | <0.001 | 0.186 | <0.0005
2010-06-29 | 48 | 500 | 475 | 7.51 | 1717.2 |  |  |  | 823
2010-07-06 | 49 | 500 | 435 | 7.84 | 1494.29 | #N/A | 4.92 | 72.18 | 848 | <0.5 | 1090 | 0.017 | 0.102 | 0.0682 | 0.0129 | <0.00005 | <0.00003 | <0.3 | 0.0087 | 404 | <0.0005 | 0.00502 | 0.0047 | 0.025 | 0.00046 | 0.008 | 20.3 | 0.393 | <0.05 | 0.0024 | 0.0007 | <0.01 | 3.6 | <0.0002 | 4.09 | 6e-05 | 0.4 | 0.413 | 356 | 0.00027 | 0.00777 | <0.003 | 0.00107 | <0.001 | 0.268 | <0.0005
2010-07-13 | 50 | 500 | 475 | 7.71 | 1351.02 |  |  |  | 511
2010-07-20 | 51 | 500 | 440 | 7.7 | 1526.31 | #N/A | 8.42 | 80.8 | 840 | 2.9 | 1050 | 0.006 | 0.0989 | 0.0641 | 0.0129 | <0.00005 | <0.00003 | <0.3 | 0.00874 | 392 | <0.0005 | 0.00605 | 0.0031 | 0.009 | 0.00036 | 0.007 | 17.2 | 0.305 | <0.05 | 0.0014 | 0.0037 | <0.01 | 2.9 | <0.0002 | 4.38 | <0.00003 | <0.3 | 0.373 | 314 | 0.00025 | 0.00844 | <0.003 | 0.00118 | <0.001 | 0.258 | <0.0005
2010-07-27 | 52 | 500 | 485 | 7.78 | 1643.79 |  |  |  | 1124
2010-08-03 | 53 | 500 | 485 | 7.85 | 1289.87 | #N/A | 7.76 | 83.78 | 754 | <0.5 | 867 | 0.006 | 0.112 | 0.0699 | 0.0128 | <0.00005 | <0.00003 | <0.3 | 0.00876 | 324 | <0.0005 | 0.00456 | 0.004 | <0.005 | 0.00051 | 0.007 | 14.2 | 0.36 | <0.05 | 0.0016 | 0.0026 | <0.01 | 2.9 | <0.0002 | 4.07 | <0.00003 | <0.3 | 0.329 | 311 | 0.00024 | 0.00734 | <0.003 | 0.00103 | <0.001 | 0.287 | <0.0005
2010-08-10 | 54 | 500 | 485 | 7.83 | 1222.68 |  |  |  | 813
2010-08-17 | 55 | 500 | 440 | 7.92 | 960.3 | #N/A | 5.4 | 80.21 | 429 | 0.8 | 602 | 0.006 | 0.12 | 0.0682 | 0.0131 | <0.00001 | <0.000005 | <0.05 | 0.00616 | 224 | <0.0001 | 0.00305 | 0.00503 | 0.003 | 0.00046 | 0.0057 | 10.3 | 0.23 | <0.01 | 0.00141 | 0.00057 | 0.004 | 2.39 | 0.0001 | 3.82 | <0.000005 | 0.26 | 0.223 | 198 | 0.000196 | 0.00529 | <0.0005 | 0.000709 | <0.0002 | 0.187 | <0.0001
2010-08-24 | 56 | 500 | 475 | 7.73 | 666.12 |  |  |  | 239
2010-08-31 | 57 | 500 | 481 | 7.77 | 392.67 | #N/A | 7.77 | 43.29 | 212 | <0.5 | 206 | 0.0063 | 0.0771 | 0.0578 | 0.00877 | <0.00001 | <0.000005 | <0.05 | 0.00221 | 75.4 | <0.0001 | 0.000812 | 0.00164 | 0.003 | 0.00015 | 0.0023 | 4.35 | 0.0806 | <0.01 | 0.00084 | 0.00027 | 0.004 | 1.11 | 7e-05 | 1.68 | <0.000005 | 0.14 | 0.0795 | 63 | 8.7e-05 | 0.00098 | <0.0005 | 0.000172 | <0.0002 | 0.0763 | <0.0001
2010-09-07 | 58 | 500 | 525 | 7.61 | 651.06 |  |  |  | 383
2010-09-14 | 59 | 500 | 455 | 7.57 | 407.91 | #N/A | 4.26 | 50.37 | 155 | <0.5 | 233 | 0.0075 | 0.092 | 0.0654 | 0.00943 | <0.00001 | 1.5e-05 | <0.05 | 0.0019 | 85.5 | 0.0001 | 0.00111 | 0.00279 | 0.005 | 0.000218 | 0.0028 | 4.66 | 0.0681 | <0.01 | 0.00114 | 0.00025 | 0.003 | 1.28 | 6e-05 | 2.53 | 9e-06 | 0.18 | 0.0828 | 65 | 9.2e-05 | 0.00145 | <0.0005 | 0.000218 | <0.0002 | 0.0546 | <0.0001
2010-09-21 | 60 | 500 | 490 | 7.72 | 418.18 |  |  |  | 246
2010-09-28 | 61 | 500 | 455 | 7.67 | 309.6 | #N/A | 3 | 46.74 | 119 | 0.9 | 149 | 0.0055 | 0.0873 | 0.0654 | 0.00966 | <0.00001 | <0.000005 | <0.05 | 0.00152 | 53.9 | 0.0002 | 0.000795 | 0.00206 | 0.003 | 0.000286 | 0.0021 | 3.39 | 0.0617 | <0.01 | 0.00119 | 0.00029 | <0.002 | 0.98 | 0.00029 | 2.12 | <0.000005 | 0.19 | 0.0589 | 40 | 8.4e-05 | 0.00109 | <0.0005 | 0.000169 | <0.0002 | 0.0448 | <0.0001
2010-10-05 | 62 | 500 | 495 | 7.57 | 325.17
2010-10-12 | 63 | 500 | 430 | 7.76 | 239.35 |  |  |  | 112
2010-10-19 | 64 | 500 | 495 | 7.64 | 226.85
2010-10-26 | 65 | 500 | 430 | 7.57 | 194.17 | #N/A | 2.79 | 41.91 | 64 | #N/A | 96.3 | <0.05 | 0.12 | 0.1 | 0.009 | <0.003 | <0.05 | <0.01 | <0.005 | 34.2 | <0.01 | <0.02 | <0.02 | 0.02 | <0.03 | #N/A | 2.61 | 0.031 | #N/A | <0.02 | <0.02 | <0.05 | 0.7 | <0.1 | 1.78 | <0.01 | 0.2 | 0.04 | 19.4 | #N/A | <0.03 | <0.005 | #N/A | <0.01 | 0.068 | <0.02
2010-11-02 | 66 | 500 | 475 | 7.77 | 219
2010-11-09 | 67 | 500 | 400 | 7.66 | 199 |  |  |  | 47
2010-11-16 | 68 | 500 | 400 | 7.94 | 389
2010-11-23 | 69 | 500 | 425 | 7.72 | 220.03 | #N/A | 3.63 | 64.17 | 54 | #N/A | 110 | <0.05 | 0.11 | 0.12 | 0.02 | <0.003 | <0.05 | <0.01 | <0.005 | 38.4 | <0.01 | <0.02 | <0.02 | <0.01 | <0.03 | #N/A | 3.41 | 0.023 | #N/A | <0.02 | <0.02 | <0.05 | 0.8 | <0.1 | 2.48 | <0.01 | 0.2 | 0.049 | 19.2 | #N/A | <0.03 | <0.005 | #N/A | <0.01 | 0.016 | <0.02
2010-11-30 | 70 | 500 | 435 | 7.66 | 141.99
2010-12-07 | 71 | 500 | 460 | 7.71 | 144.25 |  |  |  | 22
2010-12-14 | 72 | 500 | 460 | 7.71 | 129.76
2010-12-21 | 73 | 500 | 480 | 7.54 | 88.54 | #N/A | 5.07 | 30.83 | 16 | #N/A | 42.1 | <0.05 | <0.05 | 0.06 | 0.011 | <0.003 | <0.05 | <0.01 | <0.005 | 14.4 | <0.01 | <0.02 | <0.02 | 0.02 | <0.03 | #N/A | 1.5 | 0.04 | #N/A | <0.02 | <0.02 | <0.05 | 0.5 | <0.1 | 1.06 | <0.01 | 0.3 | 0.02 | 5.7 | #N/A | <0.03 | <0.005 | #N/A | <0.01 | 0.017 | <0.02
2010-12-28 | 74 | 500 | 420 | 7.72 | 102.29
2011-01-04 | 75 | 500 | 420 | 7.79 | 127.92 |  |  |  | 27
2011-01-11 | 76 | 500 | 405 | 7.6 | 109.44
2011-01-18 | 77 | 500 | 405 | 7.68 | 143.13 | #N/A | 2.99 | 45.67 | 27 | #N/A | 71.1 | <0.05 | 0.1 | 0.11 | 0.017 | <0.003 | <0.05 | <0.01 | <0.005 | 24.3 | <0.01 | <0.02 | <0.02 | <0.01 | <0.03 | #N/A | 2.54 | 0.023 | #N/A | <0.02 | <0.02 | <0.05 | 0.6 | <0.1 | 2.28 | <0.01 | 0.3 | 0.034 | 9.1 | #N/A | <0.03 | <0.005 | #N/A | <0.01 | 0.012 | <0.02
2011-01-25 | 78 | 500 | 435 | 7.7 | 137.76
2011-02-01 | 79 | 500 | 510 | 7.65 | 100.85 |  |  |  | 16
2011-02-08 | 80 | 500 | 465 | 7.83 | 118.5
2011-02-15 | 81 | 500 | 475 | 7.67 | 133.89 | #N/A | 3.14 | 50.19 | 16 | #N/A | 67.8 | <0.05 | 0.1 | 0.12 | 0.017 | <0.003 | <0.05 | <0.01 | <0.005 | 22.9 | <0.01 | <0.02 | <0.02 | <0.01 | <0.03 | #N/A | 2.55 | 0.012 | #N/A | <0.02 | <0.02 | <0.05 | 0.5 | <0.1 | 2.27 | <0.01 | <0.1 | 0.033 | 7.3 | #N/A | <0.03 | <0.005 | #N/A | <0.01 | 0.01 | <0.02
2011-02-22 | 82 | 500 | 480 | 7.82 | 114.55
2011-03-01 | 83 | 500 | 495 | 7.61 | 87.12 |  |  |  | 18
2011-03-08 | 84 | 500 | 495 | 7.63 | 77.94
2011-03-15 | 85 | 500 | 475 | 7.7 | 104.4 | #N/A | 2.85 | 40.14 | 12 | #N/A | 49.5 | <0.05 | 0.06 | 0.1 | 0.014 | <0.003 | <0.05 | <0.01 | <0.005 | 16.6 | <0.01 | <0.02 | <0.02 | 0.02 | <0.03 | #N/A | 1.94 | 0.018 | #N/A | <0.02 | <0.02 | <0.05 | 0.4 | <0.1 | 1.74 | <0.01 | <0.1 | 0.024 | 5.1 | #N/A | <0.03 | <0.005 | #N/A | <0.01 | 0.012 | <0.02
2011-03-22 | 86 | 500 | 460 | 7.82 | 127.38
2011-03-29 | 87 | 500 | 470 | 7.96 | 145.46 |  |  |  | 16
2011-04-05 | 88 | 500 | 470 | 7.63 | 111.06
2011-04-12 | 89 | 500 | 485 | 7.63 | 95.47 | #N/A | 3.28 | 41.9 | 10 | #N/A | 44.5 | <0.05 | 0.05 | 0.1 | 0.013 | <0.003 | <0.05 | <0.01 | <0.005 | 14.8 | <0.01 | <0.02 | <0.02 | 0.02 | <0.03 | #N/A | 1.85 | 0.022 | #N/A | <0.02 | <0.02 | <0.05 | 0.4 | <0.1 | 1.69 | <0.01 | <0.1 | 0.022 | 4.6 | #N/A | <0.03 | <0.005 | #N/A | <0.01 | 0.011 | <0.02
2011-04-19 | 90 | 500 | 495 | 7.79 | 82.47
2011-04-26 | 91 | 500 | 460 | 7.78 | 106.66 |  |  |  | 12
2011-05-03 | 92 | 500 | 440 | 7.82 | 191.1
2011-05-10 | 93 | 500 | 500 | 7.64 | 85.16 | #N/A | 3.29 | 39.53 | 11 | #N/A | 42.4 | <0.05 | <0.05 | 0.09 | 0.013 | <0.003 | <0.05 | <0.01 | <0.005 | 13.8 | <0.01 | <0.02 | <0.02 | 0.02 | <0.03 | #N/A | 1.89 | 0.025 | #N/A | <0.02 | <0.02 | <0.05 | <0.3 | <0.1 | 1.43 | <0.01 | 0.3 | 0.021 | 3.5 | #N/A | <0.03 | <0.005 | #N/A | <0.01 | 0.012 | <0.02
2011-05-17 | 94 | 500 | 455 | 7.71 | 221
2011-05-24 | 95 | 500 | 435 | 7.67 | 36.74 |  |  |  | 5
2011-05-31 | 96 | 500 | 400 | 7.58 | 51.76
2011-06-07 | 97 | 500 | 340 | 7.74 | 81.98 | #N/A | 2.67 | 33.92 | 6 | #N/A | 41.9 | <0.05 | 0.09 | 0.16 | 0.011 | <0.003 | <0.05 | <0.01 | <0.005 | 13.8 | <0.01 | <0.02 | <0.02 | <0.01 | <0.03 | #N/A | 1.8 | 0.018 | #N/A | <0.02 | <0.02 | <0.05 | <0.3 | <0.1 | 3.28 | <0.01 | 0.2 | 0.02 | 3.1 | #N/A | <0.03 | <0.005 | #N/A | <0.01 | <0.005 | <0.02
2011-06-14 | 98 | 500 | 430 | 7.86 | 61.33
Notes: | Values in red are below the detection limit. For calculation purposes, values below detection were set at half the value of the analytical limit.
Formulas:
Date = [Date, row above]+7

## A.2_T2
Appendix A-2
Humidity Cell T2 (Sand-Silt Composite)
Results of Leachate Analysis
Date | Cycle | Volume mL |  | pH | Cond. | Acidity | Acidity | Alkalinity | Sulphate | Chloride | Hardness | Al | Sb | As | Ba | Be | Bi | B | Cd | Ca | Cr | Co | Cu | Fe | Pb | Li | Mg | Mn | Hg | Mo | Ni | P | K | Se | Si | Ag | Na | Sr | S | Tl | Sn | Ti | U | V | Zn | Zr
| No. | Input | Output |  | umhos/cm | (pH 4.5) | (pH 8.3)
[6 empty] | mg CaCO3/L | mg CaCO3/L | mg CaCO3/L | mg/L | mg/L | mg CaCO3/L | mg/L | mg/L | mg/L | mg/L | mg/L | mg/L | mg/L | mg/L | mg/L | mg/L | mg/L | mg/L | mg/L | mg/L | mg/L | mg/L | mg/L | ug/L | mg/L | mg/L | mg/L | mg/L | mg/L | mg/L | mg/L | mg/L | mg/L | mg/L | mg/L | mg/L | mg/L | mg/L | mg/L | mg/L | mg/L
2009-07-28 | 0 | 750 | 440 | 7.49 | 1469.71 | #N/A | 7.97 | 20.41 | 936 | 6.3 | 882 | 0.0059 | 0.0843 | 0.126 | 0.011 | <0.00001 | <0.000005 | <0.05 | 0.0071 | 315 | <0.0001 | 0.00364 | 0.00695 | 0.059 | 0.00169 | 0.0047 | 23.2 | 4.41 | 0.06 | 0.00392 | 0.00253 | 0.013 | 10.6 | 0.00037 | 1.49 | 0.000854 | 6.07 | 0.455 | 319 | 0.000483 | 0.00924 | <0.0005 | 5.5e-05 | <0.0002 | 0.109 | <0.0001
2009-08-04 | 1 | 500 | 400 | 7.33 | 2362.41 | #N/A | 6.67 | 24.86 | 1709 | 2.4 | 1630 | 0.005 | 0.472 | 0.163 | 0.0079 | <0.00005 | <0.00003 | <0.3 | 0.014 | 551 | <0.0005 | 0.00849 | 0.0143 | 0.029 | 0.00347 | 0.014 | 63 | 9.64 | <0.05 | 0.0151 | 0.0062 | <0.01 | 19.8 | 0.0007 | 6.85 | <0.00003 | 14.8 | 0.958 | 569 | 0.00061 | 0.00543 | <0.003 | 0.0002 | <0.001 | 0.177 | <0.0005
2009-08-11 | 2 | 500 | 400 | 7.5 | 2363.57 | #N/A | 10.92 | 27.93 | 1748 | 0.5 | 1700 | 0.003 | 0.808 | 0.14 | 0.0076 | <0.00005 | <0.00003 | <0.3 | 0.02 | 580 | <0.0005 | 0.00832 | 0.0118 | 0.025 | 0.00379 | 0.016 | 61.8 | 13.4 | <0.05 | 0.0144 | 0.0059 | <0.01 | 18.3 | 0.0006 | 7.94 | 4e-05 | 9.79 | 0.985 | 607 | 0.00047 | 0.00532 | <0.003 | 0.00016 | <0.001 | 0.355 | <0.0005
2009-08-18 | 3 | 500 | 440 | 7.39 | 2215.98 | #N/A | 7.92 | 26.32 | 1650 | 0.6 | 1640 | 0.004 | 0.805 | 0.109 | 0.0075 | <0.00005 | <0.00003 | <0.3 | 0.0239 | 590 | <0.0005 | 0.00786 | 0.0117 | 0.017 | 0.00436 | 0.015 | 40.1 | 14.5 | <0.05 | 0.0121 | 0.0068 | <0.01 | 12.9 | 0.0002 | 6.29 | <0.00003 | 4.29 | 0.934 | 567 | 0.00031 | 0.00482 | <0.003 | 0.00014 | <0.001 | 0.533 | <0.0005
2009-08-25 | 4 | 500 | 430 | 7.57 | 2159.69 |  |  |  | 1441
2009-09-01 | 5 | 500 | 400 | 7.48 | 2277.67 | #N/A | 11.96 | 30.33 | 1589 | <0.5 | 1690 | 0.01 | 0.718 | 0.0812 | 0.0099 | <0.0001 | <0.00005 | <0.5 | 0.0272 | 633 | <0.001 | 0.00789 | 0.0202 | 0.025 | 0.00518 | 0.014 | 27.2 | 16.1 | <0.1 | 0.0112 | 0.0067 | <0.02 | 8.98 | <0.0004 | 7.56 | <0.00005 | 1.84 | 0.872 | 493 | 0.00016 | 0.0059 | <0.005 | 0.00015 | <0.002 | 0.827 | <0.001
2009-09-08 | 6 | 500 | 440 | 7.37 | 2231.71 |  |  |  | 1606
2009-09-15 | 7 | 500 | 465 | 7.64 | 2208.67 | #N/A | 12.96 | 53.57 | 1508 | <0.5 | 1490 | 0.004 | 0.649 | 0.0698 | 0.011 | <0.00005 | <0.00003 | <0.3 | 0.0353 | 572 | <0.0005 | 0.0105 | 0.026 | 0.017 | 0.00714 | 0.014 | 16.3 | 16.8 | <0.05 | 0.008 | 0.0126 | <0.01 | 7.23 | 0.0008 | 9.98 | <0.00003 | 1.06 | 0.775 | 523 | 0.00013 | 0.0128 | <0.003 | 0.00028 | <0.001 | 1.57 | <0.0005
2009-09-22 | 8 | 500 | 455 | 7.57 | 2131.95 |  |  |  | 1559
2009-09-29 | 9 | 500 | 460 | 7.56 | 2147.36 | #N/A | 10.16 | 61.45 | 1783 | <0.5 | 1580 | 0.002 | 0.604 | 0.0565 | 0.0099 | <0.00005 | <0.00003 | <0.3 | 0.0286 | 594 | <0.0005 | 0.00419 | 0.0168 | 0.037 | 0.00627 | 0.01 | 22.8 | 4.42 | <0.05 | 0.005 | 0.0141 | <0.01 | 5.82 | 0.001 | 8.07 | <0.00003 | 0.65 | 0.612 | 550 | 0.0001 | 0.0148 | <0.003 | 0.00052 | <0.001 | 1.77 | <0.0005
2009-10-06 | 10 | 500 | 410 | 7.45 | 2298.72 |  |  |  | 1762
2009-10-13 | 11 | 500 | 440 | 7.64 | 2282.21 | #N/A | 9.09 | 69.23 | 1676 | <0.5 | 1580 | 0.011 | 0.542 | 0.0439 | 0.009 | <0.00005 | <0.00003 | <0.3 | 0.0312 | 591 | <0.0005 | 0.00188 | 0.0154 | 0.008 | 0.00626 | 0.009 | 25.1 | 1.06 | <0.05 | 0.003 | 0.0083 | <0.01 | 4.64 | <0.0002 | 6.89 | <0.00003 | 0.42 | 0.562 | 541 | 6e-05 | 0.0113 | <0.003 | 0.00076 | <0.001 | 2.68 | <0.0005
2009-10-20 | 12 | 500 | 440 | 7.58 | 2203.99 |  |  |  | 1601
2009-10-27 | 13 | 500 | 450 | 7.64 | 2310.25 | #N/A | 8.52 | 58.84 | 1676 | <0.5 | 1560 | 0.005 | 0.61 | 0.0392 | 0.0079 | <0.00005 | <0.00003 | <0.3 | 0.029 | 580 | <0.0005 | 0.00187 | 0.0091 | 0.018 | 0.00506 | 0.007 | 25.9 | 0.365 | <0.05 | 0.003 | 0.0057 | <0.01 | 3.82 | <0.0002 | 7.13 | 4e-05 | 0.31 | 0.545 | 526 | 9e-05 | 0.0106 | <0.003 | 0.00065 | <0.001 | 2.35 | <0.0005
2009-11-03 | 14 | 500 | 400 | 7.6 | 2275.09 |  |  |  | 1575
2009-11-10 | 15 | 500 | 465 | 7.43 | 2179.99 | #N/A | 12.04 | 56.53 | 1529 | <0.5 | 1560 | 0.016 | 0.608 | 0.0339 | 0.0096 | <0.00005 | <0.00003 | <0.3 | 0.0296 | 590 | <0.0005 | 0.00146 | 0.0115 | 0.033 | 0.0051 | 0.006 | 22 | 0.215 | <0.05 | 0.0028 | 0.0036 | <0.01 | 3.38 | 0.0003 | 5.74 | 5e-05 | 0.32 | 0.495 | 499 | 9e-05 | 0.0087 | <0.003 | 0.0008 | <0.001 | 2.55 | <0.0005
2009-11-17 | 16 | 500 | 505 | 7.54 | 2261.52 |  |  |  | 1593
2009-11-24 | 17 | 500 | 485 | 7.73 | 2215.56 | #N/A | 10.53 | 68.01 | 1649 | <0.5 | 1500 | 0.002 | 0.546 | 0.0309 | 0.0099 | <0.00005 | <0.00003 | <0.3 | 0.0384 | 575 | <0.0005 | 0.00103 | 0.0166 | 0.01 | 0.00563 | 0.005 | 16.2 | 0.598 | <0.05 | 0.0029 | 0.0049 | <0.01 | 2.68 | <0.0002 | 5.8 | <0.00003 | 0.28 | 0.455 | 503 | 9e-05 | 0.0101 | <0.003 | 0.00079 | <0.001 | 3.8 | <0.0005
2009-12-01 | 18 | 500 | 475 | 7.66 | 2078.48 |  |  |  | 1538
2009-12-08 | 19 | 500 | 465 | 7.5 | 1822.94 | #N/A | 9.59 | 62.72 | 1163 | <0.5 | 1140 | 0.003 | 0.489 | 0.0272 | 0.0069 | <0.00005 | <0.00003 | <0.3 | 0.0279 | 434 | <0.0005 | 0.001 | 0.0115 | 0.013 | 0.00435 | 0.004 | 13.6 | 0.287 | <0.05 | 0.0026 | 0.0037 | <0.01 | 1.84 | <0.0002 | 4.81 | 5e-05 | 0.19 | 0.332 | 368 | 8e-05 | 0.00812 | 0.003 | 0.00062 | <0.001 | 2.94 | <0.0005
2009-12-15 | 20 | 500 | 490 | 7.69 | 1570.27 |  |  |  | 1086
2009-12-22 | 21 | 500 | 455 | 7.65 | 1159.05 | #N/A | 6.3 | 54.88 | 836 | <0.5 | 771 | 0.003 | 0.495 | 0.0249 | 0.0065 | <0.00005 | <0.00003 | <0.3 | 0.0203 | 290 | <0.0005 | 0.00083 | 0.0095 | 0.014 | 0.00312 | 0.003 | 11.7 | 0.206 | <0.05 | 0.0024 | 0.0034 | <0.01 | 1.48 | <0.0002 | 4.37 | <0.00003 | 0.31 | 0.241 | 253 | 6e-05 | 0.00767 | <0.003 | 0.00042 | <0.001 | 2.03 | <0.0005
2009-12-29 | 22 | 500 | 440 | 7.65 | 1288.65 |  |  |  | 755
2010-01-05 | 23 | 500 | 440 | 7.55 | 1156.89 | #N/A | 7.99 | 64.21 | 621 | <0.5 | 662 | 0.002 | 0.516 | 0.0269 | 0.0077 | <0.00005 | <0.00003 | <0.3 | 0.0163 | 242 | <0.0005 | 0.00088 | 0.0099 | 0.006 | 0.00268 | 0.003 | 13.9 | 0.121 | <0.05 | 0.0025 | 0.0015 | <0.01 | 1.32 | <0.0002 | 4.79 | <0.00003 | 0.15 | 0.203 | 222 | 4e-05 | 0.00987 | <0.003 | 0.00041 | <0.001 | 1.54 | <0.0005
2010-01-12 | 24 | 500 | 430 | 7.63 | 1032.99 |  |  |  | 590
2010-01-19 | 25 | 500 | 450 | 7.76 | 915.26 | #N/A | 7.75 | 73.26 | 457 | <0.5 | 500 | 0.006 | 0.48 | 0.0287 | 0.0105 | <0.00005 | <0.00003 | <0.3 | 0.0112 | 178 | <0.0005 | 0.00068 | 0.0125 | 0.009 | 0.00222 | <0.003 | 13.5 | 0.078 | <0.05 | 0.0027 | 0.0027 | <0.01 | 1.23 | <0.0002 | 4.77 | <0.00003 | 0.2 | 0.156 | 156 | 6e-05 | 0.00865 | <0.003 | 0.00034 | <0.001 | 1.1 | <0.0005
2010-01-26 | 26 | 500 | 410 | 7.66 | 726.94 |  |  |  | 390
2010-02-02 | 27 | 500 | 455 | 7.69 | 619.07 | #N/A | 5.53 | 80.3 | 352 | <0.5 | 409 | 0.003 | 0.41 | 0.0303 | 0.0118 | <0.00005 | <0.00003 | <0.3 | 0.00895 | 143 | <0.0005 | 0.00043 | 0.0829 | 0.133 | 0.00205 | <0.003 | 13 | 0.0547 | <0.05 | 0.0027 | 0.0773 | <0.01 | 1.13 | <0.0002 | 4.83 | 0.00014 | 0.17 | 0.133 | 124 | 6e-05 | 0.00881 | <0.003 | 0.00034 | <0.001 | 0.819 | <0.0005
2010-02-09 | 28 | 500 | 440 | 7.72 | 693.26 |  |  |  | 341
2010-02-16 | 29 | 500 | 455 | 7.75 | 592.11 | #N/A | 6.13 | 89.8 | 262 | <0.5 | 362 | 0.0033 | 0.424 | 0.0334 | 0.0139 | <0.00001 | <0.000005 | <0.05 | 0.0073 | 124 | <0.0001 | 0.000877 | 0.00566 | 0.003 | 0.00204 | 0.0024 | 13.1 | 0.0652 | <0.01 | 0.00333 | 0.00082 | 0.002 | 1.13 | 9e-05 | 4.6 | 1e-05 | 0.2 | 0.131 | 96 | 5.4e-05 | 0.015 | <0.0005 | 0.00031 | <0.0002 | 0.657 | <0.0001
2010-02-23 | 30 | 500 | 420 | 7.87 | 605.91 |  |  |  | 243
2010-03-02 | 31 | 500 | 405 | 7.89 | 545.83 | #N/A | 3.45 | 81.38 | 233 | <0.5 | 315 | 0.007 | 0.395 | 0.0341 | 0.0173 | <0.00005 | <0.00003 | <0.3 | 0.00654 | 103 | <0.0005 | 0.0007 | 0.0056 | <0.005 | 0.00182 | <0.003 | 14.4 | 0.0424 | <0.05 | 0.0036 | 0.0007 | <0.01 | 1.02 | <0.0002 | 4.23 | <0.00003 | 0.16 | 0.116 | 67 | 6e-05 | 0.00906 | <0.003 | 0.00029 | <0.001 | 0.634 | <0.0005
2010-03-09 | 32 | 500 | 375 | 7.82 | 456.59 |  |  |  | 159
2010-03-16 | 33 | 500 | 455 | 7.8 | 424.52 | #N/A | 4.73 | 89.05 | 149 | <0.5 | 218 | 0.003 | 0.382 | 0.0384 | 0.0162 | <0.00005 | <0.00003 | <0.3 | 0.0043 | 68.3 | <0.0005 | 0.00077 | 0.0052 | <0.005 | 0.00157 | <0.003 | 11.5 | 0.0218 | <0.05 | 0.0033 | 0.0006 | <0.01 | 0.8 | <0.0002 | 3.94 | <0.00003 | <0.3 | 0.085 | 52 | 6e-05 | 0.00856 | <0.003 | 0.00027 | <0.001 | 0.358 | <0.0005
2010-03-23 | 34 | 500 | 455 | 7.8 | 457.73 |  |  |  | 185
2010-03-30 | 35 | 500 | 415 | 7.82 | 427.63 | #N/A | 4.11 | 81.72 | 161 | <0.5 | 225 | 0.005 | 0.397 | 0.0363 | 0.0172 | <0.00005 | <0.00003 | <0.3 | 0.00437 | 69.2 | <0.0005 | 0.00085 | 0.0042 | 0.006 | 0.0019 | <0.003 | 12.8 | 0.0295 | <0.05 | 0.004 | 0.0006 | <0.01 | 0.82 | <0.0002 | 3.08 | <0.00003 | 0.21 | 0.0873 | 54 | 5e-05 | 0.00994 | <0.003 | 0.00038 | <0.001 | 0.425 | <0.0005
2010-04-06 | 36 | 500 | 455 | 7.8 | 393.32 |  |  |  | 139
2010-04-13 | 37 | 500 | 450 | 7.76 | 430.71 | #N/A | 5.99 | 94.27 | 155 | <0.5 | 226 | 0.004 | 0.436 | 0.0404 | 0.0213 | <0.00005 | <0.00003 | <0.3 | 0.00414 | 67.2 | <0.0005 | 0.00079 | 0.0046 | <0.005 | 0.00149 | <0.003 | 14.1 | 0.0273 | <0.05 | 0.0037 | 0.0006 | <0.01 | 0.8 | <0.0002 | 4.62 | <0.00003 | <0.3 | 0.0918 | <50 | 5e-05 | 0.00849 | <0.003 | 0.00025 | <0.001 | 0.407 | <0.0005
2010-04-20 | 38 | 500 | 470 | 7.91 | 443.43 | #N/A | 4.41 | 96.46 | 141 | <0.5 | 215 | 0.004 | 0.447 | 0.0404 | 0.0329 | <0.00005 | <0.00003 | <0.3 | 0.00434 | 62.6 | <0.0005 | 0.00084 | 0.0061 | <0.005 | 0.00152 | <0.003 | 14.1 | 0.0289 | <0.05 | 0.0039 | 0.0005 | <0.01 | 0.8 | <0.0002 | 3.94 | 4e-05 | <0.3 | 0.0939 | <50 | 7e-05 | 0.00997 | <0.003 | 0.00024 | <0.001 | 0.379 | <0.0005
2010-04-27 | 39 | 500 | 390 | 7.91 | 390.97 | #N/A | 2.63 | 89.65 | 124 | <0.5 | 199 | 0.004 | 0.411 | 0.0432 | 0.0216 | <0.00005 | <0.00003 | <0.3 | 0.00352 | 57.7 | <0.0005 | 0.0007 | 0.0053 | <0.005 | 0.00119 | <0.003 | 13.3 | 0.0195 | 0.09 | 0.0037 | 0.0004 | <0.01 | 0.8 | 0.0003 | 4.14 | 6e-05 | <0.3 | 0.0829 | <50 | 8e-05 | 0.0069 | <0.003 | 0.0002 | <0.001 | 0.288 | <0.0005
2010-05-04 | 40 | 500 | 425 | 7.88 | 430.34 |  |  |  | 143
2010-05-11 | 41 | 500 | 445 | 7.86 | 394.6 | #N/A | 4.14 | 84.54 | 128 | <0.5 | 192 | 0.006 | 0.428 | 0.0421 | 0.0223 | <0.00005 | <0.00003 | <0.3 | 0.00368 | 55.8 | <0.0005 | 0.00058 | 0.0041 | <0.005 | 0.00142 | <0.003 | 12.8 | 0.0201 | <0.05 | 0.0036 | 0.0004 | <0.01 | 0.8 | <0.0002 | 4.26 | <0.00003 | <0.3 | 0.0841 | <50 | 6e-05 | 0.00688 | <0.003 | 0.00019 | <0.001 | 0.296 | <0.0005
2010-05-18 | 42 | 500 | 420 | 7.83 | 402.65 |  |  |  | 129
2010-05-25 | 43 | 500 | 450 | 7.72 | 420.7 | #N/A | 6.03 | 88.87 | 127 | <0.5 | 230 | 0.0033 | 0.388 | 0.0491 | 0.0233 | <0.00001 | 2.3e-05 | <0.05 | 0.00357 | 66.2 | 0.0001 | 0.000692 | 0.00606 | 0.003 | 0.00113 | 0.0017 | 15.6 | 0.0169 | <0.01 | 0.00403 | 0.00027 | <0.002 | 0.81 | 8e-05 | 3.89 | 5e-06 | 0.13 | 0.0933 | 53 | 6.1e-05 | 0.00783 | <0.0005 | 0.00025 | <0.0002 | 0.251 | <0.0001
2010-06-01 | 44 | 500 | 465 | 7.91 | 415.88 |  |  |  | 120
2010-06-08 | 45 | 500 | 465 | 7.84 | 415.22 | #N/A | 5.01 | 93.59 | 119 | <0.5 | 226 | 0.0032 | 0.362 | 0.0497 | 0.0239 | <0.00001 | <0.000005 | <0.05 | 0.00332 | 64.3 | <0.0001 | 0.000646 | 0.00354 | 0.002 | 0.00115 | 0.0016 | 16 | 0.0204 | <0.01 | 0.00395 | 0.00028 | <0.002 | 0.77 | 7e-05 | 4.8 | 7e-06 | 0.15 | 0.0884 | 48 | 6.1e-05 | 0.00737 | <0.0005 | 0.000236 | <0.0002 | 0.247 | <0.0001
2010-06-15 | 46 | 500 | 410 | 7.86 | 343.13 |  |  |  | 84
2010-06-22 | 47 | 500 | 435 | 8.01 | 363.66 | #N/A | 2.87 | 87.26 | 92 | <0.5 | 193 | 0.0067 | 0.361 | 0.0517 | 0.0244 | <0.00001 | <0.000005 | <0.05 | 0.00315 | 53.8 | 0.0001 | 0.000509 | 0.004 | 0.003 | 0.000811 | 0.0016 | 14.2 | 0.0172 | <0.01 | 0.00346 | 0.00034 | <0.002 | 0.71 | 8e-05 | 4.26 | 1.8e-05 | 0.12 | 0.0863 | 43 | 6.2e-05 | 0.00527 | <0.0005 | 0.000224 | <0.0002 | 0.224 | <0.0001
2010-06-29 | 48 | 500 | 440 | 7.78 | 368.23 |  |  |  | 125
2010-07-06 | 49 | 500 | 460 | 8.03 | 371.37 | #N/A | 2.85 | 94.13 | 117 | <0.5 | 211 | 0.0031 | 0.343 | 0.0489 | 0.026 | <0.00001 | <0.000005 | <0.05 | 0.0039 | 58.3 | <0.0001 | 0.000422 | 0.00472 | 0.004 | 0.000911 | 0.0017 | 15.9 | 0.0254 | <0.01 | 0.00316 | 0.0003 | <0.002 | 0.76 | 7e-05 | 4.16 | 2.4e-05 | 0.13 | 0.0916 | 48 | 6.3e-05 | 0.00478 | <0.0005 | 0.00021 | <0.0002 | 0.308 | <0.0001
2010-07-13 | 50 | 500 | 415 | 7.83 | 291.11 |  |  |  | 71
2010-07-20 | 51 | 500 | 495 | 7.89 | 353.35 | #N/A | 5.03 | 87.61 | 87 | <0.5 | 188 | 0.0041 | 0.27 | 0.0441 | 0.0234 | <0.00001 | <0.000005 | <0.05 | 0.00352 | 52.5 | <0.0001 | 0.000413 | 0.00329 | 0.005 | 0.000728 | 0.0013 | 13.7 | 0.0268 | <0.01 | 0.00282 | 0.00014 | <0.002 | 0.63 | 5e-05 | 3.85 | 5e-05 | 0.1 | 0.0795 | 39 | 5.5e-05 | 0.00444 | <0.0005 | 0.000175 | <0.0002 | 0.294 | <0.0001
2010-07-27 | 52 | 500 | 460 | 7.72 | 365.63 |  |  |  | 116
2010-08-03 | 53 | 500 | 435 | 7.91 | 331.61 | #N/A | 4.25 | 79.02 | 115 | <0.5 | 175 | 0.0059 | 0.271 | 0.0477 | 0.0222 | <0.00001 | <0.000005 | <0.05 | 0.00334 | 47.9 | <0.0001 | 0.000338 | 0.00331 | 0.002 | 0.000702 | 0.0013 | 13.4 | 0.021 | <0.01 | 0.00259 | 0.00018 | <0.002 | 0.62 | <0.00004 | 3.63 | 1.2e-05 | 0.1 | 0.0766 | 41 | 5.8e-05 | 0.00377 | <0.0005 | 0.000161 | <0.0002 | 0.289 | <0.0001
2010-08-10 | 54 | 500 | 450 | 7.86 | 314.2 |  |  |  | 125
2010-08-17 | 55 | 500 | 435 | 7.7 | 134.14 | #N/A | 3.43 | 29.11 | 29 | 0.7 | 61.3 | 0.0205 | 0.137 | 0.0341 | 0.00992 | <0.00001 | 3.4e-05 | <0.05 | 0.00188 | 15.9 | <0.0001 | 9.4e-05 | 0.00313 | 0.026 | 0.00301 | <0.0005 | 5.22 | 0.0513 | <0.01 | 0.0009 | 0.00028 | 0.002 | 0.22 | <0.00004 | 1.38 | 2.5e-05 | 0.21 | 0.0281 | 14 | 1.2e-05 | 0.0008 | <0.0005 | 2.8e-05 | <0.0002 | 0.202 | <0.0001
2010-08-24 | 56 | 500 | 435 | 7.55 | 589.53 |  |  |  | 183
2010-08-31 | 57 | 500 | 430 | 7.79 | 362.71 | #N/A | 8 | 65.03 | 177 | 3.2 | 199 | 0.0066 | 0.255 | 0.0537 | 0.0209 | <0.00001 | <0.000005 | <0.05 | 0.00292 | 53.2 | <0.0001 | 0.000507 | 0.0027 | 0.002 | 0.000529 | 0.0012 | 16 | 0.0486 | 0.01 | 0.00313 | 0.00038 | 0.004 | 0.64 | 7e-05 | 2.77 | 3.5e-05 | 0.14 | 0.084 | 49 | 6.3e-05 | 0.00032 | <0.0005 | 0.00019 | <0.0002 | 0.188 | <0.0001
2010-09-07 | 58 | 500 | 430 | 7.73 | 340.79 |  |  |  | 135
2010-09-14 | 59 | 500 | 395 | 7.72 | 248.76 | #N/A | 3.93 | 67.19 | 83 | 5.8 | 140 | 0.0077 | 0.246 | 0.0594 | 0.0151 | <0.00001 | 8e-06 | <0.05 | 0.0018 | 37.7 | <0.0001 | 0.000405 | 0.00346 | 0.004 | 0.000534 | 0.001 | 11.1 | 0.0143 | <0.01 | 0.00328 | 0.00024 | <0.002 | 0.52 | 7e-05 | 2.49 | 8.6e-05 | 0.14 | 0.058 | 25 | 4.3e-05 | 0.00014 | <0.0005 | 0.000134 | <0.0002 | 0.104 | <0.0001
2010-09-21 | 60 | 500 | 485 | 7.96 | 266.05 |  |  |  | 69
2010-09-28 | 61 | 500 | 420 | 7.88 | 296.53 | #N/A | 3.48 | 91.39 | 71 | 6.6 | 149 | 0.0062 | 0.276 | 0.0651 | 0.0231 | <0.00001 | <0.000005 | <0.05 | 0.00225 | 40 | 0.0001 | 0.00042 | 0.00304 | 0.002 | 0.00074 | 0.0012 | 11.9 | 0.019 | <0.01 | 0.00365 | 0.00051 | <0.002 | 0.6 | 9e-05 | 2.87 | 6.9e-05 | 0.13 | 0.0662 | 24 | 6.4e-05 | 0.00018 | <0.0005 | 0.000214 | <0.0002 | 0.139 | <0.0001
2010-10-05 | 62 | 500 | 475 | 7.55 | 203.57
2010-10-12 | 63 | 500 | 445 | 7.47 | 171.44 |  |  |  | 53
2010-10-19 | 64 | 500 | 460 | 7.39 | 418.38
2010-10-26 | 65 | 500 | 435 | 7.59 | 593.45 | #N/A | 3.9 | 53.13 | 215 | #N/A | 337 | <0.05 | 0.2 | 0.06 | 0.032 | <0.003 | <0.05 | <0.01 | <0.005 | 89.2 | <0.01 | <0.02 | <0.02 | <0.01 | <0.03 | #N/A | 27.7 | 0.026 | #N/A | <0.02 | <0.02 | <0.05 | 0.7 | <0.1 | 2.45 | <0.01 | 0.2 | 0.138 | 91.8 | #N/A | <0.03 | <0.005 | #N/A | <0.01 | 0.186 | <0.02
2010-11-02 | 66 | 500 | 450 | 7.87 | 410
2010-11-09 | 67 | 500 | 460 | 7.75 | 603 |  |  |  | 210
2010-11-16 | 68 | 500 | 425 | 7.96 | 267
2010-11-23 | 69 | 500 | 460 | 7.64 | 421.25 | #N/A | 4.7 | 87.26 | 166 | #N/A | 223 | <0.05 | 0.21 | 0.06 | 0.024 | <0.003 | <0.05 | <0.01 | <0.005 | 58.7 | <0.01 | <0.02 | <0.02 | <0.01 | <0.03 | #N/A | 18.6 | 0.029 | #N/A | <0.02 | <0.02 | <0.05 | 0.5 | <0.1 | 2.57 | <0.01 | <0.1 | 0.098 | 49.9 | #N/A | <0.03 | <0.005 | #N/A | <0.01 | 0.229 | <0.02
2010-11-30 | 70 | 500 | 445 | 7.65 | 416.13
2010-12-07 | 71 | 500 | 430 | 7.67 | 417.25 |  |  |  | 190
2010-12-14 | 72 | 500 | 435 | 7.58 | 470.59
2010-12-21 | 73 | 500 | 445 | 7.51 | 406.1 | #N/A | 7.25 | 66.28 | 162 | #N/A | 208 | <0.05 | 0.18 | 0.05 | 0.021 | <0.003 | <0.05 | <0.01 | <0.005 | 53.3 | <0.01 | <0.02 | <0.02 | 0.08 | <0.03 | #N/A | 18.3 | 0.02 | #N/A | <0.02 | <0.02 | <0.05 | 0.6 | <0.1 | 2.12 | <0.01 | 0.3 | 0.095 | 48.6 | #N/A | <0.03 | <0.005 | #N/A | <0.01 | 0.229 | <0.02
2010-12-28 | 74 | 500 | 425 | 7.61 | 333.62
2011-01-04 | 75 | 500 | 495 | 7.71 | 379.75 |  |  |  | 120
2011-01-11 | 76 | 500 | 445 | 7.67 | 357.08
2011-01-18 | 77 | 500 | 450 | 7.7 | 400.37 | #N/A | 5.6 | 88.54 | 120 | #N/A | 207 | <0.05 | 0.17 | 0.06 | 0.025 | <0.003 | <0.05 | <0.01 | <0.005 | 53.6 | <0.01 | <0.02 | <0.02 | <0.01 | <0.03 | #N/A | 17.7 | 0.034 | #N/A | <0.02 | <0.02 | <0.05 | 0.5 | <0.1 | 2.78 | <0.01 | 0.2 | 0.095 | 40.1 | #N/A | <0.03 | <0.005 | #N/A | <0.01 | 0.189 | <0.02
2011-01-25 | 78 | 500 | 420 | 7.66 | 414.63
2011-02-01 | 79 | 500 | 460 | 7.66 | 382.12 |  |  |  | 136
2011-02-08 | 80 | 500 | 390 | 7.77 | 355.33
2011-02-15 | 81 | 500 | 435 | 7.75 | 360.58 | #N/A | 4.73 | 84.28 | 88 | #N/A | 190 | <0.05 | 0.17 | 0.06 | 0.021 | <0.003 | <0.05 | <0.01 | <0.005 | 48.7 | <0.01 | <0.02 | <0.02 | <0.01 | <0.03 | #N/A | 16.5 | 0.034 | #N/A | <0.02 | <0.02 | <0.05 | 0.5 | <0.1 | 2.63 | <0.01 | <0.1 | 0.088 | 36.9 | #N/A | <0.03 | <0.005 | #N/A | <0.01 | 0.136 | <0.02
2011-02-22 | 82 | 500 | 440 | 7.84 | 360.2
2011-03-01 | 83 | 500 | 445 | 7.75 | 358.35 |  |  |  | 135
2011-03-08 | 84 | 500 | 425 | 7.74 | 335.83
2011-03-15 | 85 | 500 | 425 | 7.76 | 393.6 | #N/A | 4.19 | 75 | 150 | #N/A | 204 | <0.05 | 0.13 | 0.05 | 0.024 | <0.003 | <0.05 | <0.01 | <0.005 | 52.4 | <0.01 | <0.02 | <0.02 | <0.01 | <0.03 | #N/A | 17.7 | 0.026 | #N/A | <0.02 | <0.02 | <0.05 | 0.4 | <0.1 | 2.61 | <0.01 | <0.1 | 0.094 | 42.3 | #N/A | <0.03 | <0.005 | #N/A | <0.01 | 0.116 | <0.02
2011-03-22 | 86 | 500 | 415 | 7.77 | 371.56
2011-03-29 | 87 | 500 | 440 | 7.74 | 153.02 |  |  |  | 40
2011-04-05 | 88 | 500 | 435 | 7.4 | 299.57
2011-04-12 | 89 | 500 | 435 | 7.31 | 158.77 | #N/A | 3.11 | 23.6 | 49 | #N/A | 72 | <0.05 | 0.09 | 0.03 | 0.008 | <0.003 | <0.05 | <0.01 | <0.005 | 18.4 | <0.01 | <0.02 | <0.02 | <0.01 | <0.03 | #N/A | 6.31 | 0.021 | #N/A | <0.02 | <0.02 | <0.05 | <0.3 | <0.1 | 0.94 | <0.01 | <0.1 | 0.034 | 17.8 | #N/A | <0.03 | <0.005 | #N/A | <0.01 | 0.08 | <0.02
2011-04-19 | 90 | 500 | 415 | 7.54 | 190.4
2011-04-26 | 91 | 500 | 410 | 7.68 | 571.43 |  |  |  | 199
2011-05-03 | 92 | 500 | 460 | 7.74 | 418.42
2011-05-10 | 93 | 500 | 455 | 7.76 | 376.7 | #N/A | 4.84 | 80.68 | 125 | #N/A | 188 | <0.05 | 0.13 | 0.07 | 0.02 | <0.003 | <0.05 | <0.01 | <0.005 | 48 | <0.01 | <0.02 | <0.02 | <0.01 | <0.03 | #N/A | 16.6 | 0.023 | #N/A | <0.02 | <0.02 | <0.05 | 0.4 | <0.1 | 2.6 | <0.01 | 0.1 | 0.087 | 39.2 | #N/A | <0.03 | <0.005 | #N/A | <0.01 | 0.122 | <0.02
2011-05-17 | 94 | 500 | 455 | 7.63 | 277.56
2011-05-24 | 95 | 500 | 430 | 7.43 | 166.67 |  |  |  | 54
2011-05-31 | 96 | 500 | 465 | 7.3 | 317.1
2011-06-07 | 97 | 500 | 465 | 7.77 | 538.64 | #N/A | 5.3 | 82.36 | 239 | #N/A | 287 | <0.05 | 0.14 | 0.07 | 0.03 | <0.003 | <0.05 | <0.01 | <0.005 | 72.9 | <0.01 | <0.02 | <0.02 | <0.01 | <0.03 | #N/A | 25.4 | 0.044 | #N/A | <0.02 | <0.02 | <0.05 | 0.4 | <0.1 | 3.15 | <0.01 | 0.3 | 0.136 | 67.7 | #N/A | <0.03 | <0.005 | #N/A | <0.01 | 0.176 | <0.02
2011-06-14 | 98 | 500 | 420 | 7.71 | 422.44
Notes: | Values in red are below the detection limit. For calculation purposes, values below detection were set at half the value of the analytical limit.

## A.-3_T3
Appendix A-2
Humidity Cell T3 (Silt-Clay Composite)
Results of Leachate Analysis
Date | Cycle | Volume mL |  | pH | Cond. | Acidity | Acidity | Alkalinity | Sulphate | Chloride | Hardness | Al | Sb | As | Ba | Be | Bi | B | Cd | Ca | Cr | Co | Cu | Fe | Pb | Li | Mg | Mn | Hg | Mo | Ni | P | K | Se | Si | Ag | Na | Sr | S | Tl | Sn | Ti | U | V | Zn | Zr
| No. | Input | Output |  | umhos/cm | (pH 4.5) | (pH 8.3)
[6 empty] | mg CaCO3/L | mg CaCO3/L | mg CaCO3/L | mg/L | mg/L | mg CaCO3/L | mg/L | mg/L | mg/L | mg/L | mg/L | mg/L | mg/L | mg/L | mg/L | mg/L | mg/L | mg/L | mg/L | mg/L | mg/L | mg/L | mg/L | ug/L | mg/L | mg/L | mg/L | mg/L | mg/L | mg/L | mg/L | mg/L | mg/L | mg/L | mg/L | mg/L | mg/L | mg/L | mg/L | mg/L | mg/L
2009-07-28 | 0 | 750 | 380 | 7.7 | 2790.47 | #N/A | 11.79 | 60.21 | 1685 | 68 | 1580 | <0.01 | 0.257 | 0.266 | 0.031 | <0.0005 | <0.0003 | <3 | 0.0055 | 539 | <0.005 | 0.0186 | 0.062 | 0.352 | <0.0003 | <0.03 | 56.4 | 1.64 | 1.8 | 0.033 | 0.016 | <0.1 | 43.5 | 0.003 | <5 | 0.0401 | 135 | 1.04 | 658 | 0.0016 | 0.0285 | <0.03 | 0.0021 | <0.01 | 0.029 | <0.005
2009-08-04 | 1 | 500 | 435 | 7.59 | 2522.19 | #N/A | 8.39 | 45.61 | 1698 | 3.1 | 1630 | 0.01 | 0.52 | 0.308 | 0.0107 | <0.00005 | <0.00003 | <0.3 | 0.00354 | 571 | <0.0005 | 0.0199 | 0.0144 | 0.045 | 0.00067 | 0.011 | 49.3 | 1.44 | 0.06 | 0.0371 | 0.0032 | 0.015 | 30.8 | 0.0011 | 6.8 | <0.00003 | 46.5 | 0.974 | 574 | 0.00122 | 0.00749 | <0.003 | 0.00185 | <0.001 | 0.0355 | <0.0005
2009-08-11 | 2 | 500 | 445 | 7.74 | 2373.94 | #N/A | 9.69 | 52.88 | 1667 | 0.9 | 1600 | 0.008 | 1.3 | 0.262 | 0.0088 | <0.00005 | <0.00003 | <0.3 | 0.00602 | 568 | <0.0005 | 0.0141 | 0.0165 | 0.053 | 0.00097 | 0.012 | 45.2 | 2.27 | <0.05 | 0.0268 | 0.0029 | 0.01 | 21.9 | 0.0005 | 7.36 | <0.00003 | 23.5 | 0.972 | 553 | 0.00089 | 0.00667 | <0.003 | 0.00164 | <0.001 | 0.0526 | <0.0005
2009-08-18 | 3 | 500 | 470 | 7.75 | 2226.74 | #N/A | 8.52 | 70.99 | 1445 | 0.8 | 1670 | 0.006 | 1.47 | 0.214 | 0.0099 | <0.00005 | <0.00003 | <0.3 | 0.00859 | 607 | <0.0005 | 0.0146 | 0.0151 | 0.048 | 0.00079 | 0.012 | 36.8 | 3.5 | <0.05 | 0.0213 | 0.0038 | <0.01 | 16.5 | 0.0006 | 6.53 | 6e-05 | 9.5 | 0.936 | 561 | 0.00058 | 0.0134 | <0.003 | 0.00186 | <0.001 | 0.127 | <0.0005
2009-08-25 | 4 | 500 | 460 | 7.92 | 2138.59 |  |  |  | 1441
2009-09-01 | 5 | 500 | 420 | 7.87 | 2288.1 | #N/A | 10.79 | 68.54 | 1507 | 0.7 | 1740 | 0.011 | 1.25 | 0.176 | 0.0114 | <0.0001 | <0.00005 | <0.5 | 0.00968 | 648 | <0.001 | 0.0136 | 0.0234 | 0.026 | 0.00075 | 0.013 | 28.5 | 4.13 | <0.1 | 0.0167 | 0.0033 | <0.02 | 11.4 | <0.0004 | 7.44 | <0.00005 | 3.65 | 0.899 | 473 | 0.00042 | 0.0138 | 0.007 | 0.00176 | <0.002 | 0.171 | <0.001
2009-09-08 | 6 | 500 | 435 | 7.7 | 2221.32 |  |  |  | 1751
2009-09-15 | 7 | 500 | 455 | 7.89 | 2208.67 | #N/A | 10.71 | 76.34 | 1508 | <0.5 | 1550 | 0.004 | 1.11 | 0.169 | 0.0108 | <0.00005 | <0.00003 | <0.3 | 0.0118 | 590 | <0.0005 | 0.0122 | 0.0125 | 0.007 | 0.00146 | 0.012 | 19.6 | 5 | <0.05 | 0.014 | 0.0031 | <0.01 | 8.72 | <0.0002 | 7.59 | <0.00003 | 1.78 | 0.813 | 520 | 0.00038 | 0.0146 | <0.003 | 0.00158 | <0.001 | 0.242 | <0.0005
2009-09-22 | 8 | 500 | 465 | 7.87 | 2131.95 |  |  |  | 1500
2009-09-29 | 9 | 500 | 395 | 7.82 | 2158.08 | #N/A | 7.99 | 65.62 | 1824 | <0.5 | 1610 | 0.005 | 0.867 | 0.158 | 0.0098 | <0.00005 | <0.00003 | <0.3 | 0.00943 | 621 | <0.0005 | 0.00861 | 0.0111 | 0.037 | 0.0014 | 0.01 | 14.9 | 2.57 | <0.05 | 0.0094 | 0.0097 | <0.01 | 7.15 | 0.0007 | 7.21 | 5e-05 | 1.14 | 0.683 | 564 | 0.00029 | 0.0113 | <0.003 | 0.00137 | <0.001 | 0.216 | <0.0005
2009-10-06 | 10 | 500 | 400 | 7.77 | 2269.73 |  |  |  | 1703
2009-10-13 | 11 | 500 | 430 | 7.93 | 2261.8 | #N/A | 5.55 | 71.25 | 1676 | <0.5 | 1540 | 0.005 | 0.691 | 0.136 | 0.0092 | <0.00005 | <0.00003 | <0.3 | 0.00796 | 594 | <0.0005 | 0.00526 | 0.0082 | 0.007 | 0.00048 | 0.009 | 14.7 | 0.492 | <0.05 | 0.0048 | 0.0037 | <0.01 | 5.85 | <0.0002 | 6.47 | 6e-05 | 0.79 | 0.617 | 550 | 0.00022 | 0.00862 | <0.003 | 0.00162 | <0.001 | 0.269 | <0.0005
2009-10-20 | 12 | 500 | 465 | 7.83 | 2173.02 |  |  |  | 1642
2009-10-27 | 13 | 500 | 480 | 7.93 | 2220.37 | #N/A | 6.64 | 81.78 | 1398 | <0.5 | 1490 | 0.005 | 0.754 | 0.129 | 0.009 | <0.00005 | <0.00003 | <0.3 | 0.0107 | 577 | <0.0005 | 0.00343 | 0.0074 | 0.015 | 0.00063 | 0.009 | 12 | 0.422 | <0.05 | 0.0048 | 0.0033 | <0.01 | 5 | <0.0002 | 7 | 3e-05 | 0.56 | 0.595 | 500 | 0.0002 | 0.00882 | <0.003 | 0.0017 | <0.001 | 0.461 | <0.0005
2009-11-03 | 14 | 500 | 405 | 7.84 | 2222.18 |  |  |  | 1567
2009-11-10 | 15 | 500 | 460 | 7.65 | 2138.42 | #N/A | 11.19 | 70.48 | 1574 | 0.8 | 1520 | 0.009 | 0.684 | 0.106 | 0.0104 | <0.00005 | <0.00003 | <0.3 | 0.0103 | 590 | <0.0005 | 0.003 | 0.0061 | 0.034 | 0.0005 | 0.008 | 10.3 | 0.209 | <0.05 | 0.0041 | 0.0018 | <0.01 | 4.47 | <0.0002 | 6.19 | 8e-05 | 0.49 | 0.547 | 484 | 0.00021 | 0.00631 | <0.003 | 0.00179 | <0.001 | 0.48 | <0.0005
2009-11-17 | 16 | 500 | 490 | 7.91 | 2150.92 |  |  |  | 1489
2009-11-24 | 17 | 500 | 505 | 8.01 | 1763.16 | #N/A | 6.17 | 84.44 | 1197 | <0.5 | 1100 | 0.005 | 0.649 | 0.105 | 0.0094 | <0.00005 | <0.00003 | <0.3 | 0.0098 | 431 | <0.0005 | 0.00214 | 0.0055 | 0.008 | 0.00146 | 0.006 | 6.58 | 0.697 | <0.05 | 0.0047 | 0.0016 | <0.01 | 3.23 | <0.0002 | 5.83 | <0.00003 | 0.43 | 0.393 | 358 | 0.00024 | 0.00811 | <0.003 | 0.00127 | <0.001 | 0.455 | <0.0005
2009-12-01 | 18 | 500 | 470 | 7.98 | 1074.88 |  |  |  | 643
2009-12-08 | 19 | 500 | 455 | 7.92 | 1087.95 | #N/A | 6.13 | 73.13 | 435 | <0.5 | 625 | 0.006 | 0.612 | 0.097 | 0.0084 | <0.00005 | <0.00003 | <0.3 | 0.00459 | 242 | <0.0005 | 0.00157 | 0.0041 | 0.008 | 0.00038 | 0.004 | 4.84 | 0.0582 | <0.05 | 0.0035 | 0.0011 | <0.01 | 2.2 | <0.0002 | 4.73 | 4e-05 | 0.31 | 0.228 | 190 | 0.00012 | 0.00473 | 0.004 | 0.00084 | <0.001 | 0.242 | <0.0005
2009-12-15 | 20 | 500 | 465 | 8.1 | 983.24 |  |  |  | 609
2009-12-22 | 21 | 500 | 445 | 8.01 | 731.87 | #N/A | 3.35 | 75.24 | 394 | <0.5 | 441 | 0.007 | 0.668 | 0.101 | 0.0101 | <0.00005 | <0.00003 | <0.3 | 0.00322 | 170 | <0.0005 | 0.00128 | 0.0036 | 0.009 | 0.00026 | 0.003 | 3.99 | 0.0322 | <0.05 | 0.0038 | 0.0011 | <0.01 | 1.79 | <0.0002 | 4.46 | <0.00003 | 0.44 | 0.168 | 131 | 9e-05 | 0.00456 | <0.003 | 0.00058 | <0.001 | 0.169 | <0.0005
2009-12-29 | 22 | 500 | 435 | 7.99 | 776.95 |  |  |  | 348
2010-01-05 | 23 | 500 | 430 | 7.84 | 685.19 | #N/A | 5.62 | 82.09 | 299 | <0.5 | 348 | 0.006 | 0.755 | 0.106 | 0.0124 | <0.00005 | <0.00003 | <0.3 | 0.0024 | 133 | <0.0005 | 0.00102 | 0.0071 | 0.006 | 0.0002 | 0.003 | 3.91 | 0.0225 | <0.05 | 0.0045 | 0.0005 | <0.01 | 1.57 | <0.0002 | 4.9 | <0.00003 | 0.27 | 0.134 | 104 | 6e-05 | 0.00587 | <0.003 | 0.00052 | <0.001 | 0.124 | <0.0005
2010-01-12 | 24 | 500 | 405 | 7.97 | 646.28 |  |  |  | 271
2010-01-19 | 25 | 500 | 425 | 8.03 | 597.73 | #N/A | 5.81 | 90.31 | 250 | <0.5 | 290 | 0.006 | 0.742 | 0.105 | 0.0156 | <0.0001 | <0.00005 | <0.5 | 0.00206 | 110 | <0.001 | 0.00075 | 0.0102 | <0.01 | 0.00029 | <0.005 | 4.03 | 0.0199 | <0.1 | 0.0045 | 0.0043 | <0.02 | 1.54 | 0.0005 | 5.01 | <0.00005 | 0.36 | 0.117 | 78 | 0.0001 | 0.005 | 0.007 | 0.00054 | <0.002 | 0.117 | <0.001
2010-01-26 | 26 | 500 | 445 | 7.96 | 413.87 |  |  |  | 146
2010-02-02 | 27 | 500 | 485 | 7.88 | 354.42 | #N/A | 4.11 | 89.99 | 133 | <0.5 | 220 | 0.006 | 0.655 | 0.109 | 0.0174 | <0.00005 | <0.00003 | <0.3 | 0.00158 | 82.3 | <0.0005 | 0.00048 | 0.0031 | 0.011 | 0.00023 | <0.003 | 3.5 | 0.0164 | <0.05 | 0.004 | 0.0005 | <0.01 | 1.34 | <0.0002 | 4.67 | 8e-05 | 0.27 | 0.0904 | 48 | 8e-05 | 0.00538 | <0.003 | 0.00041 | <0.001 | 0.0865 | <0.0005
2010-02-09 | 28 | 500 | 415 | 7.97 | 428.13 |  |  |  | 122
2010-02-16 | 29 | 500 | 460 | 8 | 387.31 | #N/A | 3.84 | 102.36 | 122 | <0.5 | 216 | 0.007 | 0.704 | 0.109 | 0.0232 | <0.00005 | <0.00003 | <0.3 | 0.00181 | 80 | <0.0005 | 0.00045 | 0.0037 | 0.005 | 0.00043 | <0.003 | 4.05 | 0.031 | <0.05 | 0.0049 | 0.0003 | <0.01 | 1.36 | <0.0002 | 4.69 | 4e-05 | 0.28 | 0.0982 | 38 | 7e-05 | 0.00818 | <0.003 | 0.00045 | <0.001 | 0.0949 | <0.0005
2010-02-23 | 30 | 500 | 490 | 8.04 | 352.2 |  |  |  | 88
2010-03-02 | 31 | 500 | 440 | 8.02 | 338.32 | #N/A | 3.31 | 101.6 | 89 | <0.5 | 177 | 0.007 | 0.651 | 0.11 | 0.0422 | <0.00005 | <0.00003 | <0.3 | 0.00148 | 65 | <0.0005 | 0.00063 | 0.0031 | <0.005 | 0.00034 | 0.003 | 3.71 | 0.0313 | <0.05 | 0.0048 | 0.0008 | <0.01 | 1.23 | 0.0003 | 4.61 | 4e-05 | 0.26 | 0.0868 | 33 | 8e-05 | 0.00626 | <0.003 | 0.00043 | <0.001 | 0.0808 | <0.0005
2010-03-09 | 32 | 500 | 415 | 7.97 | 309.27 |  |  |  | 66
2010-03-16 | 33 | 500 | 490 | 8.12 | 351.86 | #N/A | 2.43 | 109.72 | 82 | <0.5 | 159 | 0.007 | 0.624 | 0.117 | 0.028 | <0.00005 | <0.00003 | <0.3 | 0.00154 | 57.8 | <0.0005 | 0.00038 | 0.006 | <0.005 | 0.00035 | <0.003 | 3.6 | 0.0299 | <0.05 | 0.0044 | 0.0004 | <0.01 | 1.1 | <0.0002 | 4.64 | <0.00003 | <0.3 | 0.0803 | <50 | 8e-05 | 0.00804 | <0.003 | 0.00032 | <0.001 | 0.0801 | <0.0005
2010-03-23 | 34 | 500 | 440 | 8.01 | 315.36 |  |  |  | 92
2010-03-30 | 35 | 500 | 420 | 7.98 | 299.4 | #N/A | 2.61 | 84.5 | 96 | <0.5 | 154 | 0.006 | 0.668 | 0.121 | 0.0255 | <0.00005 | <0.00003 | <0.3 | 0.00116 | 56 | <0.0005 | 0.00054 | 0.004 | <0.005 | 0.00031 | <0.003 | 3.51 | 0.0116 | <0.05 | 0.0047 | 0.0004 | <0.01 | 1.03 | <0.0002 | 3.34 | <0.00003 | 0.24 | 0.0743 | 29 | 6e-05 | 0.0038 | <0.003 | 0.00038 | <0.001 | 0.0582 | <0.0005
2010-04-06 | 36 | 500 | 395 | 7.88 | 285.34 |  |  |  | 90
2010-04-13 | 37 | 500 | 415 | 7.85 | 286.93 | #N/A | 3.96 | 72.27 | 78 | <0.5 | 143 | 0.01 | 0.712 | 0.138 | 0.025 | <0.00005 | <0.00003 | <0.3 | 0.00111 | 51.5 | <0.0005 | 0.00059 | 0.0024 | 0.006 | 0.00029 | <0.003 | 3.6 | 0.0101 | <0.05 | 0.0047 | 0.0003 | <0.01 | 1 | <0.0002 | 4.54 | 3e-05 | <0.3 | 0.0687 | <50 | 6e-05 | 0.00347 | <0.003 | 0.00029 | <0.001 | 0.0481 | <0.0005
2010-04-20 | 38 | 500 | 445 | 8.09 | 329.75 | #N/A | 3.08 | 102.86 | 71 | <0.5 | 157 | 0.007 | 0.691 | 0.122 | 0.0359 | <0.00005 | <0.00003 | <0.3 | 0.00174 | 56.1 | <0.0005 | 0.00043 | 0.0036 | <0.005 | 0.0004 | <0.003 | 4.2 | 0.0235 | <0.05 | 0.0043 | 0.0003 | <0.01 | 1.1 | <0.0002 | 4.45 | 4e-05 | <0.3 | 0.0848 | <50 | 7e-05 | 0.00469 | <0.003 | 0.00034 | <0.001 | 0.0782 | <0.0005
2010-04-27 | 39 | 500 | 500 | 8.01 | 284.34 | #N/A | 2.54 | 101.1 | 55 | <0.5 | 144 | 0.006 | 0.579 | 0.128 | 0.0323 | <0.00005 | <0.00003 | <0.3 | 0.00192 | 51.2 | <0.0005 | 0.0003 | 0.0036 | <0.005 | 0.00042 | <0.003 | 3.9 | 0.104 | <0.05 | 0.0046 | 0.0004 | <0.01 | 1 | <0.0002 | 4.92 | <0.00003 | <0.3 | 0.0699 | <50 | 6e-05 | 0.00456 | <0.003 | 0.00029 | <0.001 | 0.102 | <0.0005
2010-05-04 | 40 | 500 | 485 | 7.99 | 301.01 |  |  |  | 69
2010-05-11 | 41 | 500 | 450 | 7.99 | 325.47 | #N/A | 4.05 | 120.18 | 63 | <0.5 | 160 | 0.007 | 0.63 | 0.107 | 0.0407 | <0.00005 | <0.00003 | <0.3 | 0.00246 | 57 | <0.0005 | 0.00034 | 0.0041 | <0.005 | 0.00058 | <0.003 | 4.2 | 0.0953 | <0.05 | 0.0038 | 0.0003 | <0.01 | 1 | <0.0002 | 5.61 | <0.00003 | <0.3 | 0.0833 | <50 | 7e-05 | 0.00537 | <0.003 | 0.00029 | <0.001 | 0.124 | <0.0005
2010-05-18 | 42 | 500 | 505 | 7.92 | 289.21 |  |  |  | 34
2010-05-25 | 43 | 500 | 410 | 7.84 | 160.3 | #N/A | 4.34 | 61.05 | 16 | <0.5 | 78.3 | 0.0183 | 0.365 | 0.15 | 0.0172 | <0.00001 | <0.000005 | <0.05 | 0.000464 | 28.2 | 0.0004 | 0.000312 | 0.00181 | 0.007 | 0.000385 | 0.001 | 1.9 | 0.00754 | <0.01 | 0.00217 | 0.00023 | 0.011 | 0.54 | 8e-05 | 2.09 | 7.7e-05 | 0.22 | 0.0392 | <10 | 3e-05 | 0.00235 | <0.0005 | 0.000192 | <0.0002 | 0.0166 | <0.0001
2010-06-01 | 44 | 500 | 390 | 7.78 | 240.44 |  |  |  | 51
2010-06-08 | 45 | 500 | 415 | 7.81 | 283.18 | #N/A | 3.63 | 61.18 | 68 | <0.5 | 143 | 0.0113 | 0.471 | 0.144 | 0.0319 | <0.00001 | <0.000005 | <0.05 | 0.000994 | 51.1 | 0.0002 | 0.000695 | 0.0045 | 0.004 | 0.000342 | 0.0017 | 3.64 | 0.0144 | <0.01 | 0.00327 | 0.00025 | 0.005 | 0.95 | 7e-05 | 3.86 | 6.2e-05 | 0.33 | 0.0671 | 30 | 6.5e-05 | 0.00053 | <0.0005 | 0.000319 | <0.0002 | 0.034 | <0.0001
2010-06-15 | 46 | 500 | 455 | 7.91 | 288.64 |  |  |  | 63
2010-06-22 | 47 | 500 | 415 | 8.04 | 322.48 | #N/A | 2.36 | 74.11 | 86 | <0.5 | 159 | 0.0077 | 0.553 | 0.143 | 0.0358 | <0.00001 | <0.000005 | <0.05 | 0.00127 | 55.8 | <0.0001 | 0.000638 | 0.00318 | 0.003 | 0.000374 | 0.0017 | 4.75 | 0.0118 | <0.01 | 0.00379 | 0.0003 | 0.007 | 1.07 | 6e-05 | 3.53 | 9.8e-05 | 0.29 | 0.0831 | 37 | 7.9e-05 | 0.00012 | <0.0005 | 0.000394 | <0.0002 | 0.0458 | <0.0001
2010-06-29 | 48 | 500 | 470 | 7.9 | 400.86 |  |  |  | 141
2010-07-06 | 49 | 500 | 420 | 7.85 | 393.37 | #N/A | 3.6 | 73.94 | 111 | <0.5 | 222 | 0.0063 | 0.487 | 0.115 | 0.0408 | <0.00001 | <0.000005 | <0.05 | 0.00164 | 79.4 | 0.0003 | 0.000635 | 0.00264 | 0.006 | 0.000238 | 0.0021 | 5.83 | 0.0165 | <0.01 | 0.00303 | 0.00042 | 0.002 | 0.97 | 0.00048 | 3.85 | 9.8e-05 | 0.4 | 0.0997 | 49 | 4.5e-05 | 0.00016 | <0.0005 | 0.000377 | <0.0002 | 0.0671 | <0.0001
2010-07-13 | 50 | 500 | 440 | 7.89 | 379.72 |  |  |  | 88
2010-07-20 | 51 | 500 | 460 | 7.91 | 390.75 | #N/A | 4.64 | 87.48 | 116 | <0.5 | 213 | 0.005 | 0.419 | 0.114 | 0.0418 | <0.00001 | <0.000005 | <0.05 | 0.00191 | 75.6 | <0.0001 | 0.000613 | 0.00237 | 0.004 | 0.000341 | 0.0023 | 5.85 | 0.0168 | <0.01 | 0.00257 | 0.00011 | 0.004 | 1 | 7e-05 | 3.66 | 0.000106 | 0.24 | 0.102 | 45 | 6.2e-05 | 0.00016 | <0.0005 | 0.000397 | <0.0002 | 0.0927 | <0.0001
2010-07-27 | 52 | 500 | 475 | 7.8 | 381.74 |  |  |  | 122
2010-08-03 | 53 | 500 | 455 | 8.01 | 407.63 | #N/A | 4.05 | 87.53 | 115 | <0.5 | 210 | 0.008 | 0.442 | 0.124 | 0.0415 | <0.00001 | <0.000005 | <0.05 | 0.00206 | 74.2 | 0.0001 | 0.000628 | 0.00254 | 0.007 | 0.000437 | 0.0021 | 5.98 | 0.0179 | <0.01 | 0.00306 | 0.00032 | 0.005 | 1.05 | 6e-05 | 3.79 | 4.5e-05 | 0.23 | 0.102 | 53 | 7.7e-05 | 0.00014 | <0.0005 | 0.000414 | <0.0002 | 0.0972 | <0.0001
2010-08-10 | 54 | 500 | 440 | 7.97 | 365.96 |  |  |  | 150
2010-08-17 | 55 | 500 | 435 | 7.98 | 355.87 | #N/A | 3.71 | 76.73 | 119 | <0.5 | 184 | 0.0081 | 0.457 | 0.124 | 0.0346 | <0.00001 | <0.000005 | <0.05 | 0.0017 | 64.7 | <0.0001 | 0.000538 | 0.00529 | 0.009 | 0.000457 | 0.0019 | 5.46 | 0.0163 | <0.01 | 0.00298 | 0.00034 | 0.003 | 0.84 | 9e-05 | 3.48 | 1.3e-05 | 0.27 | 0.0874 | 42 | 6e-05 | 0.0001 | <0.0005 | 0.000364 | <0.0002 | 0.071 | <0.0001
2010-08-24 | 56 | 500 | 430 | 7.95 | 345.99 |  |  |  | 95
2010-08-31 | 57 | 500 | 445 | 8.01 | 321.75 | #N/A | 7.27 | 88.07 | 119 | <0.5 | 173 | 0.0085 | 0.46 | 0.133 | 0.0352 | <0.00001 | <0.000005 | <0.05 | 0.00138 | 60.4 | <0.0001 | 0.000463 | 0.00219 | 0.005 | 0.000327 | 0.0018 | 5.4 | 0.017 | <0.01 | 0.00336 | 0.00033 | 0.005 | 0.83 | 0.00028 | 3.3 | 1.2e-05 | 0.25 | 0.0868 | 36 | 6.2e-05 | 5e-05 | <0.0005 | 0.00034 | <0.0002 | 0.0624 | <0.0001
2010-09-07 | 58 | 500 | 420 | 7.75 | 333.85 |  |  |  | 119
2010-09-14 | 59 | 500 | 395 | 7.83 | 294.23 | #N/A | 4.29 | 82.61 | 110 | <0.5 | 167 | 0.0193 | 0.414 | 0.129 | 0.0307 | <0.00001 | 2e-05 | <0.05 | 0.0014 | 58.4 | 0.0001 | 0.000506 | 0.00487 | 0.003 | 0.000303 | 0.0017 | 5.05 | 0.0161 | <0.01 | 0.00285 | 0.00026 | 0.006 | 0.78 | 8e-05 | 3.55 | 7.6e-05 | 0.27 | 0.0778 | 33 | 4.4e-05 | 9e-05 | <0.0005 | 0.000329 | <0.0002 | 0.0629 | <0.0001
2010-09-21 | 60 | 500 | 500 | 7.94 | 283.83 |  |  |  | 136
2010-09-28 | 61 | 500 | 290 | 7.83 | 287.83 | #N/A | 4.42 | 91.13 | 130 | 0.8 | 185 | 0.0072 | 0.431 | 0.138 | 0.0363 | <0.00001 | <0.000005 | <0.05 | 0.00156 | 64.6 | <0.0001 | 0.000648 | 0.00233 | 0.002 | 0.000303 | 0.0019 | 5.77 | 0.0201 | <0.01 | 0.00313 | 0.0003 | 0.005 | 0.85 | 0.00012 | 3.73 | 3.5e-05 | 0.28 | 0.0913 | 41 | 5.1e-05 | 0.00012 | <0.0005 | 0.0232 | <0.0002 | 0.0606 | <0.0001
2010-10-05 | 62 | 500 | 480 | 7.82 | 336.14
2010-10-12 | 63 | 500 | 390 | 7.92 | 354.57 |  |  |  | 159
2010-10-19 | 64 | 500 | 455 | 7.8 | 344.18
2010-10-26 | 65 | 500 | 405 | 7.83 | 321.44 | #N/A | 3.33 | 71.93 | 131 | #N/A | 175 | <0.05 | 0.37 | 0.14 | 0.031 | <0.003 | <0.05 | <0.01 | <0.005 | 60.7 | <0.01 | <0.02 | <0.02 | <0.01 | <0.03 | #N/A | 5.66 | 0.016 | #N/A | <0.02 | <0.02 | <0.05 | 0.6 | <0.1 | 2.9 | <0.01 | 0.2 | 0.081 | 36.3 | #N/A | <0.03 | <0.005 | #N/A | <0.01 | 0.055 | <0.02
2010-11-02 | 66 | 500 | 460 | 8.05 | 341
2010-11-09 | 67 | 500 | 430 | 7.86 | 319 |  |  |  | 153
2010-11-16 | 68 | 500 | 400 | 8.02 | 347
2010-11-23 | 69 | 500 | 410 | 7.74 | 353.51 | #N/A | 4.4 | 79.21 | 129 | #N/A | 181 | <0.05 | 0.36 | 0.14 | 0.033 | <0.003 | <0.05 | <0.01 | <0.005 | 62.5 | <0.01 | <0.02 | <0.02 | <0.01 | <0.03 | #N/A | 6.06 | 0.012 | #N/A | <0.02 | <0.02 | <0.05 | 0.6 | <0.1 | 2.68 | <0.01 | 0.2 | 0.085 | 38.9 | #N/A | <0.03 | <0.005 | #N/A | <0.01 | 0.063 | <0.02
2010-11-30 | 70 | 500 | 415 | 7.76 | 352.14
2010-12-07 | 71 | 500 | 435 | 7.79 | 369.84 |  |  |  | 144
2010-12-14 | 72 | 500 | 435 | 7.71 | 410.67
2010-12-21 | 73 | 500 | 445 | 7.53 | 665.68 | #N/A | 7.91 | 60.15 | 126 | #N/A | 196 | <0.05 | 0.31 | 0.12 | 0.04 | <0.003 | <0.05 | <0.01 | <0.005 | 66.8 | <0.01 | <0.02 | <0.02 | <0.01 | <0.03 | #N/A | 7.01 | 0.011 | #N/A | <0.02 | <0.02 | <0.05 | 0.9 | <0.1 | 2.99 | <0.01 | 0.3 | 0.097 | 40.1 | #N/A | <0.03 | <0.005 | #N/A | <0.01 | 0.074 | <0.02
2010-12-28 | 74 | 500 | 395 | 7.77 | 348.72
2011-01-04 | 75 | 500 | 495 | 7.84 | 317 |  |  |  | 86
2011-01-11 | 76 | 500 | 410 | 7.76 | 284
2011-01-18 | 77 | 500 | 420 | 7.8 | 340.19 | #N/A | 5.15 | 88.14 | 82 | #N/A | 172 | <0.05 | 0.3 | 0.13 | 0.034 | <0.003 | <0.05 | <0.01 | <0.005 | 59.2 | <0.01 | <0.02 | <0.02 | <0.01 | <0.03 | #N/A | 5.99 | 0.009 | #N/A | <0.02 | <0.02 | <0.05 | 0.7 | <0.1 | 3.21 | <0.01 | 0.4 | 0.084 | 30.5 | #N/A | <0.03 | <0.005 | #N/A | <0.01 | 0.066 | <0.02
2011-01-25 | 78 | 500 | 445 | 7.77 | 357.07
2011-02-01 | 79 | 500 | 455 | 7.79 | 353.69 |  |  |  | 101
2011-02-08 | 80 | 500 | 440 | 7.89 | 334.48
2011-02-15 | 81 | 500 | 450 | 7.8 | 335.04 | #N/A | 4.41 | 90.46 | 79 | #N/A | 175 | <0.05 | 0.27 | 0.13 | 0.035 | <0.003 | <0.05 | <0.01 | <0.005 | 60.2 | <0.01 | <0.02 | <0.02 | <0.01 | <0.03 | #N/A | 6.12 | 0.01 | #N/A | <0.02 | <0.02 | <0.05 | 0.6 | <0.1 | 3.25 | <0.01 | <0.1 | 0.085 | 29.7 | #N/A | <0.03 | <0.005 | #N/A | <0.01 | 0.074 | <0.02
2011-02-22 | 82 | 500 | 460 | 7.9 | 342.27
2011-03-01 | 83 | 500 | 460 | 7.85 | 362.31 |  |  |  | 116
2011-03-08 | 84 | 500 | 430 | 7.87 | 351.69
2011-03-15 | 85 | 500 | 435 | 7.85 | 328.55 | #N/A | 3.62 | 80.45 | 83 | #N/A | 167 | <0.05 | 0.24 | 0.13 | 0.032 | <0.003 | <0.05 | <0.01 | <0.005 | 57.2 | <0.01 | <0.02 | <0.02 | <0.01 | <0.03 | #N/A | 5.74 | 0.008 | #N/A | <0.02 | <0.02 | <0.05 | 0.5 | <0.1 | 2.98 | <0.01 | 0.1 | 0.078 | 30.1 | #N/A | <0.03 | <0.005 | #N/A | <0.01 | 0.066 | <0.02
2011-03-22 | 86 | 500 | 445 | 7.86 | 331.59
2011-03-29 | 87 | 500 | 485 | 7.73 | 322.61 |  |  |  | 82
2011-04-05 | 88 | 500 | 445 | 7.71 | 350.38
2011-04-12 | 89 | 500 | 340 | 7.68 | 267.07 | #N/A | 4.25 | 64.2 | 68 | #N/A | 129 | <0.05 | 0.28 | 0.14 | 0.024 | <0.003 | <0.05 | <0.01 | <0.005 | 44.3 | <0.01 | <0.02 | <0.02 | <0.01 | <0.03 | #N/A | 4.49 | 0.006 | #N/A | <0.02 | <0.02 | <0.05 | 0.5 | <0.1 | 2.72 | <0.01 | <0.1 | 0.061 | 26.8 | #N/A | <0.03 | <0.005 | #N/A | <0.01 | 0.04 | <0.02
2011-04-19 | 90 | 500 | 450 | 7.72 | 287.17
2011-04-26 | 91 | 500 | 395 | 7.78 | 301.96 |  |  |  | 78
2011-05-03 | 92 | 500 | 460 | 7.83 | 319.98
2011-05-10 | 93 | 500 | 480 | 7.86 | 308.99 | #N/A | 5.14 | 90.92 | 84 | #N/A | 150 | <0.05 | 0.23 | 0.13 | 0.033 | <0.003 | <0.05 | <0.01 | <0.005 | 50.8 | <0.01 | <0.02 | <0.02 | <0.01 | <0.03 | #N/A | 5.71 | 0.011 | #N/A | <0.02 | <0.02 | <0.05 | 0.5 | <0.1 | 3.04 | <0.01 | 0.2 | 0.072 | 25.8 | #N/A | <0.03 | <0.005 | #N/A | <0.01 | 0.065 | <0.02
2011-05-17 | 94 | 500 | 475 | 7.85 | 348.43
2011-05-24 | 95 | 500 | 450 | 7.64 | 333.3 |  |  |  | 104
2011-05-31 | 96 | 500 | 450 | 7.74 | 329.14
2011-06-07 | 97 | 500 | 470 | 7.94 | 302.46 | #N/A | 3.81 | 93.71 | 76 | #N/A | 155 | <0.05 | 0.25 | 0.14 | 0.036 | <0.003 | <0.05 | <0.01 | <0.005 | 51.9 | <0.01 | <0.02 | <0.02 | <0.01 | <0.03 | #N/A | 6.15 | 0.017 | #N/A | <0.02 | <0.02 | <0.05 | 0.5 | <0.1 | 3.29 | <0.01 | 0.4 | 0.075 | 24.2 | #N/A | <0.03 | <0.005 | #N/A | <0.01 | 0.067 | <0.02
2011-06-14 | 98 | 500 | 470 | 8.02 | 291.99
Notes: | Values in red are below the detection limit. For calculation purposes, values below detection were set at half the value of the analytical limit.

## A.4_T4
Appendix B-2
Humidity Cell T4 (CaNP depleted Clay Composite)
Results of Leachate Analysis
Date | Cycle | Volume mL |  | pH | Cond. | Acidity | Acidity | Alkalinity | Sulphate | Chloride | Hardness | Al | Sb | As | Ba | Be | Bi | B | Cd | Ca | Cr | Co | Cu | Fe | Pb | Li | Mg | Mn | Hg | Mo | Ni | P | K | Se | Si | Ag | Na | Sr | S | Tl | Sn | Ti | U | V | Zn | Zr
| No. | Input | Output |  | umhos/cm | (pH 4.5) | (pH 8.3)
[6 empty] | mg CaCO3/L | mg CaCO3/L | mg CaCO3/L | mg/L | mg/L | mg CaCO3/L | mg/L | mg/L | mg/L | mg/L | mg/L | mg/L | mg/L | mg/L | mg/L | mg/L | mg/L | mg/L | mg/L | mg/L | mg/L | mg/L | mg/L | ug/L | mg/L | mg/L | mg/L | mg/L | mg/L | mg/L | mg/L | mg/L | mg/L | mg/L | mg/L | mg/L | mg/L | mg/L | mg/L | mg/L | mg/L
2009-08-11 | 0 | 500 | 445 | 7.29 | 54.88 | #N/A | 5.63 | 3.24 | 18 | 0.7 | 17 | 0.0139 | 0.00914 | 0.0204 | 0.0661 | 3e-05 | <0.000005 | <0.05 | 0.00617 | 5.94 | <0.0001 | 0.000459 | 0.0181 | 0.056 | 0.00172 | 0.0019 | 0.53 | 0.447 | <0.01 | <0.00005 | 0.00201 | 0.004 | 0.8 | 9e-05 | 3.25 | <0.000005 | 0.87 | 0.0147 | 7 | 8e-05 | 0.00383 | <0.0005 | 3e-06 | <0.0002 | 0.398 | <0.0001
2009-08-18 | 1 | 500 | 450 | 6.27 | 88.02 | #N/A | 6.32 | 1.79 | 30 | 0.9 | 28.2 | 0.0352 | 0.00887 | 0.0196 | 0.0915 | 7e-05 | <0.000005 | <0.05 | 0.0133 | 10 | <0.0001 | 0.000811 | 0.0345 | 0.141 | 0.00134 | 0.0033 | 0.77 | 0.791 | <0.01 | <0.00005 | 0.00254 | 0.003 | 0.82 | 0.00019 | 4.07 | 7e-06 | 0.62 | 0.0241 | 11 | 5.5e-05 | 0.00472 | <0.0005 | 9e-06 | <0.0002 | 0.709 | <0.0001
2009-08-25 | 2 | 500 | 440 | 6.47 | 130.69 | #N/A | 9.36 | 2.18 | 53 | <0.5 | 44.7 | 0.068 | 0.00951 | 0.0283 | 0.101 | 0.00012 | <0.000005 | <0.05 | 0.0226 | 15.7 | <0.0001 | 0.0015 | 0.0832 | 0.222 | 0.00195 | 0.0049 | 1.34 | 1.36 | <0.01 | <0.00005 | 0.00453 | <0.002 | 1.08 | 0.00021 | 5.66 | 1.8e-05 | 0.79 | 0.0364 | 18 | 7.8e-05 | 0.00559 | <0.0005 | 2.6e-05 | <0.0002 | 1.36 | <0.0001
2009-09-01 | 3 | 500 | 445 | 6.55 | 165.97 | #N/A | 12.85 | 2.86 | 71 | 0.8 | 56.6 | 0.11 | 0.00993 | 0.0322 | 0.0784 | 0.00016 | <0.000005 | <0.05 | 0.0303 | 19.9 | <0.0001 | 0.00201 | 0.112 | 0.327 | 0.00315 | 0.0061 | 1.69 | 1.68 | 0.01 | <0.00005 | 0.00656 | <0.002 | 1.16 | 0.00027 | 6.65 | 1.6e-05 | 0.76 | 0.0454 | 22 | 9.5e-05 | 0.00745 | <0.0005 | 2.6e-05 | <0.0002 | 1.84 | <0.0001
2009-09-08 | 4 | 500 | 355 | 5.81 | 207.04 |  |  |  | 85
2009-09-15 | 5 | 500 | 475 | 5.86 | 271.79 | #N/A | 19.94 | 2.56 | 114 | <0.5 | 93.9 | 0.248 | 0.00994 | 0.00486 | 0.0506 | 0.0003 | <0.000005 | <0.05 | 0.056 | 32.8 | <0.0001 | 0.00404 | 0.21 | 0.163 | 0.00197 | 0.01 | 2.93 | 3.12 | <0.01 | <0.00005 | 0.0114 | 0.003 | 1.64 | 0.00042 | 9.46 | 3.2e-05 | 0.87 | 0.0682 | 39 | 0.000147 | 0.012 | <0.0005 | 7.6e-05 | <0.0002 | 3.53 | <0.0001
2009-09-22 | 6 | 500 | 430 | 4.78 | 395.33 |  |  |  | 200
2009-09-29 | 7 | 500 | 440 | 4.37 | 576.91 | 13.91 | 59.26 | #N/A | 286 | <0.5 | 218 | 1.64 | 0.012 | 0.0238 | 0.0301 | 0.00154 | <0.000005 | <0.05 | 0.183 | 76.6 | 0.0006 | 0.0127 | 0.939 | 0.785 | 0.00462 | 0.0142 | 6.57 | 7.52 | <0.01 | <0.00005 | 0.0311 | 0.002 | 2.69 | 0.00043 | 13.5 | 4e-05 | 0.91 | 0.136 | 93 | 0.000249 | 0.0304 | <0.0005 | 0.000612 | <0.0002 | 10.2 | <0.0001
2009-10-06 | 8 | 500 | 440 | 3.61 | 702.62 |  |  |  | 381
2009-10-13 | 9 | 500 | 460 | 3.44 | 1159.26 | 49.62 | 192.02 | #N/A | 601 | <0.5 | 421 | 10.1 | 0.0098 | 0.032 | 0.0114 | 0.00504 | <0.00003 | <0.3 | 0.54 | 147 | 0.0048 | 0.0334 | 3.07 | 7.91 | 0.00201 | 0.023 | 12.8 | 16.3 | <0.05 | <0.0003 | 0.0759 | <0.01 | 3.31 | 0.0004 | 22.7 | 0.00026 | 0.99 | 0.244 | 208 | 0.00027 | 0.065 | <0.003 | 0.00223 | <0.001 | 29.8 | <0.0005
2009-10-20 | 10 | 500 | 475 | 3.17 | 1068.15 |  |  |  | 603
2009-10-27 | 11 | 500 | 465 | 3.04 | 1335.55 | 133.67 | 377.71 | #N/A | 768 | <0.5 | 333 | 21.3 | 0.0124 | 0.0682 | 0.0031 | 0.0087 | <0.0001 | <1 | 0.767 | 117 | 0.019 | 0.0412 | 5.11 | 14.6 | 0.0059 | 0.019 | 10 | 15.8 | <0.2 | <0.001 | 0.079 | <0.04 | 1.8 | <0.0008 | 21.8 | 0.0004 | 0.6 | 0.196 | 214 | 0.00024 | 0.105 | <0.01 | 0.00586 | <0.004 | 42.9 | <0.002
2009-11-03 | 12 | 500 | 425 | 2.84 | 1664.01 |  |  |  | 968
2009-11-10 | 13 | 500 | 450 | 2.53 | 1571.52 | 389.05 | 640.16 | #N/A | 943 | <0.5 | 338 | 47.3 | 0.0148 | 0.202 | 0.0021 | 0.014 | <0.0001 | <1 | 1.02 | 117 | 0.049 | 0.0579 | 7.84 | 35.2 | 0.002 | 0.023 | 11.3 | 17.6 | <0.2 | <0.001 | 0.0942 | <0.04 | 1.5 | <0.0008 | 27.8 | 0.0008 | 0.6 | 0.166 | 280 | 0.00023 | 0.0909 | <0.01 | 0.0114 | 0.01 | 52.3 | <0.002
2009-11-17 | 14 | 500 | 480 | 2.74 | 2141.71 |  |  |  | 1217
2009-11-24 | 15 | 500 | 420 | 2.79 | 2276.69 | 517.66 | 1200 | #N/A | 1403 | <0.5 | 270 | 77.2 | 0.021 | 0.787 | 0.002 | 0.017 | <0.0003 | <3 | 1.32 | 91.8 | 0.122 | 0.0724 | 10.4 | 86 | 0.0546 | <0.03 | 10 | 16.3 | <0.5 | <0.003 | 0.093 | <0.1 | 0.7 | <0.002 | 34.3 | 0.0008 | 0.8 | 0.101 | 431 | 0.0002 | 0.109 | <0.03 | 0.024 | <0.01 | 68.1 | <0.005
2009-12-01 | 16 | 500 | 480 | 2.6 | 2512.11 |  |  |  | 1612
2009-12-08 | 17 | 500 | 435 | 2.58 | 2210 | 600 | 1225 | #N/A | 1791 | <0.5 | 205 | 129 | 0.028 | 2.43 | 0.002 | 0.0193 | <0.0003 | <3 | 1.47 | 65 | 0.246 | 0.101 | 13.2 | 201 | 0.0035 | <0.03 | 10.3 | 13.6 | <0.5 | <0.003 | 0.104 | 0.195 | 0.6 | <0.002 | 42.2 | 0.001 | <0.5 | 0.07 | 513 | 0.0002 | 0.112 | <0.03 | 0.0489 | 0.03 | 79 | <0.005
2009-12-15 | 18 | 500 | 460 | 2.36 | 2610 |  |  |  | 1454
2009-12-22 | 19 | 500 | 455 | 2.35 | 2980 | 987.5 | 1437.5 | #N/A | 1515 | <0.5 | 103 | 84.9 | 0.023 | 3.39 | 0.001 | 0.0115 | <0.0003 | <3 | 0.935 | 28.2 | 0.198 | 0.0689 | 7.91 | 165 | 0.0069 | <0.03 | 7.9 | 6.24 | <0.5 | <0.003 | 0.073 | 0.145 | <0.5 | <0.002 | 29.4 | 0.0012 | 1.2 | 0.034 | 441 | 0.0001 | 0.097 | <0.03 | 0.0399 | <0.01 | 48.5 | <0.005
2009-12-29 | 20 | 500 | 420 | 2.31 | 2990 |  |  |  | 1419
2010-01-05 | 21 | 500 | 445 | 2.3 | 3910 | 987.5 | 1475 | #N/A | 1908 | <0.5 | 95.1 | 97.5 | 0.0287 | 5.94 | 0.0023 | 0.0122 | <0.0001 | <1 | 1.06 | 20 | 0.26 | 0.087 | 7.94 | 258 | 0.0022 | 0.026 | 10.9 | 5.64 | <0.2 | 0.001 | 0.079 | 0.392 | <0.2 | 0.0009 | 34.8 | 0.0009 | 0.4 | 0.029 | 563 | 5e-05 | 0.106 | <0.01 | 0.0495 | 0.03 | 57.4 | <0.002
2010-01-12 | 22 | 500 | 410 | 2.45 | 4590 |  |  |  | 2044
2010-01-19 | 23 | 500 | 460 | 2.49 | 4740 | 1375 | 1800 | #N/A | 1867 | <0.5 | 79.2 | 92.1 | 0.0235 | 6.84 | 0.002 | 0.0109 | <0.0001 | <1 | 1.01 | 14.6 | 0.266 | 0.0892 | 7.36 | 267 | 0.0021 | 0.025 | 10.4 | 4.47 | <0.2 | 0.007 | 0.0723 | 0.538 | <0.2 | <0.0008 | 33.7 | 0.0007 | 0.5 | 0.026 | 603 | 9e-05 | 0.0876 | 0.012 | 0.0373 | 0.026 | 51.2 | <0.002
2010-01-26 | 24 | 500 | 430 | 2.37 | 4120 |  |  |  | 1748
2010-02-02 | 25 | 500 | 450 | 2.87 | 3390 | 1175 | 1325 | #N/A | 1475 | <0.5 | 47.1 | 70.9 | 0.0178 | 4.78 | 0.0022 | 0.0068 | <0.0001 | <1 | 0.641 | 7.6 | 0.179 | 0.0687 | 5.04 | 244 | 0.0018 | 0.017 | 6.8 | 2.56 | <0.2 | <0.001 | 0.0521 | 0.497 | 0.3 | <0.0008 | 22.2 | 0.0009 | 0.5 | 0.024 | 472 | 0.00011 | 0.057 | <0.01 | 0.0242 | 0.016 | 33.5 | <0.002
2010-02-09 | 26 | 500 | 455 | 2.25 | 3470 |  |  |  | 1581
2010-02-16 | 27 | 500 | 480 | 2.23 | 3270 | 975 | 1450 | #N/A | 1540 | <0.5 | 43.5 | 66.1 | 0.018 | 4.69 | 0.002 | 0.0063 | <0.0003 | <3 | 0.617 | 7.5 | 0.172 | 0.0692 | 5.01 | 299 | 0.0011 | <0.03 | 6 | 2.34 | <0.5 | <0.003 | 0.05 | 0.288 | <0.5 | <0.002 | 37.1 | 0.0005 | <0.5 | 0.028 | 434 | <0.0001 | 0.0702 | <0.03 | 0.0217 | 0.015 | 32.3 | <0.005
2010-02-23 | 28 | 500 | 445 | 2.19 | 2980 |  |  |  | 1246
2010-03-02 | 29 | 500 | 480 | 2.35 | 3340 | 1275 | 1475 | #N/A | 1222 | <0.5 | 35.7 | 55.8 | 0.015 | 3.51 | 0.002 | 0.0052 | <0.0003 | <3 | 0.516 | 6.3 | 0.149 | 0.0648 | 4.72 | 218 | 0.0135 | <0.03 | 4.8 | 1.92 | <0.5 | <0.003 | 0.045 | 0.172 | <0.5 | <0.002 | 26.5 | 0.0004 | <0.5 | 0.03 | 371 | <0.0001 | 0.0636 | <0.03 | 0.0166 | <0.01 | 28.5 | <0.005
2010-03-09 | 30 | 500 | 420 | 2.45 | 3520 |  |  |  | 882
2010-03-16 | 31 | 500 | 490 | 2.44 | 3250 | 975 | 1475 | #N/A | 1078 | <0.5 | 22.5 | 38.2 | 0.013 | 2.69 | 0.002 | 0.0042 | <0.0003 | <3 | 0.359 | 4 | 0.101 | 0.0502 | 3.54 | 172 | 0.0011 | <0.03 | 3 | 1.21 | <0.5 | <0.003 | 0.039 | 0.103 | <3 | <0.002 | 21.2 | 0.0005 | <3 | 0.025 | <500 | <0.0001 | 0.0605 | <0.03 | 0.0105 | <0.01 | 19.7 | <0.005
2010-03-23 | 32 | 500 | 445 | 2.69 | 4310 |  |  |  | 1257
2010-03-30 | 33 | 500 | 440 | 2.61 | 3680 | 1275 | 1450 | #N/A | 1000 | <0.5 | 22.3 | 36.2 | 0.015 | 2.49 | 0.0032 | 0.0036 | <0.0001 | <1 | 0.342 | 4.2 | 0.103 | 0.0518 | 3.56 | 178 | 0.0009 | 0.012 | 2.8 | 1.15 | <0.2 | <0.001 | 0.0339 | 0.215 | <0.2 | <0.0008 | 19.2 | 0.0002 | 0.6 | 0.03 | 329 | 8e-05 | 0.0601 | <0.01 | 0.00999 | 0.006 | 18.1 | <0.002
2010-04-06 | 34 | 500 | 500 | 2.46 | 3630 |  |  |  | 992
2010-04-13 | 35 | 500 | 420 | 2.3 | 3510 | 775 | 1200 | #N/A | 968 | <0.5 | 18.5 | 31.1 | 0.0134 | 2.07 | 0.0032 | 0.003 | <0.00005 | <0.5 | 0.279 | 3.5 | 0.087 | 0.0463 | 3.06 | 163 | 0.00039 | 0.012 | 2.4 | 0.94 | <0.1 | <0.0005 | 0.0305 | 0.188 | <0.5 | <0.0004 | 21.6 | 0.00035 | 0.5 | 0.0273 | 288 | 7e-05 | 0.0438 | <0.005 | 0.00848 | 0.007 | 14.7 | <0.001
2010-04-20 | 36 | 500 | 490 | 2.41 | 3120 |  |  |  | 1057
2010-04-27 | 37 | 500 | 465 | 2.51 | 3710 | 800 | 1225 | #N/A | 1085 | <0.5 | 20.2 | 42.4 | 0.014 | 2.64 | 0.005 | 0.0028 | <0.0003 | <3 | 0.312 | 3 | 0.094 | 0.0547 | 3.68 | 181 | 0.0005 | <0.03 | <3 | 1.07 | <0.5 | <0.003 | 0.036 | 0.2 | <3 | <0.002 | 28.5 | <0.0003 | <3 | 0.035 | <500 | <0.0001 | 0.0635 | <0.03 | 0.0087 | <0.01 | 16.6 | <0.005
2010-05-04 | 38 | 500 | 465 | 2.33 | 2930 |  |  |  | 878
2010-05-11 | 39 | 500 | 460 | 2.97 | 2520 | 725 | 1050 | #N/A | 785 | <0.5 | 15.5 | 27 | 0.0126 | 1.54 | 0.0031 | 0.00228 | <0.00003 | <0.3 | 0.222 | 3.3 | 0.0637 | 0.037 | 2.44 | 123 | 0.00049 | 0.01 | 1.7 | 0.691 | <0.05 | <0.0003 | 0.0218 | 0.135 | <0.3 | 0.0004 | 19.9 | 0.0003 | 0.6 | 0.0298 | 260 | 5e-05 | 0.0455 | <0.003 | 0.0057 | 0.003 | 11.1 | <0.0005
2010-05-18 | 40 | 500 | 415 | 2.27 | 2430 |  |  |  | 786
2010-05-25 | 41 | 500 | 425 | 2.44 | 2340 | 675 | 1075 | #N/A | 576 | <0.5 | 15.6 | 26.8 | 0.0125 | 1.32 | 0.0037 | 0.0025 | <0.0001 | <1 | 0.209 | 3 | 0.068 | 0.0408 | 2.94 | 112 | 0.0018 | 0.01 | 2 | 0.761 | <0.2 | 0.001 | 0.0258 | 0.107 | <1 | <0.0008 | 18.2 | 0.0007 | <1 | 0.032 | 245 | 8e-05 | 0.0344 | <0.01 | 0.00585 | <0.004 | 11.4 | <0.002
2010-06-01 | 42 | 500 | 375 | 2.89 | 2510 |  |  |  | 600
2010-06-08 | 43 | 500 | 455 | 2.32 | 2590 | 575 | 725 | #N/A | 727 | <0.5 | 16.8 | 27.4 | 0.0119 | 1.31 | 0.0041 | 0.0025 | <0.0001 | <1 | 0.194 | 4 | 0.064 | 0.0382 | 2.88 | 117 | 0.002 | 0.011 | 2 | 0.715 | <0.2 | <0.001 | 0.0242 | 0.14 | <1 | <0.0008 | 21.9 | 0.0005 | <1 | 0.03 | 241 | 6e-05 | 0.0306 | <0.01 | 0.0055 | <0.004 | 11 | <0.002
2010-06-15 | 44 | 500 | 445 | 2.65 | 2320 |  |  |  | 527
2010-06-22 | 45 | 500 | 470 | 2.23 | 2230 | 600 | 775 | #N/A | 489 | <0.5 | 15 | 20.4 | 0.011 | 1.03 | 0.0047 | 0.00202 | <0.00003 | <0.3 | 0.176 | 3.3 | 0.0531 | 0.0348 | 2.57 | 102 | 0.00071 | 0.009 | 1.6 | 0.671 | <0.05 | 0.0017 | 0.0208 | 0.115 | <0.3 | <0.0002 | 15.8 | 0.00052 | 0.7 | 0.0329 | 195 | 5e-05 | 0.0341 | <0.003 | 0.00499 | 0.003 | 9.69 | <0.0005
2010-06-29 | 46 | 500 | 445 | 2.44 | 2400 |  |  |  | 701
2010-07-06 | 47 | 500 | 520 | 2.39 | 1510 | 325 | 425 | #N/A | 314 | <0.5 | 7.3 | 8.51 | 0.00685 | 0.356 | 0.00433 | 0.00116 | <0.000005 | <0.05 | 0.091 | 1.69 | 0.0242 | 0.0166 | 1.25 | 44.9 | 0.00065 | 0.0058 | 0.74 | 0.33 | <0.01 | 8e-05 | 0.0102 | 0.033 | 0.08 | 5e-05 | 9.84 | 0.000267 | 0.46 | 0.02 | 115 | 5.1e-05 | 0.0173 | <0.0005 | 0.0026 | 0.0014 | 4.66 | <0.0001
2010-07-13 | 48 | 500 | 425 | 2.38 | 2130 |  |  |  | 341
2010-07-20 | 49 | 500 | 520 | 2.37 | 2110 | 375 | 525 | #N/A | 377 | <0.5 | 10.6 | 12.5 | 0.0083 | 0.39 | 0.0038 | 0.00125 | <0.00003 | <0.3 | 0.113 | 2.6 | 0.0286 | 0.0212 | 1.73 | 61.3 | 0.00022 | 0.007 | 1 | 0.439 | <0.05 | <0.0003 | 0.014 | 0.043 | <0.3 | <0.0002 | 15.1 | 0.00037 | 0.7 | 0.0298 | 137 | 4e-05 | 0.0272 | <0.003 | 0.00264 | 0.003 | 6.1 | <0.0005
2010-07-27 | 50 | 500 | 500 | 2.39 | 1890 |  |  |  | 346
2010-08-03 | 51 | 500 | 480 | 2.39 | 1710 | 350 | 450 | #N/A | 334 | <0.5 | 8 | 9.09 | 0.0071 | 0.258 | 0.00308 | 0.00106 | 2.8e-05 | <0.05 | 0.0845 | 1.99 | 0.022 | 0.0164 | 1.34 | 35.2 | 0.000624 | 0.0061 | 0.74 | 0.346 | <0.01 | 7e-05 | 0.0099 | 0.036 | <0.05 | 5e-05 | 11.5 | 0.000361 | 0.55 | 0.0235 | 120 | 4.4e-05 | 0.0183 | <0.0005 | 0.00201 | 0.001 | 4.54 | <0.0001
2010-08-10 | 52 | 500 | 440 | 2.13 | 1554 |  |  |  | 375
2010-08-17 | 53 | 500 | 445 | 2.21 | 1531 | 325 | 450 | #N/A | 305 | 2.5 | 6.9 | 7.11 | 0.00692 | 0.185 | 0.0028 | 0.00086 | 1e-05 | <0.05 | 0.0643 | 1.71 | 0.0167 | 0.0129 | 1.15 | 26.2 | 0.00319 | 0.0059 | 0.65 | 0.269 | <0.01 | <0.00005 | 0.0078 | 0.023 | 0.05 | 5e-05 | 9.54 | 0.000332 | 0.57 | 0.0192 | 92 | 5.4e-05 | 0.0132 | <0.0005 | 0.00182 | 0.0008 | 3.6 | <0.0001
2010-08-24 | 54 | 500 | 505 | 2.17 | 1380 |  |  |  | 192
2010-08-31 | 55 | 500 | 450 | 2.39 | 1360 | 325 | 425 | #N/A | 278 | <0.5 | 7.7 | 8.29 | 0.0063 | 0.193 | 0.00387 | 0.00101 | <0.000005 | <0.05 | 0.0676 | 1.91 | 0.019 | 0.0146 | 1.3 | 26.9 | 0.000466 | 0.0065 | 0.72 | 0.305 | <0.01 | 8e-05 | 0.009 | 0.026 | <0.05 | <0.00004 | 9.42 | 0.00026 | 0.6 | 0.0228 | 93 | 4.6e-05 | 0.0141 | <0.0005 | 0.00183 | 0.0007 | 3.61 | <0.0001
2010-09-07 | 56 | 500 | 450 | 2.38 | 1263 |  |  |  | 287
2010-09-14 | 57 | 500 | 465 | 2.22 | 1421 | 300 | 400 | #N/A | 391 | <0.5 | 9.2 | 9.01 | 0.00666 | 0.194 | 0.003 | 0.00093 | <0.000005 | <0.05 | 0.0705 | 2.36 | 0.0199 | 0.0152 | 1.42 | 27.9 | 0.00014 | 0.007 | 0.81 | 0.32 | <0.01 | 6e-05 | 0.00893 | 0.036 | <0.05 | 6e-05 | 11.1 | 0.000429 | 0.63 | 0.023 | 98 | 4.3e-05 | 0.0183 | <0.0005 | 0.00212 | 0.001 | 3.75 | <0.0001
2010-09-21 | 58 | 500 | 455 | 2.19 | 1310 |  |  |  | 274
2010-09-28 | 59 | 500 | 460 | 2.41 | 1270 | 275 | 400 | #N/A | 273 | <0.5 | 8.5 | 7.46 | 0.00642 | 0.177 | 0.00248 | 0.00095 | <0.000005 | <0.05 | 0.0604 | 2.17 | 0.0165 | 0.0131 | 1.28 | 23.9 | 0.000613 | 0.0071 | 0.73 | 0.283 | <0.01 | 0.00052 | 0.00805 | 0.032 | <0.05 | 7e-05 | 11.2 | 0.000424 | 0.64 | 0.0219 | 89 | 4.5e-05 | 0.0148 | <0.0005 | 0.00184 | 0.0008 | 3.08 | <0.0001
Notes: | Values in red are below the detection limit. For calculation purposes, values below detection were set at half the value of the analytical limit.

## A.5_T5
Appendix A-2
Humidity Cell T5 (CaNP depleted Sand-Silt Composite)
Results of Leachate Analysis
Date | Cycle | Volume mL |  | pH | Cond. | Acidity | Acidity | Alkalinity | Sulphate | Chloride | Hardness | Al | Sb | As | Ba | Be | Bi | B | Cd | Ca | Cr | Co | Cu | Fe | Pb | Li | Mg | Mn | Hg | Mo | Ni | P | K | Se | Si | Ag | Na | Sr | S | Tl | Sn | Ti | U | V | Zn | Zr
| No. | Input | Output |  | umhos/cm | (pH 4.5) | (pH 8.3)
[6 empty] | mg CaCO3/L | mg CaCO3/L | mg CaCO3/L | mg/L | mg/L | mg CaCO3/L | mg/L | mg/L | mg/L | mg/L | mg/L | mg/L | mg/L | mg/L | mg/L | mg/L | mg/L | mg/L | mg/L | mg/L | mg/L | mg/L | mg/L | ug/L | mg/L | mg/L | mg/L | mg/L | mg/L | mg/L | mg/L | mg/L | mg/L | mg/L | mg/L | mg/L | mg/L | mg/L | mg/L | mg/L | mg/L
2009-08-11 | 0 | 500 | 455 | 7.08 | 49.06 | #N/A | 4.56 | 2.71 | 15 | <0.5 | 18.1 | 0.0032 | 0.0114 | 0.0146 | 0.0241 | <0.00001 | <0.000005 | <0.05 | 0.00155 | 5.89 | <0.0001 | 0.000487 | 0.00709 | 0.006 | 0.0098 | <0.0005 | 0.83 | 0.649 | <0.01 | <0.00005 | 0.00123 | 0.003 | 0.21 | 4e-05 | 1.38 | <0.000005 | 0.55 | 0.0103 | 7 | 1.2e-05 | 0.00311 | <0.0005 | 3e-06 | <0.0002 | 0.17 | <0.0001
2009-08-18 | 1 | 500 | 420 | 5.99 | 206.97 | #N/A | 6.89 | 1.16 | 92 | 1.2 | 87.1 | 0.005 | 0.0162 | 0.0346 | 0.0927 | 1e-05 | <0.000005 | <0.05 | 0.011 | 27.9 | <0.0001 | 0.00229 | 0.0128 | 0.025 | 0.0179 | 0.0014 | 4.24 | 3.64 | <0.01 | <0.00005 | 0.00321 | 0.003 | 0.55 | 0.00015 | 3.44 | <0.000005 | 0.94 | 0.0484 | 33 | 2e-05 | 0.00549 | <0.0005 | 2e-06 | <0.0002 | 1.02 | <0.0001
2009-08-25 | 2 | 500 | 375 | 6.19 | 391.21 | #N/A | 12.91 | 1.93 | 202 | <0.5 | 174 | 0.0185 | 0.0179 | 0.0491 | 0.108 | 6e-05 | <0.000005 | <0.05 | 0.0312 | 55.2 | <0.0001 | 0.00649 | 0.0687 | 0.097 | 0.0319 | 0.0027 | 8.69 | 8.6 | <0.01 | <0.00005 | 0.00867 | 0.003 | 0.88 | 0.00032 | 6.1 | 1.7e-05 | 1.16 | 0.0867 | 65 | 3.4e-05 | 0.00799 | <0.0005 | 1.1e-05 | <0.0002 | 2.96 | <0.0001
2009-09-01 | 3 | 500 | 415 | 5.96 | 517.53 | #N/A | 25.11 | 2.07 | 251 | 0.6 | 231 | 0.051 | 0.018 | 0.0228 | 0.0614 | 0.00012 | <0.00003 | <0.3 | 0.0514 | 70.8 | <0.0005 | 0.0115 | 0.111 | 0.044 | 0.0417 | 0.004 | 13.1 | 12.8 | <0.05 | <0.0003 | 0.0143 | <0.01 | 1.16 | 0.0004 | 8.11 | 5e-05 | 1.17 | 0.112 | 76 | 7e-05 | 0.0102 | <0.003 | 2e-05 | <0.001 | 5.65 | <0.0005
2009-09-08 | 4 | 500 | 370 | 5.32 | 600.99 |  |  |  | 306
2009-09-15 | 5 | 500 | 450 | 4.94 | 677.26 | #N/A | 43.07 | <0.1 | 357 | <0.5 | 278 | 0.212 | 0.0169 | 0.0193 | 0.0162 | 0.00042 | <0.00003 | <0.3 | 0.105 | 80.1 | <0.0005 | 0.0212 | 0.266 | 0.141 | 0.0231 | 0.007 | 18.9 | 20.1 | <0.05 | <0.0003 | 0.0248 | <0.01 | 1.35 | 0.0003 | 12.3 | 8e-05 | 0.8 | 0.127 | 112 | 6e-05 | 0.0273 | <0.003 | 0.00011 | <0.001 | 10.5 | <0.0005
2009-09-22 | 6 | 500 | 420 | 4.77 | 638.21 |  |  |  | 336
2009-09-29 | 7 | 500 | 460 | 4.48 | 567.74 | 2.69 | 41.24 | #N/A | 292 | <0.5 | 231 | 0.309 | 0.0125 | 0.0097 | 0.009 | 0.00059 | <0.00003 | <0.3 | 0.113 | 60.3 | <0.0005 | 0.0203 | 0.356 | 0.201 | 0.00905 | 0.006 | 19.7 | 18.3 | <0.05 | <0.0003 | 0.0225 | <0.01 | 1.29 | <0.0002 | 10.7 | 8e-05 | 0.51 | 0.0996 | 108 | 5e-05 | 0.0407 | <0.003 | 0.00018 | <0.001 | 10.2 | <0.0005
2009-10-06 | 8 | 500 | 455 | 4.13 | 682.42 |  |  |  | 369
2009-10-13 | 9 | 500 | 440 | 4.05 | 825.91 | 8.8 | 74.23 | #N/A | 440 | <0.5 | 316 | 1.26 | 0.0095 | 0.0064 | 0.0056 | 0.00183 | <0.00003 | <0.3 | 0.248 | 76.2 | <0.0005 | 0.0344 | 1.02 | 0.35 | 0.0122 | 0.007 | 30.6 | 28.5 | <0.05 | <0.0003 | 0.0375 | <0.01 | 1.25 | <0.0002 | 11.4 | 0.00016 | 0.42 | 0.135 | 145 | 7e-05 | 0.0612 | <0.003 | 0.00069 | <0.001 | 18.4 | <0.0005
2009-10-20 | 10 | 500 | 400 | 3.57 | 1000 |  |  |  | 577
2009-10-27 | 11 | 500 | 520 | 3.41 | 1101.86 | 51.11 | 211.91 | #N/A | 611 | <0.5 | 338 | 5.74 | 0.012 | 0.0366 | 0.004 | 0.0078 | <0.0001 | <1 | 0.639 | 75.2 | <0.002 | 0.0463 | 4.05 | 15.5 | 0.0313 | <0.01 | 36.6 | 34.9 | <0.2 | <0.001 | 0.0527 | <0.04 | 1 | <0.0008 | 15.2 | 0.0003 | 0.4 | 0.174 | 185 | 0.0001 | 0.139 | <0.01 | 0.00394 | <0.004 | 33.8 | <0.002
2009-11-03 | 12 | 500 | 435 | 3.03 | 1322.55 |  |  |  | 729
2009-11-10 | 13 | 500 | 420 | 2.6 | 1315.2 | 219.46 | 459.94 | #N/A | 720 | <0.5 | 287 | 21.6 | 0.023 | 0.657 | 0.006 | 0.015 | <0.0003 | <3 | 0.956 | 57.2 | 0.02 | 0.0484 | 9.4 | 54.3 | 0.0749 | <0.03 | 35.1 | 30.4 | <0.5 | <0.003 | 0.049 | <0.1 | 1.5 | <0.002 | 19.3 | 0.0006 | <0.5 | 0.169 | 242 | 0.0001 | 0.208 | <0.03 | 0.0117 | 0.012 | 39.3 | <0.005
2009-11-17 | 14 | 500 | 470 | 2.89 | 1419.35 |  |  |  | 624
2009-11-24 | 15 | 500 | 450 | 2.95 | 1440.17 | 194.39 | 525.88 | #N/A | 694 | <0.5 | 165 | 24.1 | 0.023 | 0.769 | 0.006 | 0.011 | <0.0005 | <5 | 0.795 | 27 | 0.027 | 0.0349 | 8.85 | 80.7 | 0.0631 | <0.05 | 24 | 19.2 | <1 | <0.005 | 0.04 | <0.2 | <1 | <0.004 | 18.9 | <0.0005 | <1 | 0.112 | 255 | <0.0002 | 0.243 | <0.05 | 0.0121 | <0.02 | 35.8 | <0.01
2009-12-01 | 16 | 500 | 475 | 2.73 | 1647.09 |  |  |  | 821
2009-12-08 | 17 | 500 | 485 | 2.79 | 1189 | 550 | 875 | #N/A | 1000 | <0.5 | 106 | 44 | 0.031 | 3.64 | 0.006 | 0.009 | <0.0005 | <5 | 0.88 | 15 | 0.069 | 0.0463 | 9.43 | 175 | 0.13 | <0.05 | 17 | 19.3 | <1 | <0.005 | 0.037 | <0.2 | <1 | <0.004 | 20 | 0.0014 | <1 | 0.097 | 319 | 0.0002 | 0.251 | <0.05 | 0.0194 | 0.035 | 47.4 | <0.01
2009-12-15 | 18 | 500 | 455 | 2.34 | 3310 |  |  |  | 1618
2009-12-22 | 19 | 500 | 460 | 2.35 | 4150 | 1700 | 3425 | #N/A | 2522 | 1.6 | 102 | 75 | 0.094 | 32.5 | 0.013 | 0.006 | 0.0011 | <5 | 1.49 | 9 | 0.207 | 0.0866 | 10.2 | 465 | 0.432 | <0.05 | 19 | 24.6 | <1 | <0.005 | 0.064 | <0.2 | <1 | <0.004 | 28.5 | 0.0017 | 2 | 0.094 | 735 | 0.0003 | 0.267 | <0.05 | 0.0408 | 0.048 | 96.8 | <0.01
2009-12-29 | 20 | 500 | 465 | 2.29 | 5290 |  |  |  | 3276
2010-01-05 | 21 | 500 | 425 | 2.21 | 7750 | 1875 | 2587.5 | #N/A | 4999 | <0.5 | 123 | 77.6 | 0.217 | 169 | 0.009 | 0.007 | 0.0133 | <5 | 2.41 | 9 | 0.333 | 0.155 | 10.4 | 1430 | 0.445 | <0.05 | 24 | 20.4 | <1 | 0.005 | 0.122 | 2.08 | <1 | <0.004 | 32 | 0.0072 | <1 | 0.084 | 1560 | <0.0002 | 0.281 | <0.05 | 0.0404 | 0.116 | 182 | <0.01
2010-01-12 | 22 | 500 | 430 | 2.3 | 9930 |  |  |  | 5905
2010-01-19 | 23 | 500 | 450 | 2.46 | 9210 | 1975 | 3325 | #N/A | 5425 | <0.5 | 114 | 56 | 0.22 | 197 | 0.005 | 0.006 | 0.0102 | <5 | 2.51 | 9 | 0.381 | 0.179 | 9.04 | 1600 | 0.206 | <0.05 | 22 | 11.5 | <1 | 0.017 | 0.145 | 4 | <1 | <0.004 | 32.6 | 0.012 | 1 | 0.062 | 1940 | 0.0003 | 0.212 | 0.077 | 0.0249 | 0.122 | 162 | <0.01
2010-01-26 | 24 | 500 | 445 | 2.45 | 8040 |  |  |  | 5860
2010-02-02 | 25 | 500 | 450 | 2.69 | 8180 | 1875 | 2375 | #N/A | 4608 | <0.5 | 66.7 | 42.1 | 0.188 | 137 | 0.005 | 0.005 | 0.0049 | <5 | 1.81 | 9 | 0.292 | 0.142 | 6.32 | 1480 | 0.108 | <0.05 | 11 | 5.36 | <1 | <0.005 | 0.086 | 3.97 | <1 | <0.004 | 30.6 | 0.0147 | 2 | 0.058 | 1700 | 0.0004 | 0.158 | <0.05 | 0.0174 | 0.094 | 106 | <0.01
2010-02-09 | 26 | 500 | 415 | 2.14 | 7200 |  |  |  | 4880
2010-02-16 | 27 | 500 | 425 | 2.09 | 6000 | 2800 | 3350 | #N/A | 3707 | <0.5 | 45.1 | 32.1 | 0.118 | 57.8 | 0.002 | 0.0038 | 0.0007 | <3 | 1.22 | 7.5 | 0.216 | 0.112 | 5.8 | 1070 | 0.0222 | <0.03 | 6.4 | 3.6 | <0.5 | <0.003 | 0.06 | 1.87 | <0.5 | <0.002 | 26.1 | 0.0094 | 0.5 | 0.05 | 1080 | 0.0003 | 0.152 | <0.03 | 0.0128 | 0.095 | 73 | <0.005
2010-02-23 | 28 | 500 | 480 | 2.1 | 4840 |  |  |  | 3043
2010-03-02 | 29 | 500 | 410 | 2.09 | 7940 | 2950 | 3050 | #N/A | 4571 | <0.5 | 43 | 37.3 | 0.163 | 110 | 0.004 | 0.004 | 0.003 | <5 | 1.14 | 10 | 0.238 | 0.142 | 6.58 | 1400 | 0.0401 | <0.05 | 5 | 2.9 | <1 | <0.005 | 0.078 | 4.14 | <1 | <0.004 | 23.4 | 0.0124 | <1 | 0.057 | 1540 | 0.0003 | 0.158 | <0.05 | 0.0117 | 0.086 | 71.4 | <0.01
2010-03-09 | 30 | 500 | 450 | 2.14 | 110500 |  |  |  | 3736
2010-03-16 | 31 | 500 | 455 | 2.13 | 8020 | 2750 | 3450 | #N/A | 4033 | <0.5 | 20.6 | 27.7 | 0.142 | 69.2 | 0.014 | 0.003 | 0.0014 | <5 | 0.828 | 8 | 0.169 | 0.123 | 5.22 | 1180 | 0.0222 | <0.05 | <5 | 1.91 | <1 | <0.005 | 0.063 | 2.57 | <5 | <0.004 | 21.6 | 0.0106 | <5 | 0.05 | 1290 | 0.0003 | 0.131 | <0.05 | 0.0087 | 0.07 | 55.9 | <0.01
2010-03-23 | 32 | 500 | 460 | 2.39 | 10500 |  |  |  | 4699
2010-03-30 | 33 | 500 | 450 | 2.27 | 10660 | 2850 | 3450 | #N/A | 4505 | <0.5 | 37.5 | 25 | 0.143 | 66.2 | 0.004 | 0.0022 | 0.0011 | <3 | 0.678 | 10.6 | 0.153 | 0.127 | 4.85 | 1180 | 0.0187 | <0.03 | 2.7 | 1.54 | <0.5 | <0.003 | 0.059 | 3.77 | <0.5 | <0.002 | 15.6 | 0.0043 | 0.6 | 0.048 | 1310 | 0.0002 | 0.115 | <0.03 | 0.0076 | 0.062 | 47 | <0.005
2010-04-06 | 34 | 500 | 450 | 2.09 | 10880 |  |  |  | 4728
2010-04-13 | 35 | 500 | 455 | 2.01 | 10630 | 2800 | 3450 | #N/A | 3880 | <0.5 | 34.9 | 22.9 | 0.142 | 58.8 | 0.003 | 0.0021 | 0.0016 | <3 | 0.568 | 10 | 0.134 | 0.124 | 4.03 | 1170 | 0.0169 | <0.03 | <3 | 1.25 | <0.5 | <0.003 | 0.054 | 3.7 | <3 | <0.002 | 19.9 | 0.0085 | <3 | 0.045 | 1090 | 0.0004 | 0.0953 | <0.03 | 0.0064 | 0.059 | 39.5 | <0.005
2010-04-20 | 36 | 500 | 455 | 2.02 | 10130 |  |  |  | 4828
2010-04-27 | 37 | 500 | 440 | 2.03 | 10960 | 2800 | 3550 | #N/A | 4186 | <0.5 | 35.7 | 28.3 | 0.147 | 61.4 | 0.004 | 0.0019 | 0.0015 | <3 | 0.492 | 10 | 0.14 | 0.132 | 4.16 | 1220 | 0.0153 | <0.03 | <3 | 1.23 | 0.5 | <0.003 | 0.06 | 4.52 | <3 | <0.002 | 22.3 | 0.007 | <3 | 0.043 | 1410 | 0.0002 | 0.0988 | <0.03 | 0.0064 | 0.067 | 35.2 | <0.005
2010-05-04 | 38 | 500 | 420 | 2.21 | 6970 |  |  |  | 4157
2010-05-11 | 39 | 500 | 425 | 2.69 | 3700 | 2750 | 3400 | #N/A | 3948 | <0.5 | 25 | 23.8 | 0.139 | 45.2 | 0.002 | 0.0022 | 0.0006 | <3 | 0.44 | 10 | 0.108 | 0.119 | 3.72 | 1080 | 0.0067 | <0.03 | <3 | 1.04 | <0.5 | <0.003 | 0.049 | 3.2 | <3 | <0.002 | 20.9 | 0.0066 | <3 | 0.041 | 1200 | 0.0002 | 0.112 | <0.03 | 0.0057 | 0.051 | 30.5 | <0.005
2010-05-18 | 40 | 500 | 490 | 2.39 | 6290 |  |  |  | 2687
2010-05-25 | 41 | 500 | 445 | 2.09 | 6780 | 2700 | 3450 | #N/A | 2986 | <0.5 | 23.6 | 23.3 | 0.126 | 42.4 | 0.003 | 0.0017 | 0.0011 | <3 | 0.32 | 9 | 0.107 | 0.128 | 3.86 | 1060 | 0.0092 | <0.03 | <3 | 0.922 | <0.5 | <0.003 | 0.052 | 3.45 | <3 | <0.002 | 15.2 | 0.0079 | <3 | 0.045 | 1200 | 0.0002 | 0.0917 | <0.03 | 0.005 | 0.045 | 21.9 | <0.005
2010-06-01 | 42 | 500 | 410 | 2.69 | 8900 |  |  |  | 3720
2010-06-08 | 43 | 500 | 425 | 2.13 | 7120 | 3150 | 3800 | #N/A | 3744 | <0.5 | 56.3 | 30.7 | 0.155 | 59.6 | 0.006 | 0.0024 | 0.0019 | <3 | 0.33 | 17 | 0.141 | 0.162 | 4.13 | 1440 | 0.0145 | <0.03 | 3 | 1.1 | <0.5 | <0.003 | 0.067 | 5.81 | <3 | <0.002 | 24.8 | 0.0082 | <3 | 0.054 | 1440 | 0.0002 | 0.0947 | <0.03 | 0.0067 | 0.069 | 23.2 | <0.005
2010-06-15 | 44 | 500 | 410 | 2.61 | 7130 |  |  |  | 3078
2010-06-22 | 45 | 500 | 440 | 1.91 | 6950 | 2700 | 3450 | #N/A | 2864 | <0.5 | 41.3 | 20.7 | 0.121 | 39.7 | 0.003 | 0.0014 | 0.0009 | <3 | 0.257 | 12 | 0.096 | 0.129 | 3.31 | 1130 | 0.0089 | <0.03 | <3 | 0.963 | <0.5 | 0.004 | 0.049 | 4.17 | <3 | <0.002 | 17.3 | 0.0078 | <3 | 0.047 | 1080 | 0.0002 | 0.0834 | <0.03 | 0.0051 | 0.05 | 17.9 | <0.005
2010-06-29 | 46 | 500 | 420 | 2.14 | 7170 |  |  |  | 3629
2010-07-06 | 47 | 500 | 465 | 2.16 | 5550 | 2550 | 3300 | #N/A | 2238 | <0.5 | 22.5 | 18.1 | 0.089 | 22 | 0.003 | 0.0013 | <0.0003 | <3 | 0.184 | 9 | 0.069 | 0.0953 | 2.45 | 788 | 0.0039 | <0.03 | <3 | 0.691 | <0.5 | <0.003 | 0.038 | 2.39 | <3 | <0.002 | 16.1 | 0.0047 | <3 | 0.04 | 870 | 0.0001 | 0.0642 | <0.03 | 0.0033 | 0.034 | 13.1 | <0.005
2010-07-13 | 48 | 500 | 455 | 2.28 | 6680 |  |  |  | 1706
2010-07-20 | 49 | 500 | 495 | 2.29 | 4650 | 2600 | 3350 | #N/A | 1070 | <0.5 | 17.8 | 7 | 0.0516 | 3.17 | 0.0015 | 0.0007 | <0.00005 | <0.5 | 0.0866 | 5.1 | 0.026 | 0.0421 | 1.33 | 364 | 0.00096 | <0.005 | 1.2 | 0.434 | <0.1 | <0.0005 | 0.0216 | 0.288 | <0.5 | <0.0004 | 10.9 | 0.00265 | <0.5 | 0.0239 | 394 | 0.00021 | 0.0408 | <0.005 | 0.00205 | 0.03 | 5.92 | <0.001
2010-07-27 | 50 | 500 | 455 | 2.21 | 6160 |  |  |  | 2556
2010-08-03 | 51 | 500 | 410 | 2.27 | 7650 | 2550 | 3350 | #N/A | 4225 | <0.5 | 30.9 | 22.2 | 0.11 | 45 | 0.003 | 0.0018 | 0.0011 | <3 | 0.195 | 12 | 0.091 | 0.15 | 3.41 | 1240 | 0.0098 | <0.03 | <3 | 0.749 | <0.5 | <0.003 | 0.067 | 5.56 | <3 | <0.002 | 17.3 | 0.0064 | <3 | 0.048 | 1340 | 0.0002 | 0.0868 | <0.03 | 0.0043 | 0.037 | 13.4 | <0.005
2010-08-10 | 52 | 500 | 495 | 2.01 | 4890 |  |  |  | 2078
2010-08-17 | 53 | 500 | 435 | 2.14 | 6570 | 2650 | 3300 | #N/A | 2901 | <0.5 | 32.2 | 17 | 0.0878 | 24.2 | 0.0031 | 0.0012 | 0.0005 | <1 | 0.117 | 10 | 0.059 | 0.106 | 2.66 | 813 | 0.0075 | <0.01 | 2 | 0.562 | <0.2 | 0.001 | 0.0426 | 3.39 | <1 | 0.0008 | 12.1 | 0.0049 | <1 | 0.04 | 912 | 0.00016 | 0.0606 | <0.01 | 0.0037 | 0.031 | 8.42 | <0.002
2010-08-24 | 54 | 500 | 460 | 2.02 | 6490 |  |  |  | 1986
2010-08-31 | 55 | 500 | 435 | 2.19 | 6250 | 2600 | 3250 | #N/A | 3477 | <0.5 | 30.6 | 16.1 | 0.0837 | 28.9 | 0.0026 | 0.0011 | 0.0006 | <1 | 0.114 | 9 | 0.056 | 0.11 | 2.32 | 890 | 0.0045 | <0.01 | 2 | 0.499 | <0.2 | 0.001 | 0.0387 | 3.91 | <1 | <0.0008 | 13.3 | 0.0053 | <1 | 0.036 | 1040 | 0.00011 | 0.0554 | <0.01 | 0.00274 | 0.029 | 7.28 | <0.002
2010-09-07 | 56 | 500 | 445 | 2.21 | 6890 |  |  |  | 3707
2010-09-14 | 57 | 500 | 430 | 1.95 | 6250 | 2550 | 3200 | #N/A | 3409 | <0.5 | 28.4 | 15.2 | 0.082 | 31.4 | 0.002 | 0.001 | 0.0009 | <3 | 0.0961 | 11 | 0.058 | 0.113 | 2.11 | 959 | 0.0057 | <0.03 | <3 | 0.509 | <0.5 | <0.003 | 0.06 | 4.79 | <3 | <0.002 | 14.4 | 0.005 | <3 | 0.036 | 1080 | <0.0001 | 0.0522 | <0.03 | 0.0047 | 0.029 | 6.6 | <0.005
2010-09-21 | 58 | 500 | 460 | 2.16 | 7180 |  |  |  | 3358
2010-09-28 | 59 | 500 | 465 | 2.1 | 6000 | 2500 | 3100 | #N/A | 2247 | 0.8 | 30.3 | 13 | 0.083 | 23.4 | 0.002 | 0.0008 | 0.0004 | <3 | 0.0858 | 9 | 0.049 | 0.105 | 2.05 | 837 | 0.0039 | <0.03 | <3 | 0.502 | <0.5 | <0.003 | 0.044 | 3.57 | <3 | <0.002 | 15.1 | 0.0049 | <3 | 0.034 | 970 | <0.0001 | 0.0534 | <0.03 | 0.003 | 0.021 | 6.01 | <0.005
Notes: | Values in red are below the detection limit. For calculation purposes, values below detection were set at half the value of the analytical limit. | [24 empty] | calculation purposes, values below detection were set at half the value

## A.6_T6
Appendix A-2
Humidity Cell T6 (CaNP depleted Silt-Clay Composite)
Results of Leachate Analysis
Date | Cycle | Volume mL |  | pH | Cond. | Acidity | Acidity | Alkalinity | Sulphate | Chloride | Hardness | Al | Sb | As | Ba | Be | Bi | B | Cd | Ca | Cr | Co | Cu | Fe | Pb | Li | Mg | Mn | Hg | Mo | Ni | P | K | Se | Si | Ag | Na | Sr | S | Tl | Sn | Ti | U | V | Zn | Zr
| No. | Input | Output |  | umhos/cm | (pH 4.5) | (pH 8.3)
[6 empty] | mg CaCO3/L | mg CaCO3/L | mg CaCO3/L | mg/L | mg/L | mg CaCO3/L | mg/L | mg/L | mg/L | mg/L | mg/L | mg/L | mg/L | mg/L | mg/L | mg/L | mg/L | mg/L | mg/L | mg/L | mg/L | mg/L | mg/L | ug/L | mg/L | mg/L | mg/L | mg/L | mg/L | mg/L | mg/L | mg/L | mg/L | mg/L | mg/L | mg/L | mg/L | mg/L | mg/L | mg/L | mg/L
2009-08-11 | 0 | 500 | 405 | 7.35 | 32.72 | #N/A | 4.43 | 3.92 | 8 | 0.7 | 10.3 | 0.0024 | 0.00866 | 0.0117 | 0.0313 | <0.00001 | <0.000005 | <0.05 | 0.00118 | 3.23 | <0.0001 | 0.000291 | 0.00795 | 0.004 | 0.000574 | 0.0006 | 0.55 | 0.373 | <0.01 | <0.00005 | 0.00073 | 0.002 | 0.27 | <0.00004 | 2.12 | 6e-06 | 0.75 | 0.00837 | 4 | 2e-05 | 0.0035 | <0.0005 | <0.000002 | 0.0002 | 0.128 | <0.0001
2009-08-18 | 1 | 500 | 490 | 5.47 | 86.94 | #N/A | 5.65 | 0.75 | 26 | 0.6 | 28.7 | 0.0084 | 0.0146 | 0.0254 | 0.0729 | 2e-05 | <0.000005 | <0.05 | 0.0063 | 9.05 | <0.0001 | 0.00109 | 0.0415 | 0.032 | 0.00802 | 0.0017 | 1.47 | 1.39 | <0.01 | <0.00005 | 0.00204 | <0.002 | 0.46 | 5e-05 | 3.8 | 5e-06 | 0.75 | 0.0226 | 12 | 7.5e-05 | 0.00682 | <0.0005 | 2e-06 | <0.0002 | 0.579 | <0.0001
2009-08-25 | 2 | 500 | 410 | 5.79 | 234.24 | #N/A | 11.27 | 1.39 | 94 | <0.5 | 90 | 0.0382 | 0.0199 | 0.0464 | 0.12 | 7e-05 | <0.000005 | <0.05 | 0.0223 | 27.7 | <0.0001 | 0.00414 | 0.103 | 0.119 | 0.0112 | 0.0041 | 5.03 | 4.77 | <0.01 | <0.00005 | 0.00711 | 0.004 | 0.9 | 0.00022 | 9.68 | 2.6e-05 | 1.44 | 0.0602 | 34 | 6.2e-05 | 0.009 | <0.0005 | 1.6e-05 | <0.0002 | 2.08 | <0.0001
2009-09-01 | 3 | 500 | 445 | 5.65 | 205.1 | #N/A | 13.48 | 2.43 | 92 | 0.9 | 75.2 | 0.0456 | 0.0217 | 0.0605 | 0.0666 | 7e-05 | <0.000005 | <0.05 | 0.0214 | 22.7 | <0.0001 | 0.00385 | 0.113 | 0.107 | 0.0125 | 0.0035 | 4.48 | 4.07 | <0.01 | <0.00005 | 0.0066 | <0.002 | 1.07 | 0.00017 | 7.56 | 2.5e-05 | 1.1 | 0.0474 | 29 | 0.00013 | 0.00804 | <0.0005 | 1.2e-05 | <0.0002 | 2.01 | <0.0001
2009-09-08 | 4 | 500 | 435 | 5.41 | 334.65 |  |  |  | 158
2009-09-15 | 5 | 500 | 430 | 5.39 | 394.35 | #N/A | 26.06 | 1.92 | 174 | <0.5 | 148 | 0.151 | 0.0278 | 0.119 | 0.0495 | 0.00019 | <0.00003 | <0.3 | 0.0543 | 43 | <0.0005 | 0.00956 | 0.307 | 0.493 | 0.0152 | 0.006 | 9.91 | 9.49 | <0.05 | <0.0003 | 0.0165 | <0.01 | 1.28 | 0.0002 | 13.4 | 7e-05 | 0.93 | 0.0899 | 57 | 0.00012 | 0.028 | <0.003 | 4e-05 | <0.001 | 5.45 | <0.0005
2009-09-22 | 6 | 500 | 445 | 5.64 | 340.45 |  |  |  | 162
2009-09-29 | 7 | 500 | 425 | 4.99 | 318.99 | #N/A | 20.99 | 0.45 | 148 | <0.5 | 122 | 0.131 | 0.0264 | 0.0967 | 0.0267 | 0.00019 | <0.000005 | <0.05 | 0.0459 | 34.5 | <0.0001 | 0.00896 | 0.264 | 0.539 | 0.00932 | 0.0064 | 8.8 | 8.14 | <0.01 | <0.00005 | 0.0134 | 0.002 | 1.26 | 0.00014 | 12.8 | 4e-05 | 0.59 | 0.0695 | 51 | 0.000106 | 0.0323 | <0.0005 | 3.2e-05 | <0.0002 | 4.23 | <0.0001
2009-10-06 | 8 | 500 | 470 | 4.8 | 334.54 |  |  |  | 172
2009-10-13 | 9 | 500 | 470 | 4.49 | 460.1 | 2.04 | 32.38 | #N/A | 245 | <0.5 | 179 | 0.4 | 0.0226 | 0.0654 | 0.0292 | 0.00049 | <0.00003 | <0.3 | 0.0936 | 48.3 | <0.0005 | 0.0153 | 0.652 | 0.241 | 0.0126 | 0.007 | 14.1 | 12.9 | <0.05 | <0.0003 | 0.0238 | <0.01 | 1.39 | <0.0002 | 12.2 | 0.00012 | 0.47 | 0.101 | 82 | 9e-05 | 0.0395 | <0.003 | 8e-05 | <0.001 | 8.36 | <0.0005
2009-10-20 | 10 | 500 | 450 | 4.3 | 460.45 |  |  |  | 234
2009-10-27 | 11 | 500 | 440 | 4.18 | 523.44 | 6.1 | 50.05 | #N/A | 264 | <0.5 | 173 | 0.742 | 0.0246 | 0.0885 | 0.0214 | 0.001 | <0.0001 | <1 | 0.146 | 45 | <0.002 | 0.0188 | 1.23 | 0.508 | 0.0188 | <0.01 | 14.8 | 15.3 | <0.2 | <0.001 | 0.0308 | <0.04 | 1.5 | <0.0008 | 12.4 | 0.0002 | 0.5 | 0.114 | 82 | 0.0001 | 0.073 | <0.01 | 0.00022 | <0.004 | 12.2 | <0.002
2009-11-03 | 12 | 500 | 520 | 4.21 | 475.92 |  |  |  | 242
2009-11-10 | 13 | 500 | 435 | 4.72 | 335.9 | #N/A | 32.98 | 1.03 | 179 | <0.5 | 133 | 0.645 | 0.0173 | 0.0028 | 0.0158 | 0.001 | <0.0001 | <1 | 0.108 | 32.8 | <0.002 | 0.0155 | 1.09 | 1.61 | 0.0115 | <0.01 | 12.5 | 11.4 | <0.2 | 0.002 | 0.0205 | <0.04 | 1.7 | <0.0008 | 12.3 | 0.0001 | 0.4 | 0.084 | 74 | 0.00011 | 0.0777 | <0.01 | 0.00021 | 0.006 | 8.74 | <0.002
2009-11-17 | 14 | 500 | 455 | 3.96 | 441.79 |  |  |  | 186
2009-11-24 | 15 | 500 | 510 | 4.08 | 382.62 | 8.43 | 41.4 | #N/A | 181 | 0.6 | 111 | 0.614 | 0.01 | 0.002 | 0.016 | 0.0008 | <0.0003 | <3 | 0.107 | 25.8 | <0.005 | 0.0153 | 1.15 | 1.89 | 0.0115 | <0.03 | 11.3 | 10.1 | <0.5 | <0.003 | 0.017 | <0.1 | 1.2 | <0.002 | 9.85 | <0.0003 | <0.5 | 0.068 | 87 | <0.0001 | 0.0568 | <0.03 | 0.0002 | <0.01 | 8.04 | <0.005
2009-12-01 | 16 | 500 | 460 | 3.84 | 476.98 |  |  |  | 217
2009-12-08 | 17 | 500 | 480 | 3.66 | 579.38 | 24.31 | 97.87 | #N/A | 269 | <0.5 | 164 | 2.63 | 0.011 | 0.013 | 0.014 | 0.0028 | <0.0003 | <3 | 0.225 | 35.3 | <0.005 | 0.0273 | 3.35 | 5.77 | 0.0553 | <0.03 | 18.4 | 16.6 | <0.5 | <0.003 | 0.032 | <0.1 | 1.8 | <0.002 | 12.1 | 0.0004 | <0.5 | 0.11 | 80 | 0.0002 | 0.108 | <0.03 | 0.0009 | <0.01 | 14.9 | <0.005
2009-12-15 | 18 | 500 | 470 | 3.62 | 651.95 |  |  |  | 304
2009-12-22 | 19 | 500 | 470 | 3.25 | 816.03 | 60.03 | 206.85 | #N/A | 455 | <0.5 | 207 | 10.9 | 0.019 | 0.065 | 0.013 | 0.007 | <0.0005 | <5 | 0.489 | 43 | <0.01 | 0.0463 | 8.08 | 13.6 | 0.033 | <0.05 | 24 | 23.9 | <1 | <0.005 | 0.066 | <0.2 | 2 | <0.004 | 14.4 | 0.0006 | 2 | 0.155 | 133 | 0.0002 | 0.169 | <0.05 | 0.004 | <0.02 | 26.2 | <0.01
2009-12-29 | 20 | 500 | 465 | 3.04 | 1253.31 |  |  |  | 522
2010-01-05 | 21 | 500 | 420 | 2.87 | 1927.29 | 382.18 | 905.93 | #N/A | 981 | <0.5 | 193 | 50.6 | 0.044 | 1.3 | 0.01 | 0.015 | <0.0005 | <5 | 1.2 | 37 | 0.044 | 0.0844 | 16.4 | 58.9 | 0.095 | <0.05 | 24 | 43.7 | <1 | <0.005 | 0.092 | <0.2 | 1 | <0.004 | 22 | 0.0017 | <1 | 0.18 | 218 | <0.0002 | 0.278 | <0.05 | 0.0214 | <0.02 | 70.8 | <0.01
2010-01-12 | 22 | 500 | 430 | 2.53 | 2344.54 |  |  |  | 1432
2010-01-19 | 23 | 500 | 440 | 2.63 | 3290 | 675 | 1075 | #N/A | 1219 | <0.5 | 108 | 68.2 | 0.057 | 2.94 | 0.008 | 0.0137 | <0.0003 | <3 | 1.61 | 18.4 | 0.093 | 0.112 | 13.9 | 137 | 0.0946 | <0.03 | 15.1 | 69.3 | <0.5 | 0.008 | 0.067 | <0.1 | 1 | <0.002 | 25.3 | 0.0014 | 0.8 | 0.145 | 452 | 0.0002 | 0.309 | <0.03 | 0.0294 | <0.01 | 113 | <0.005
2010-01-26 | 24 | 500 | 435 | 2.71 | 2900 |  |  |  | 1545
2010-02-02 | 25 | 500 | 450 | 2.89 | 3190 | 800 | 1275 | #N/A | 1636 | <0.5 | 72.9 | 64.4 | 0.073 | 8.09 | 0.007 | 0.0086 | <0.0003 | <3 | 1.64 | 7.4 | 0.115 | 0.0919 | 9.6 | 266 | 0.0725 | <0.03 | 13.2 | 41.9 | <0.5 | <0.003 | 0.054 | <0.1 | 0.8 | <0.002 | 26.8 | 0.0017 | 0.9 | 0.098 | 592 | 0.0002 | 0.266 | <0.03 | 0.0284 | 0.019 | 129 | <0.005
2010-02-09 | 26 | 500 | 415 | 2.1 | 3400 |  |  |  | 1803
2010-02-16 | 27 | 500 | 460 | 2.41 | 2790 | 850 | 1375 | #N/A | 1483 | <0.5 | 68 | 41 | 0.067 | 4.82 | 0.003 | 0.005 | <0.0005 | <5 | 1.23 | 5 | 0.082 | 0.0602 | 6.3 | 328 | 0.0238 | <0.05 | 13 | 15.6 | <1 | <0.005 | 0.036 | <0.2 | <1 | <0.004 | 34.8 | 0.0014 | <1 | 0.052 | 380 | <0.0002 | 0.205 | <0.05 | 0.0164 | <0.02 | 94.3 | <0.01
2010-02-23 | 28 | 500 | 485 | 2.21 | 2410 |  |  |  | 1415
2010-03-02 | 29 | 500 | 395 | 2.2 | 2430 | 1450 | 2375 | #N/A | 2254 | <0.5 | 87.2 | 58.2 | 0.107 | 21.2 | 0.004 | 0.006 | <0.0005 | <5 | 1.62 | 4 | 0.14 | 0.0961 | 7.87 | 540 | 0.0299 | <0.05 | 18 | 9.22 | <1 | <0.005 | 0.065 | 0.274 | <1 | <0.004 | 28.9 | 0.0027 | <1 | 0.05 | 692 | <0.0002 | 0.22 | <0.05 | 0.0179 | 0.049 | 120 | <0.01
2010-03-09 | 30 | 500 | 480 | 2.33 | 4170 |  |  |  | 1656
2010-03-16 | 31 | 500 | 445 | 2.46 | 3190 | 1050 | 1775 | #N/A | 2225 | <0.5 | 67 | 43 | 0.09 | 16.6 | 0.014 | 0.005 | <0.0005 | <5 | 1.35 | <5 | 0.114 | 0.0859 | 6.76 | 556 | 0.0177 | <0.05 | 16 | 6.01 | <1 | <0.005 | 0.06 | 0.285 | <5 | <0.004 | 26.8 | 0.0027 | <5 | 0.04 | <1000 | <0.0002 | 0.207 | <0.05 | 0.0125 | 0.057 | 94.8 | <0.01
2010-03-23 | 32 | 500 | 485 | 2.58 | 3840 |  |  |  | 1357
2010-03-30 | 33 | 500 | 430 | 2.51 | 3710 | 1100 | 1725 | #N/A | 2538 | <0.5 | 68.2 | 41.3 | 0.089 | 17.8 | 0.013 | 0.004 | <0.0005 | <5 | 1.17 | 3 | 0.107 | 0.0903 | 6.78 | 570 | 0.0142 | <0.05 | 15 | 4.73 | <1 | <0.005 | 0.047 | 0.51 | <1 | <0.004 | 20.2 | 0.0044 | <1 | 0.044 | 665 | <0.0002 | 0.203 | <0.05 | 0.0117 | 0.051 | 76 | <0.01
2010-04-06 | 34 | 500 | 470 | 2.3 | 3700 |  |  |  | 1266
2010-04-13 | 35 | 500 | 485 | 2.29 | 3680 | 825 | 1775 | #N/A | 1430 | <0.5 | 43.3 | 17.8 | 0.058 | 3.21 | 0.004 | 0.0024 | <0.0001 | <1 | 0.616 | 3 | 0.053 | 0.0462 | 4.28 | 282 | 0.006 | <0.01 | 9 | 2.78 | <0.2 | <0.001 | 0.0292 | 0.075 | <1 | <0.0008 | 18.6 | 0.0014 | <1 | 0.031 | 329 | 0.00033 | 0.107 | 0.011 | 0.00609 | 0.037 | 37.7 | <0.002
2010-04-20 | 36 | 500 | 480 | 2.4 | 4160 |  |  |  | 1875
2010-04-27 | 37 | 500 | 445 | 2.44 | 4370 | 850 | 1725 | #N/A | 1862 | <0.5 | 35.8 | 33.2 | 0.077 | 12 | 0.004 | 0.0028 | <0.0003 | <3 | 0.731 | <3 | 0.085 | 0.0756 | 5.69 | 456 | 0.0052 | <0.03 | 9 | 2.69 | <0.5 | <0.003 | 0.042 | 0.424 | <3 | <0.002 | 22.6 | 0.0038 | <3 | 0.037 | 549 | 0.0001 | 0.153 | <0.03 | 0.0078 | 0.043 | 40.4 | <0.005
2010-05-04 | 38 | 500 | 485 | 2.45 | 3120 |  |  |  | 1501
2010-05-11 | 39 | 500 | 425 | 2.62 | 2930 | 1225 | 1700 | #N/A | 2205 | <0.5 | 36.1 | 33.1 | 0.092 | 17 | 0.003 | 0.0029 | <0.0003 | <3 | 0.685 | 4 | 0.087 | 0.0839 | 5.81 | 518 | 0.0057 | <0.03 | 6 | 2.15 | <0.5 | <0.003 | 0.043 | 0.562 | <3 | <0.002 | 22.1 | 0.0039 | <3 | 0.041 | 651 | <0.0001 | 0.147 | <0.03 | 0.0072 | 0.031 | 35.2 | <0.005
2010-05-18 | 40 | 500 | 405 | 2.49 | 3240 |  |  |  | 1704
2010-05-25 | 41 | 500 | 435 | 2.25 | 3350 | 1450 | 1775 | #N/A | 1277 | <0.5 | 27.1 | 27.5 | 0.075 | 11.7 | 0.003 | 0.0022 | <0.0003 | <3 | 0.494 | 3 | 0.075 | 0.0763 | 4.96 | 438 | 0.0033 | <0.03 | 5 | 1.85 | <0.5 | <0.003 | 0.039 | 0.471 | <3 | <0.002 | 18 | 0.0065 | <3 | 0.038 | 531 | 0.0001 | 0.112 | <0.03 | 0.007 | 0.032 | 23.7 | <0.005
2010-06-01 | 42 | 500 | 480 | 2.68 | 3890 |  |  |  | 1266
2010-06-08 | 43 | 500 | 405 | 2.17 | 4740 | 1775 | 2225 | #N/A | 1818 | 0.7 | 36.8 | 38.4 | 0.088 | 26.3 | 0.006 | 0.003 | <0.0005 | <5 | 0.535 | 6 | 0.105 | 0.105 | 5.25 | 666 | 0.0054 | <0.05 | 5 | 1.94 | <1 | <0.005 | 0.063 | 1.3 | <5 | <0.004 | 25.9 | 0.0066 | <5 | 0.041 | <1000 | <0.0002 | 0.126 | <0.05 | 0.0076 | 0.041 | 25.1 | <0.01
2010-06-15 | 44 | 500 | 445 | 2.69 | 3360 |  |  |  | 1432
2010-06-22 | 45 | 500 | 430 | 2.09 | 2380 | 1100 | 1275 | #N/A | 1215 | <0.5 | 19.3 | 18.1 | 0.047 | 12.4 | 0.003 | 0.0012 | <0.0003 | <3 | 0.292 | 4 | 0.058 | 0.0596 | 2.81 | 362 | 0.0049 | <0.03 | <3 | 1.21 | <0.5 | <0.003 | 0.029 | 0.642 | <3 | <0.002 | 12.7 | 0.0078 | <3 | 0.023 | <500 | 0.0001 | 0.0699 | <0.03 | 0.0045 | 0.02 | 13.5 | <0.005
2010-06-29 | 46 | 500 | 475 | 2.39 | 2450 |  |  |  | 895
2010-07-06 | 47 | 500 | 435 | 2.28 | 3660 | 1675 | 1925 | #N/A | 1582 | <0.5 | 32.9 | 33 | 0.062 | 20.4 | 0.002 | 0.0022 | <0.0003 | <3 | 0.427 | 7 | 0.093 | 0.0933 | 4.26 | 550 | 0.0014 | <0.03 | 4 | 1.98 | <0.5 | <0.003 | 0.047 | 1.31 | <3 | <0.002 | 20.4 | 0.003 | <3 | 0.042 | 643 | <0.0001 | 0.104 | <0.03 | 0.0065 | 0.03 | 18.8 | <0.005
2010-07-13 | 48 | 500 | 470 | 2.4 | 3840 |  |  |  | 1023
2010-07-20 | 49 | 500 | 445 | 2.3 | 4390 | 975 | 1300 | #N/A | 1325 | <0.5 | 21.8 | 23.1 | 0.0515 | 15.7 | 0.0024 | 0.0017 | <0.0001 | <1 | 0.249 | 5 | 0.067 | 0.0774 | 3.12 | 469 | 0.0013 | <0.01 | 2 | 1.15 | <0.2 | <0.001 | 0.0404 | 0.918 | <1 | <0.0008 | 15.3 | 0.0019 | <1 | 0.033 | 479 | 7e-05 | 0.0936 | <0.01 | 0.0046 | 0.024 | 10.7 | <0.002
2010-07-27 | 50 | 500 | 460 | 2.22 | 3970 |  |  |  | 1449
2010-08-03 | 51 | 500 | 425 | 2.25 | 3270 | 1025 | 1325 | #N/A | 1196 | <0.5 | 14.8 | 15.1 | 0.0358 | 13.7 | 0.0016 | 0.0011 | <0.0001 | <1 | 0.161 | 4 | 0.048 | 0.0588 | 2.05 | 344 | 0.0031 | <0.01 | 1 | 0.709 | <0.2 | <0.001 | 0.031 | 0.872 | <1 | <0.0008 | 11 | 0.0027 | <1 | 0.023 | 434 | 0.00013 | 0.0599 | <0.01 | 0.00299 | 0.011 | 7.85 | <0.002
2010-08-10 | 52 | 500 | 435 | 2.17 | 4580 |  |  |  | 2273
2010-08-17 | 53 | 500 | 440 | 2.25 | 3150 | 1050 | 1325 | #N/A | 1080 | <0.5 | 12.3 | 11.3 | 0.0307 | 11.1 | 0.0011 | 0.00088 | <0.00003 | <0.3 | 0.116 | 3.2 | 0.0335 | 0.0445 | 1.39 | 264 | 0.00099 | 0.004 | 1 | 0.513 | <0.05 | 0.0006 | 0.0202 | 0.804 | <0.3 | 0.0002 | 8.84 | 0.00165 | <0.3 | 0.0179 | 352 | 6e-05 | 0.0426 | <0.003 | 0.00209 | 0.009 | 5.47 | <0.0005
2010-08-24 | 54 | 500 | 495 | 2.13 | 1940 |  |  |  | 346
2010-08-31 | 55 | 500 | 430 | 2.21 | 2120 | 1025 | 1300 | #N/A | 989 | <0.5 | 11.5 | 10.2 | 0.02 | 10.5 | 0.0006 | 0.0008 | <0.00005 | <0.5 | 0.0894 | 3 | 0.034 | 0.0399 | 1.28 | 223 | 0.00055 | <0.005 | 1 | 0.524 | <0.1 | <0.0005 | 0.0176 | 0.836 | <0.5 | <0.0004 | 6.45 | 0.00144 | <0.5 | 0.0135 | 288 | 5e-05 | 0.0342 | <0.005 | 0.00197 | 0.006 | 4.45 | <0.001
2010-09-07 | 56 | 500 | 430 | 2.37 | 2570 |  |  |  | 1029
2010-09-14 | 57 | 500 | 445 | 2.17 | 2260 | 1000 | 1275 | #N/A | 957 | <0.5 | 30.3 | 11.3 | 0.0195 | 14.5 | <0.0004 | 0.0009 | <0.0001 | <1 | 0.0895 | 10 | 0.039 | 0.0445 | 1.32 | 264 | 0.0003 | <0.01 | 1 | 0.591 | <0.2 | <0.001 | 0.0279 | 1.32 | <1 | <0.0008 | 7.66 | 0.0009 | <1 | 0.014 | 313 | 6e-05 | 0.0408 | 0.023 | 0.00325 | 0.007 | 4.32 | <0.002
2010-09-21 | 58 | 500 | 465 | 2.3 | 2590 |  |  |  | 960
2010-09-28 | 59 | 500 | 455 | 2.39 | 2420 | 1025 | 1275 | #N/A | 946 | 0.7 | 15.5 | 11.5 | 0.0205 | 15.9 | 0.0005 | 0.001 | <0.0001 | <1 | 0.0914 | 4 | 0.042 | 0.0451 | 1.38 | 270 | 0.0008 | <0.01 | 1 | 0.601 | <0.2 | <0.001 | 0.0231 | 1.41 | <1 | <0.0008 | 7.72 | 0.0006 | <1 | 0.013 | 312 | <0.00004 | 0.0409 | <0.01 | 0.00271 | 0.006 | 4.3 | <0.002
Notes: | Values in red are below the detection limit. For calculation purposes, values below detection were set at half the value of the analytical limit. | [23 empty] | calculation purposes, values below detection were set at half the value

## A.1_Static Test_before
Appendix A-1
Static testing results before humidity cell experiments | [24 empty] | cell experiments
Static Testing Results
Sample ID | Material | Paste | TIC | CaCO3 | S(T) | S(SO4) | S(S-2) | Insoluble S | AP | NP | Net | Fizz Test | Ag | Al | As | Au | B | Ba | Bi | Ca | Cd | Co | Cr | Cu | Fe | Ga | Hg | K | La | Mg | Mn | Mo | Na | Ni | P | Pb | S | Sb | Sc | Se | Sr | Te | Th | Ti | Tl | U | V | W | Zn
|  | pH | % | NP | % | % | % | % |  |  | NP |  | ppb | % | ppm | ppb | ppm | ppm | ppm | % | ppm | ppm | ppm | ppm | % | ppm | ppb | % | ppm | % | ppm | ppm | % | ppm | % | ppm | % | ppm | ppm | ppm | ppm | ppm | ppm | % | ppm | ppm | ppm | ppm | ppm
T1 | Clay Composite | 7.97 | 0.44 | 36.66667 | 2.28 | 1.22 | 0.98 | 0.08 | 30.625 | 42.1 | 11.475 | Slight | 26165 | 0.51 | 3428.3 | 806.8 | <20 | 113.3 | 33.94 | 1.65 | 46.31 | 5.5 | 19.6 | 427.47 | 5.35 | 1.6 | 431 | 0.31 | 6 | 0.29 | 3490 | 1.62 | 0.051 | 6.6 | 0.063 | 2455.44 | 2.09 | 135.99 | 3.4 | 0.6 | 72 | 0.47 | 2.7 | 0.002 | 1.25 | 1 | 19 | <0.1 | 2994.5
T2 | Sand Silt Composite | 7.51 | 0.36 | 30 | 4.85 | 0.72 | 3.84 | 0.29 | 120 | 31.5 | -88.5 | Slight | 46122 | 0.27 | 3792.1 | 2644.9 | <20 | 36 | 35.41 | 1.17 | 36.34 | 6.6 | 20.7 | 432.73 | 6.56 | 1.1 | 262 | 0.17 | 3.3 | 0.22 | 2421 | 1.52 | 0.006 | 4.3 | 0.041 | 2233.72 | 4.98 | 230.17 | 1.9 | 1 | 55 | 0.54 | 1.6 | 0.001 | 0.96 | 0.7 | 11 | <0.1 | 2363.7
T3 | Silt Clay Composite | 8.06 | 0.34 | 28.33333 | 2.22 | 0.74 | 1.06 | 0.42 | 33.125 | 34.3 | 1.175 | Slight | 34124 | 0.34 | 3169.8 | 746.7 | <20 | 90.4 | 24.28 | 1.39 | 36.32 | 4.6 | 17.4 | 478.67 | 4.67 | 1.2 | 231 | 0.21 | 4.7 | 0.21 | 2095 | 1.37 | 0.016 | 4.5 | 0.055 | 1703.54 | 2.22 | 209.8 | 2.3 | 0.7 | 55.7 | 0.35 | 2 | 0.002 | 0.82 | 0.8 | 14 | <0.1 | 2361.1

## A.1_Static Test _after
Appendix A-1
Static testing results after humidity cell experiments
Static Testing Results
Sample ID | Material | Final Dry Wt. | Paste | TIC | CaCO3 | S(T) | S(SO4) | S(S-2) | Insoluble S | AP | NP | Net | Fizz Test | Ag | Al | As | Au | B | Ba | Bi | Ca | Cd | Co | Cr | Cu | Fe | Ga | Hg | K | La | Mg | Mn | Mo | Na | Ni | P | Pb | S | Sb | Sc | Se | Sr | Te | Th | Ti | Tl | U | V | W | Zn
|  | g | pH | % | NP | % | % | % | % |  |  | NP |  | ppb | % | ppm | ppb | ppm | ppm | ppm | % | ppm | ppm | ppm | ppm | % | ppm | ppb | % | ppm | % | ppm | ppm | % | ppm | % | ppm | % | ppm | ppm | ppm | ppm | ppm | ppm | % | ppm | ppm | ppm | ppm | ppm
T1 | Clay Composite | 884 | 8.05 | 0.3 | 25 | 1.4 | 0.53 | 0.83 | 0.04 | 25.9375 | 36.56716 | 10.62966 | slight | 27416 | 0.49 | 3627.9 | 886.9 | <20 | 158.2 | 32.86 | 0.73 | 44.46 | 5.6 | 20 | 457.28 | 5.74 | 1.5 | 506 | 0.28 | 6 | 0.24 | 3413 | 1.78 | 0.008 | 6.7 | 0.068 | 2600.48 | 1.31 | 190.19 | 2.9 | 0.6 | 59.1 | 0.64 | 2.7 | 0.001 | 1.23 | 1 | 19 | <0.1 | 3010.7
T2 | Sand Silt Composite | 906 | 7.62 | 0.25 | 20.83333 | 4.38 | 0.29 | 3.83 | 0.26 | 119.6875 | 24.50249 | -95.18501 | slight | 44175 | 0.22 | 3732.7 | 4439.7 | <20 | 53.6 | 30.9 | 0.44 | 30.92 | 6.5 | 24.8 | 413.72 | 6.42 | 0.8 | 265 | 0.15 | 3 | 0.17 | 2482 | 1.24 | 0.004 | 4.6 | 0.043 | 2191.57 | 4.07 | 236.55 | 1.6 | 0.7 | 35 | 0.56 | 1.7 | 0.001 | 0.91 | 0.7 | 11 | <0.1 | 2301.6
T3 | Silt Clay Composite | 977 | 7.9 | 0.21 | 17.5 | 1.64 | 0.31 | 1.28 | 0.05 | 40 | 23.75622 | -16.24378 | slight | 30561 | 0.3 | 3104.9 | 1905.2 | <20 | 105.5 | 20.99 | 0.52 | 30.57 | 4.5 | 23 | 428.79 | 4.42 | 0.9 | 246 | 0.17 | 4.5 | 0.17 | 2200 | 1.2 | 0.005 | 4.7 | 0.056 | 1703.77 | 1.56 | 213.53 | 2 | 0.3 | 36.6 | 0.38 | 1.9 | 0.001 | 0.81 | 0.7 | 13 | <0.1 | 2231.4