## GeotechResults
GeotechResults
[14 empty] | Atterberg Limits |  |  |  | Moisture content | Organic Matter (375°C) | Specific Gravity | Standard Proctor Compaction |  |  | Permeability | Density | Oedometer | Tempe Cell | Grain Size Analysis (Summary) |  |  | Grain Size Analysis (Sieve Sizes in mm) | [33 empty] | Hydrometer (Summary) | [7 empty] | Hydrometer (% Passing, Particle Sizes in mm)
[12 empty] | Sieve or Hydro? | Plotting Name | Liquid Limit | Non-Plastic | Plastic Limit | Plasticity Index | % Moisture | Organic Matter (375°C) | Specific Gravity | Optimum MC | Oversize 4.75 mm | SPDD | Count | In-situ (kg/m3) | Count | Count | %Gravel | %Sand | %Fines | 76.1 | 50 | 38.1 | 25.4 | 20 | 19.1 | 12.7 | 9.5 | 6.35 | 4.76 | 2.36 | 2 | 1.19 | 0.841 | 0.6 | 0.45 | 0.42 | 0.3 | 0.25 | 0.212 | 0.18 | 0.149 | 0.125 | 0.106 | 0.075 | 0.053 | 0.045 | 0.038 | 0.0209 | 0.01 | 0.005 | 0.001 | 0.0005 | 0.0002 | Gravel | % Sand | % Silt | % Clay | D10 | D30 | D60 | D50 | 2 mm Sieve | 0.85 mm Sieve | 0.425 mm Sieve | Sieve Size 0.250 | 0.15 mm Sieve | 0.075 mm Sieve | 0.0645 | 0.0638 | 0.0615 | 0.0607 | 0.0538 | 0.0528 | 0.0484 | 0.0473 | 0.0466 | 0.0456 | 0.0451 | 0.045 | 0.0398 | 0.0391 | 0.0385 | 0.0347 | 0.0336 | 0.0333 | 0.0325 | 0.0303 | 0.0289 | 0.0277 | 0.0251 | 0.0243 | 0.024 | 0.0237 | 0.023 | 0.022 | 0.0213 | 0.0207 | 0.0201 | 0.0181 | 0.0175 | 0.0172 | 0.017 | 0.0167 | 0.0154 | 0.15 | 0.132 | 0.128 | 0.0126 | 0.125 | 0.123 | 0.0116 | 0.0112 | 0.0099 | 0.0091 | 0.0089 | 0.0088 | 0.0084 | 0.0081 | 0.0078 | 0.0073 | 0.0068 | 0.0064 | 0.0063 | 0.0061 | 0.0057 | 0.0054 | 0.005 | 0.0046 | 0.0045 | 0.0043 | 0.0042 | 0.0039 | 0.0032 | 0.0031 | 0.003 | 0.0028 | 0.0023 | 0.0022 | 0.0021 | 0.0013 | 0.0012 | 0.001
SITE | TYPE | YEAR | SOURCE | REPORT ID | LOCATION | SAMPLE | DEPTH | BOTTOM | LENGTH | SOIL TYPE | DESCRIPTION | Yes/no |  | % | none | % | none | % | % | none | % | % | kg/m3 |  |  |  |  | % | % | % | % | % | % | % | % | % | % | % | % | % | % | % | % | % | % | % | % | % | % | % | % | % | % | % | % | % | % | % | % | % | % | % | % | % | % | % | % | % | mm | mm | mm | mm | % | % | % | % | % | % | % | % | % | % | % | % | % | % | % | % | % | % | % | % | % | % | % | % | % | % | % | % | % | % | % | % | % | % | % | % | % | % | % | % | % | % | % | % | % | % | % | % | % | % | % | % | % | % | % | % | % | % | % | % | % | % | % | % | % | % | % | % | % | % | % | % | % | % | % | % | % | % | % | % | %
Ketza Shop | BH | 2013 | AMEC/AE |  | BH-KZ-13-01 | BH-KZ-13-01 @ 0.6 TO 1.0 MBGS | 0.6 | 1 | 0.4 |  | #REF! | no | BH-KZ-13-01 @ 0.6 m |  |  |  |  | 12.3
Ketza Shop | BH | 2013 | AMEC/AE |  | BH-KZ-13-01 | BH-KZ-13-01 @ 0.0 TO 0.5 MBGS | 0 | 0.5 | 0.5 |  | #REF! | no | BH-KZ-13-01 @ 0 m |  |  |  |  | 4.16
Ketza Shop | BH | 2013 | AMEC/AE |  | BH-KZ-13-02 | BH-KZ-13-02@0.0 TO 0.5 MBGS | 0 | 0.5 | 0.5 |  | #REF! | no | BH-KZ-13-02 @ 0 m |  |  |  |  | 7.23
Ketza Shop | BH | 2013 | AMEC/AE |  | BH-KZ-13-02 | BH-KZ-13-02@1.1 TO 1.5 MBGS | 1.1 | 1.5 | 0.4 |  | #REF! | no | BH-KZ-13-02 @ 1.1 m |  |  |  |  | 5.28
Mill | BH | 2013 | AMEC/AE |  | BH-M-13-01 | BH-M-13-01 | 1.1 | 1.5 | 0.4 |  | #REF! | no | BH-M-13-01 @ 1.1 m |  |  |  |  | 13.2
Mill | BH | 2013 | AMEC/AE |  | BH-M-13-01 | BH-M-13-01 | 2.1 | 2.5 | 0.4 |  | #REF! | no | BH-M-13-01 @ 2.1 m |  |  |  |  | 11.8
Mill | BH | 2013 | AMEC/AE |  | BH-M-13-01 | BH-M-13-01 | 1.6 | 2 | 0.4 |  | #REF! | no | BH-M-13-01 @ 1.6 m |  |  |  |  | 11.2
Mill | BH | 2013 | AMEC/AE |  | BH-M-13-02 | BH-M-13-02 @ 3.1 TO 3.5 MBGS | 3.1 | 3.5 | 0.4 |  | #REF! | no | BH-M-13-02 @ 3.1 m |  |  |  |  | 13.5
Mill | BH | 2013 | AMEC/AE |  | BH-M-13-03 | BH-M-13-03 - 0.0 - 0.5 | 0 | 0.5 | 0.5 |  | #REF! | no | BH-M-13-03 @ 0 m |  |  |  |  | 8.09
Mill | BH | 2013 | AMEC/AE |  | BH-M-13-04 | BH-M-13-04@1.1 TO 1.5MBGS | 1.1 | 1.5 | 0.4 |  | #REF! | no | BH-M-13-04 @ 1.1 m |  |  |  |  | 13.9
Mill | BH | 2013 | AMEC/AE |  | BH-M-13-04 | BH-M-13-04@0.0 TO 0.5 MBGS | 0 | 0.5 | 0.5 |  | #REF! | no | BH-M-13-04 @ 0 m |  |  |  |  | 7.1
Mill | BH | 2013 | AMEC/AE |  | BH-M-13-05 | BH-M-13-05 @ 0.0 TO 0.5 MBGS | 0 | 0.5 | 0.5 |  | #REF! | no | BH-M-13-05 @ 0 m |  |  |  |  | 7.73
Mill | BH | 2013 | AMEC/AE |  | BH-M-13-05 | BH-M-13-05 @ 1.6 TO 2.0 MBGS | 1.6 | 2 | 0.4 |  | #REF! | no | BH-M-13-05 @ 1.6 m |  |  |  |  | 6.48
Mill | BH | 2013 | AMEC/AE |  | BH-M-13-05 | BH-M-13-05 @ 0.6 TO 1.0 MBGS | 0.6 | 1 | 0.4 |  | #REF! | no | BH-M-13-05 @ 0.6 m |  |  |  |  | 6
Mill | BH | 2013 | AMEC/AE |  | BH-M-13-05 | BH-M-13-05 @ 1.1 TO 1.5 MBGS | 1.1 | 1.5 | 0.4 |  | #REF! | no | BH-M-13-05 @ 1.1 m |  |  |  |  | 4.53
Mill | BH | 2013 | AMEC/AE |  | BH-M-13-07 | BH-M-13-07 (2) @ 0.6 TO 1.0 MBGS | 0.6 | 1 | 0.4 |  | #REF! | no | BH-M-13-07 @ 0.6 m |  |  |  |  | 15.2
Mill | BH | 2013 | AMEC/AE |  | BH-M-13-07 | BH-M-13-07 (2) @ 1.1 TO 1.5 MBGS | 1.1 | 1.5 | 0.4 |  | #REF! | no | BH-M-13-07 @ 1.1 m |  |  |  |  | 15
Mill | BH | 2013 | AMEC/AE |  | BH-M-13-07 | BH-M-13-07 (2) @ 0.0 TO 0.5 MBGS | 0 | 0.5 | 0.5 |  | #REF! | no | BH-M-13-07 @ 0 m |  |  |  |  | 11.9
Mill | BH | 2013 | AMEC/AE |  | BH-M-13-08 | BH-M-13-08 @ 0.0 TO 0.5 MBGS | 0 | 0.5 | 0.5 |  | #REF! | no | BH-M-13-08 @ 0 m |  |  |  |  | 20
Mill | BH | 2013 | AMEC/AE |  | BH-M-13-08 | BH-M-13-08 @ 3.6 TO 4.0 MBGS | 3.6 | 4 | 0.4 |  | #REF! | no | BH-M-13-08 @ 3.6 m |  |  |  |  | 15
Mill | BH | 2013 | AMEC/AE |  | BH-M-13-08 | BH-M-13-08 @ 2.6 TO 3.0 MBGS | 2.6 | 3 | 0.4 |  | #REF! | no | BH-M-13-08 @ 2.6 m |  |  |  |  | 14.9
Mill | BH | 2013 | AMEC/AE |  | BH-M-13-08 | BH-M-13-08 @ 3.1 TO 3.5 MBGS | 3.1 | 3.5 | 0.4 |  | #REF! | no | BH-M-13-08 @ 3.1 m |  |  |  |  | 8.05
Mill | TP | 2013 | AMEC/AE |  | TP-M-13-04 | TP-M-13-04@2.1 TO 2.5MBGS | 2.1 | 2.5 | 0.4 |  | #REF! | no | TP-M-13-04 @ 2.1 m |  |  |  |  | 17.7
TSF-Borrow | HA | 2013 | AMEC/AE |  | HA-BA-13-01 | 2-3 m | 2 | 3 |  | In Situ |  | yes | HA-BA-13-01 @ 2 m | [14 empty] | 0 | 94.26 | 5.74 |  |  | 100 |  |  | 100 |  | 100 |  | 100 | 100 |  | 99.33 |  | 93.3 |  |  | 64.08 |  |  |  | 22.62 |  |  | 5.74 | 3.04
TSF-Borrow | HA | 2013 | AMEC/AE |  | HA-BA-13-02 | 0-1 m | 0 | 1 |  | In Situ |  | yes | HA-BA-13-02 @ 0 m | [14 empty] | 0 | 95.69 | 4.31 |  |  | 100 |  |  | 100 |  | 100 |  | 100 | 99.71 |  | 99.28 |  | 96.81 |  |  | 70.92 |  |  |  | 25.53 |  |  | 4.31 | 1.26
TSF-Dam | BH | 2013 | AMEC/AE |  | BH-TD-13-01 | ARD-03 | 2 | 2.1 |  | Fill |  | yes | BH-TD-13-01 @ 2 m | [14 empty] | 1.54 | 89.25 | 9.21 |  |  | 100 |  |  | 100 |  | 100 |  | 98.46 | 97.31 |  | 95.81 |  | 90.62 |  |  | 67.47 |  |  |  | 23.21 |  |  | 9.21 | 2.19
TSF-Dam | BH | 2013 | AMEC/AE |  | BH-TD-13-01 | ARD-08 | 7.5 | 7.6 |  | Fill |  | yes | BH-TD-13-01 @ 7.5 m | [14 empty] | 1.21 | 96.27 | 2.52 |  |  | 100 |  |  | 100 |  | 100 |  | 98.79 | 97.72 |  | 96.83 |  | 90.61 |  |  | 60.99 |  |  |  | 16.52 |  |  | 2.52 | 1.11
TSF-Dam | BH | 2013 | AMEC/AE |  | BH-TD-13-01 | ARD-10 | 10.5 | 10.6 |  | Fill |  | yes | BH-TD-13-01 @ 10.5 m | [14 empty] | 4.02 | 94.33 | 1.65 |  |  | 100 |  |  | 100 |  | 97.85 |  | 95.98 | 95.07 |  | 93.65 |  | 83.7 |  |  | 49.33 |  |  |  | 13.31 |  |  | 1.65 | 0.64
TSF-Dam | BH | 2013 | AMEC/AE |  | BH-TD-13-01 | GS14 | 19 | 19.1 | 0.1 | In Situ | #REF! | yes | BH-TD-13-01 @ 19 m |  | 1 |  |  | 24.0418611 | 1.8 | [8 empty] | 6.5 | 65.1 | 28.4 | 100 | 100 | 100 | 100 | 100 |  | 100 |  |  | 93.5 |  | 91.8 |  | 89.7 |  |  | 83 |  | 70.2 |  |  | 50.9 |  |  | 28.4
TSF-Dam | BH | 2013 | AMEC/AE |  | BH-TD-13-01 | ARD-17 | 20.1 | 21.1 | 1 | In Situ | #REF! | yes | BH-TD-13-01 @ 20.1 m | [14 empty] | 7.8 | 82.9 | 9.3 |  |  | 100 | 100 |  | 100 | 97.7 |  | 94 | 92.2 |  | 86.8 | 84.1 |  |  |  | 72.6 | [7 empty] | 9.3
TSF-Dam | BH | 2013 | AMEC/AE |  | BH-TD-13-01 | ARD-19 | 23.1 | 23.2 | 0.1 | In Situ | #REF! | yes | BH-TD-13-01 @ 23.1 m | [14 empty] | 50.4 | 37.6 | 12 |  |  | 100 | 74.9 |  | 72.8 | 60.9 |  | 55.8 | 49.6 |  | 39.2 | 35.2 |  |  |  | 27.7 | [7 empty] | 12
TSF-Dam | BH | 2013 | AMEC/AE |  | BH-TD-13-01 | ARD-20 | 24.6 | 24.7 | 0.1 | In Situ | #REF! | yes | BH-TD-13-01 @ 24.6 m | [14 empty] | 51 | 37.2 | 11.8 |  |  | 100 | 96.1 |  | 84.7 | 72.7 |  | 58.9 | 49 |  | 36.2 | 31.8 |  |  |  | 23.6 | [7 empty] | 11.8
TSF-Dam | TP | 2013 | AMEC/AE |  | TP-TD-13-01 | ARD-03 | 1 | 1.1 |  | In Situ |  | yes | TP-TD-13-01 @ 1 m | [14 empty] | 0 | 84.27 | 15.73 |  |  | 100 |  |  | 100 |  | 100 |  | 100 | 100 |  | 99.7 |  | 96.15 |  |  | 70.46 |  |  |  | 26.39 |  |  | 15.73 | 3.73
TSF-Dam | TP | 2013 | AMEC/AE |  | TP-TD-13-02 | ARD-01 | 1.1 | 1.1 |  | Fill |  | yes | TP-TD-13-02 @ 1.1 m | [14 empty] | 0 | 94.75 | 5.25 |  |  | 100 |  |  | 100 |  | 100 |  | 100 | 100 |  | 98.56 |  | 88.03 |  |  | 54.93 |  |  |  | 19.31 |  |  | 5.25 | 3.91
TSF-Dam | TP | 2013 | AMEC/AE |  | TP-TD-13-02 | ARD-04 | 5 | 5.1 |  | In Situ |  | yes | TP-TD-13-02 @ 5 m | [14 empty] | 1.33 | 91.87 | 6.8 |  |  | 100 |  |  | 100 |  | 100 |  | 98.67 | 96.25 |  | 93.57 |  | 80.09 |  |  | 49.99 |  |  |  | 21.36 |  |  | 6.8 | 2.35
TSF-Dam | TP | 2013 | AMEC/AE |  | TP-TD-13-03 | ARD-03 | 3.5 | 3.6 | 0.1 | Fill | #REF! | no | TP-TD-13-03 @ 3.5 m |  | 1 |  |  |  | 0.27
TSF-Dam | TP | 2013 | AMEC/AE |  | TP-TD-13-03 | ARD-05 | 4.5 | 4.6 | 0.1 | Fill | #REF! | no | TP-TD-13-03 @ 4.5 m |  |  |  |  | 2.70538869
TSF-Dam | TP | 2013 | AMEC/AE |  | TP-TD-13-03 | ARD-02 | 2 | 2.1 |  | Fill |  | yes | TP-TD-13-03 @ 2 m | [14 empty] | 0 | 88.33 | 11.67 |  |  | 100 |  |  | 100 |  | 100 |  | 100 | 98.74 |  | 96.83 |  | 90.83 |  |  | 67.35 |  |  |  | 33.72 |  |  | 11.67 | 3.43
TSF-Dam | TP | 2013 | AMEC/AE |  | TP-TD-13-03 | ARD-06 | 5.8 | 5.9 |  | In Situ |  | yes | TP-TD-13-03 @ 5.8 m | [14 empty] | 0.5 | 89.3 | 10.2 |  |  | 100 |  |  | 100 |  | 100 |  | 99.5 | 98.86 |  | 98 |  | 91.91 |  |  | 67.83 |  |  |  | 28.88 |  |  | 10.2 | 8.06
TSF-Tailings | TP | 2013 | AMEC/AE |  | TP-T-13-04 | GS5-Bulk | 3 | 3.1 | 0.1 | Tailings | SILT Some sand, trace to some clay, soft to firm, grey, saturated, some layers are an olive-yellow-tan colour finer grained material. Some fine to medium grained sand interbedded in 5 to 30 cm thick layers. (Tailings) | yes | TP-T-13-04 @ 3 m | 33.0761799 |  | 24.5160064 | 8.56017355 | 48.3 |  | 2.808 | 20.5 | 0 | 1660 | 0.5 |  | 3 | 1 | 0 | 2.2 | 97.8 | 100 | 100 | 100 | 100 | 100 | 100 | 100 |  |  | 100 |  | 100 |  | 100 |  |  | 99.9 |  | 99.8 |  |  | 99.5 |  |  | 97.8 | [9 empty] | 0 | 4.9 | 76.1 | 19 |  | 0.006 | 0.02 | 0.014 | 100 | 100 | 100 | 100 | 100 | 95.06903 | [5 empty] | 87 | [5 empty] | 84.61538 |  | 79 | [6 empty] | 71 | [7 empty] | 62 | [7 empty] | 54 | [6 empty] | 45 | [5 empty] | 39 | [6 empty] | 29 | [5 empty] | 29 |  |  |  | 24 |  |  |  | 20 |  | 17
TSF-Tailings | TP | 2013 | AMEC/AE |  | TP-T-13-06 | GS1-Bulk | 0.8 | 0.9 | 0.1 | Tailings | SAND Fine to medium grained, some to trace silt, compact, stratified with some some sulphide rich layers, brown to orange, moist. (Tailings) | yes | TP-T-13-06 @ 0.8 m |  | 1 |  |  | 27.1 |  | 2.773 | 18 | 0 | 1700 | 0.5 |  | 3 | 1 | 0 | 57 | 43 | 100 | 100 | 100 | 100 | 100 | 100 | 100 |  |  | 100 |  | 100 |  | 100 |  |  | 99.3 |  | 95.3 |  |  | 76.6 |  |  | 43 | [9 empty] | 0 | 51.3 | 40.8 | 8 | 0.005 | 0.05 | 0.098 | 0.078 | 100 | 100 | 98.93475 | 92.41012 | 85.35286 | 48.73502 |  |  | 37 | [6 empty] | 28 |  | 29 | [5 empty] | 22 | [6 empty] | 19 | [8 empty] | 17 | [6 empty] | 14 | [6 empty] | 13 | [6 empty] | 11 | [6 empty] | 10 |  |  |  | 9 |  |  |  | 8 |  |  | 7
TSF-Tailings | GP | 2013 | AMEC/AE |  | GP-T-13-04 | 5.5 - 6.5 | 5.5 | 6.5 | 1 | Tailings | #REF! | yes | GP-T-13-04 @ 5.5 m | 23.2439897 |  | 36.9746849 | 13.7306951 | 36.086585 | [9 empty] | 0 | 3.5 | 96.5 | 100 | 100 | 100 | 100 | 100 | 100 | 100 |  |  | 100 |  | 100 |  | 100 |  |  | 99.9 |  | 99.2 |  |  | 98 |  |  | 96.5
TSF-Tailings | BH | 2013 | AMEC/AE |  | BH-T-13-04 | GS2 | 8.7 | 8.8 | 0.1 | In Situ | #REF! | yes | BH-T-13-04 @ 8.7 m | 37.3457697 |  | 24.3294528 | 13.0163169 | 49.1076923 | 1.9 | [8 empty] | 0 | 3.9 | 96.1 | 100 | 100 | 100 | 100 | 100 | 100 | 100 |  |  | 100 |  | 100 |  | 100 |  |  | 99.5 |  | 99 |  |  | 98.3 |  |  | 96.1
TSF-Tailings | GP | 2013 | AMEC/AE |  | GP-T-13-10 | 8.6 - 9.4 | 8.6 | 9.4 | 0.8 | Tailings | #REF! | no | GP-T-13-10 @ 8.6 m | 38.1 |  | 22.2 | 16
TSF-Tailings | TP | 2013 | AMEC/AE |  | TP-T-13-02 | GS2-Bulk | 1 | 1.1 | 0.1 | Tailings | #REF! | yes | TP-T-13-02 @ 1 m | 39.0820208 |  | 23.0861615 | 15.9958593 | 25.7 |  | 2.866 | [7 empty] | 0 | 2.4 | 97.6 | 100 | 100 | 100 | 100 | 100 | 100 | 100 |  |  | 100 |  | 100 |  | 100 |  |  | 100 |  | 100 |  |  | 99.8 |  |  | 97.6
TSF-Tailings | GP | 2013 | AMEC/AE |  | GP-T-13-10 | 4.5 - 5.5 | 4.5 | 5.5 | 1 | Tailings | #REF! | yes | GP-T-13-10 @ 4.5 m | 45.3257826 |  | 28.5084121 | 16.8173705 | [10 empty] | 0 | 1.8 | 98.2 | 100 | 100 | 100 | 100 | 100 | 100 | 100 |  |  | 100 |  | 100 |  | 100 |  |  | 100 |  | 99.9 |  |  | 99.6 |  |  | 98.2
TSF-Tailings | GP | 2013 | AMEC/AE |  | GP-T-13-03 | 4 - 5 | 4 | 5 | 1 | Tailings | #REF! | yes | GP-T-13-03 @ 4 m | 49.6954418 |  | 27.6407761 | 22.0546657 | 52.4 | [9 empty] | 0 | 2.5 | 97.5 | 100 | 100 | 100 | 100 | 100 | 100 | 100 |  |  | 100 |  | 100 |  | 100 |  |  | 99.9 |  | 99.3 |  |  | 98.6 |  |  | 97.5
TSF-Tailings | GP | 2013 | AMEC/AE |  | GP-T-13-03 | 5 - 6 | 5 | 6 | 1 | Tailings | #REF! | yes | GP-T-13-03 @ 5 m | 52.9 |  | 32.2 | 20.7 | [47 empty] | 0 | 0 | 56 | 44 |  |  | 0.004 | 0.003 | 100 | 100 | 100 | 100 | 100 | 100 | [6 empty] | 100 |  |  |  |  | 100 |  |  |  | 100 | [6 empty] | 97 | [8 empty] | 95 | [6 empty] | 88 | [6 empty] | 81 | [6 empty] | 74 | [5 empty] | 66 | [5 empty] | 59 |  |  |  | 54 |  |  | 44 |  | 39
TSF-Tailings | TP | 2013 | AMEC/AE |  | TP-T-13-04 | GS1-Bulk | 1 | 1.1 | 0.1 | Tailings | SAND Fine grained, trace to some silt, compact, laminated 5 to 20 mm thick with slightly finer grained sand, brown to orange, damp. (Tailings) | yes | TP-T-13-04 @ 1 m |  | 1 |  |  | 29.3 |  | 2.818 | [7 empty] | 0 | 44.8 | 55.2 | 100 | 100 | 100 | 100 | 100 | 100 | 100 |  |  | 100 |  | 100 |  | 99.8 |  |  | 99.5 |  | 96.3 |  |  | 85.4 |  |  | 55.2 | [9 empty] | 0 | 69.1 | 26.9 | 4 | 0.024 | 0.073 | 0.133 | 0.113 | 100 | 99.73958 | 98.78472 | 90.36458 | 68.75 | 30.90278 |  |  |  | 25 | [6 empty] | 19 | 19 | [5 empty] | 15 | [5 empty] | 10 | [8 empty] | 7 | [6 empty] | 7 | [6 empty] | 6 | [7 empty] | 6 | [5 empty] | 5 |  |  |  |  | 5 |  |  |  | 4 |  |  | 4
TSF-Tailings | BH | 2013 | AMEC/AE |  | BH-T-13-03 | GS5 | 4.9 | 5 | 0.1 | Native | #REF! | yes | BH-T-13-03 @ 4.9 m |  | 1 |  |  | 20.8072684 | 0.88 | [8 empty] | 0.4 | 76.4 | 23.2 | 100 | 100 | 100 | 100 | 100 | 100 | 100 |  |  | 99.6 |  | 98.2 |  | 95.8 |  |  | 85.8 |  | 67.6 |  |  | 46.5 |  |  | 23.2
TSF-Tailings | TP | 2013 | AMEC/AE |  | TP-T-13-04 | GS6 | 3.4 | 3.5 | 0.1 | In Situ | #REF! | yes | TP-T-13-04 @ 3.4 m |  | 1 |  |  | 34.4914574 | 4 | [8 empty] | 0 | 67.4 | 32.6 | 100 | 100 | 100 | 100 | 100 | 100 | 100 |  |  | 100 |  | 100 |  | 99.7 |  |  | 99 |  | 82.8 |  |  | 50.6 |  |  | 32.6
TSF-Tailings | TP | 2013 | AMEC/AE |  | TP-T-13-04 | GS3 | 2.1 | 2.2 | 0.1 | Tailings | #REF! | yes | TP-T-13-04 @ 2.1 m |  | 1 |  |  | 28.8 | [9 empty] | 0 | 9.2 | 90.8 | 100 | 100 | 100 | 100 | 100 | 100 | 100 |  |  | 100 |  | 100 |  | 99.9 |  |  | 99.7 |  | 99.4 |  |  | 98.9 |  |  | 90.8
TSF-Tailings | BH | 2013 | AMEC/AE |  | BH-T-13-02 | GS1 | 1 | 1.1 | 0.1 | Tailings | #REF! | yes | BH-T-13-02 @ 1 m |  | 1 | [12 empty] | 0 | 68.6 | 31.4 | 100 | 100 | 100 | 100 | 100 | 100 | 100 |  |  | 100 |  | 100 |  | 99.9 |  |  | 96 |  | 83.5 |  |  | 58.9 |  |  | 31.4 | [9 empty] | 0 | 73 | 18.3 | 8.7 | 0.003 | 0.084 | 0.179 | 0.143 | 100 | 100 | 94.54787 | 78.05851 | 52.5266 | 26.99468 | 28 | [7 empty] | 24 |  |  | 23.00532 |  |  |  |  | 21 | [8 empty] | 19 | [8 empty] | 17 | [6 empty] | 15 | [5 empty] | 13 | [6 empty] | 11 | [6 empty] | 11 |  |  |  | 10 |  |  |  | 10 |  |  | 6
TSF-Tailings | TP | 2013 | AMEC/AE |  | TP-T-13-09 | GS2 | 2 | 2.1 | 0.1 | Tailings | #REF! | yes | TP-T-13-09 @ 2 m |  | 1 | [12 empty] | 0 | 14.8 | 85.2 | 100 | 100 | 100 | 100 | 100 | 100 | 100 |  |  | 100 |  | 100 |  | 100 |  |  | 99.9 |  | 99.9 |  |  | 99.7 |  |  | 85.2 | [9 empty] | 0 | 21.6 | 69.8 | 8.6 | 0.004 | 0.031 | 0.054 | 0.045 | 100 | 100 | 100 | 99.6008 | 99.501 | 78.44311 | [7 empty] | 54 |  |  |  | 55 |  |  | 41 |  |  |  |  | 29 | [6 empty] | 19 | [8 empty] | 16 | [6 empty] | 14 | [5 empty] | 13 | [6 empty] | 11 | [5 empty] | 10 |  |  |  | 9 |  |  |  | 9 |  |  | 8
TSF-Tailings | BH | 2013 | AMEC/AE |  | BH-T-13-01 | MC2 | 1 | 1.1 | 0.1 | Native | #REF! | no | BH-T-13-01 @ 1 m |  |  |  |  | 2.99295775
TSF-Tailings | BH | 2013 | AMEC/AE |  | BH-T-13-01 | MC3 | 3 | 3.1 | 0.1 | Native | #REF! | no | BH-T-13-01 @ 3 m |  |  |  |  | 5.47945205
TSF-Tailings | BH | 2013 | AMEC/AE |  | BH-T-13-01 | MC1 | 0.3 | 0.4 | 0.1 | Tailings | #REF! | no | BH-T-13-01 @ 0.3 m |  |  |  |  | 10.5263158
TSF-Tailings | BH | 2013 | AMEC/AE |  | BH-T-13-04 | MC15 | 13.9 | 14 | 0.1 | In Situ | #REF! | no | BH-T-13-04 @ 13.9 m |  |  |  |  | 10.6557377
TSF-Tailings | BH | 2013 | AMEC/AE |  | BH-T-13-04 | MC1 | 1 | 1.1 | 0.1 | Tailings | #REF! | no | BH-T-13-04 @ 1 m |  |  |  |  | 11.4081996
TSF-Tailings | BH | 2013 | AMEC/AE |  | BH-T-13-03 | ARD-02 | 6.5 | 6.6 |  | In Situ |  | yes | BH-T-13-03 @ 6.5 m |  |  |  |  | 12.31 | [9 empty] | 0 | 81.6 | 18.4 |  |  | 100 |  |  | 100 |  | 100 |  | 100 | 100 |  | 98.42 |  | 87.32 |  |  | 61.84 |  |  |  | 29.37 |  |  | 18.4 | 13.2
TSF-Tailings | BH | 2013 | AMEC/AE |  | BH-T-13-02 | MC20 | 11 | 11.1 | 0.1 | In Situ | #REF! | no | BH-T-13-02 @ 11 m |  |  |  |  | 14.0668524
TSF-Tailings | BH | 2013 | AMEC/AE |  | BH-T-13-02 | MC19 | 10.5 | 10.6 | 0.1 | In Situ | #REF! | no | BH-T-13-02 @ 10.5 m |  |  |  |  | 14.108252
TSF-Tailings | BH | 2013 | AMEC/AE |  | BH-T-13-04 | MC16 | 15 | 15.1 | 0.1 | In Situ | #REF! | no | BH-T-13-04 @ 15 m |  |  |  |  | 14.8421053
TSF-Tailings | BH | 2013 | AMEC/AE |  | BH-T-13-01 | MC4 | 4 | 4.1 | 0.1 | Native | #REF! | no | BH-T-13-01 @ 4 m |  |  |  |  | 15.2515723
TSF-Tailings | BH | 2013 | AMEC/AE |  | BH-T-13-04 | MC14 | 13.4 | 13.5 | 0.1 | In Situ | #REF! | no | BH-T-13-04 @ 13.4 m |  |  |  |  | 16.5441176
TSF-Tailings | BH | 2013 | AMEC/AE |  | BH-T-13-04 | ARD-06 | 13.6 | 13.7 |  | In Situ |  | yes | BH-T-13-04 @ 13.6 m |  |  |  |  | 16.89 | [9 empty] | 0.25 | 96.23 | 3.52 |  |  | 100 |  |  | 100 |  | 100 |  | 99.75 | 98.01 |  | 95.35 |  | 90.65 |  |  | 46.98 |  |  |  | 9.64 |  |  | 3.52 | 2.34
TSF-Tailings | BH | 2013 | AMEC/AE |  | BH-T-13-01 | MC17 | 10.5 | 10.6 | 0.1 | In Situ | #REF! | no | BH-T-13-01 @ 10.5 m |  |  |  |  | 17.1641791
TSF-Tailings | BH | 2013 | AMEC/AE |  | BH-T-13-04 | MC20 | 18 | 18.1 | 0.1 | In Situ | #REF! | no | BH-T-13-04 @ 18 m |  |  |  |  | 17.4460432
TSF-Tailings | BH | 2013 | AMEC/AE |  | BH-T-13-04 | ARD-08 | 17.1 | 17.2 |  | In Situ |  | yes | BH-T-13-04 @ 17.1 m |  |  |  |  | 17.68 | [9 empty] | 1.45 | 89.89 | 8.66 |  |  | 100 |  |  | 100 |  | 98.88 |  | 98.55 | 96.16 |  | 92.3 |  | 88.4 |  |  | 69.5 |  |  |  | 22.8 |  |  | 8.66 | 2.84
TSF-Tailings | BH | 2013 | AMEC/AE |  | BH-T-13-04 | MC19 | 17 | 17.1 | 0.1 | In Situ | #REF! | no | BH-T-13-04 @ 17 m |  |  |  |  | 17.7065767
TSF-Tailings | BH | 2013 | AMEC/AE |  | BH-T-13-01 | MC5 | 4.5 | 4.6 | 0.1 | Native | #REF! | no | BH-T-13-01 @ 4.5 m |  |  |  |  | 17.7570093
TSF-Tailings | BH | 2013 | AMEC/AE |  | BH-T-13-01 | MC16 | 10 | 10.1 | 0.1 | In Situ | #REF! | no | BH-T-13-01 @ 10 m |  |  |  |  | 17.768595
TSF-Tailings | BH | 2013 | AMEC/AE |  | BH-T-13-04 | MC9 | 11 | 11.1 | 0.1 | In Situ | #REF! | no | BH-T-13-04 @ 11 m |  |  |  |  | 17.8970917
TSF-Tailings | BH | 2013 | AMEC/AE |  | BH-T-13-04 | MC17 | 15.8 | 15.9 | 0.1 | In Situ | #REF! | no | BH-T-13-04 @ 15.8 m |  |  |  |  | 18.4279476
TSF-Tailings | BH | 2013 | AMEC/AE |  | BH-T-13-04 | MC10 | 11.4 | 11.5 | 0.1 | In Situ | #REF! | no | BH-T-13-04 @ 11.4 m |  |  |  |  | 18.7347932
TSF-Tailings | BH | 2013 | AMEC/AE |  | BH-T-13-01 | MC15 | 9.5 | 9.6 | 0.1 | In Situ | #REF! | no | BH-T-13-01 @ 9.5 m |  |  |  |  | 19.0641248
TSF-Tailings | BH | 2013 | AMEC/AE |  | BH-T-13-04 | MC18 | 16.5 | 16.6 | 0.1 | In Situ | #REF! | no | BH-T-13-04 @ 16.5 m |  |  |  |  | 19.7431782
TSF-Tailings | BH | 2013 | AMEC/AE |  | BH-T-13-02 | MC4 | 3 | 3.1 | 0.1 | In Situ | #REF! | no | BH-T-13-02 @ 3 m |  |  |  |  | 19.8125837
TSF-Tailings | BH | 2013 | AMEC/AE |  | BH-T-13-01 | MC6 | 5 | 5.1 | 0.1 | In Situ | #REF! | no | BH-T-13-01 @ 5 m |  |  |  |  | 20.2108963
TSF-Tailings | BH | 2013 | AMEC/AE |  | BH-T-13-02 | MC3 | 2 | 2.1 | 0.1 | Native | #REF! | yes | BH-T-13-02 @ 2 m |  |  |  |  | 20.3703704 | [9 empty] | 0 | 82.7 | 17.3 | 100 | 100 | 100 | 100 | 100 | 100 | 100 |  |  | 100 |  | 99.8 |  | 98.8 |  |  | 91.8 |  | 76.1 |  |  | 56 |  |  | 17.3
TSF-Tailings | BH | 2013 | AMEC/AE |  | BH-T-13-01 | MC18 | 11 | 11.1 | 0.1 | In Situ | #REF! | no | BH-T-13-01 @ 11 m |  |  |  |  | 20.3778677
TSF-Tailings | BH | 2013 | AMEC/AE |  | BH-T-13-01 | MC22 | 13.4 | 13.5 | 0.1 | In Situ | #REF! | yes | BH-T-13-01 @ 13.4 m |  |  |  |  | 20.5928237 | [9 empty] | 0 | 98.1 | 1.9 |  |  | 100 | 100 |  | 100 | 100 |  | 100 | 100 |  | 100 | 100 |  |  |  | 91.3 | [7 empty] | 1.9
TSF-Tailings | BH | 2013 | AMEC/AE |  | BH-T-13-02 | MC16 | 9.3 | 9.4 | 0.1 | In Situ | #REF! | no | BH-T-13-02 @ 9.3 m |  |  |  |  | 20.7246377
TSF-Tailings | BH | 2013 | AMEC/AE |  | BH-T-13-04 | MC8 | 9.5 | 9.6 | 0.1 | In Situ | #REF! | no | BH-T-13-04 @ 9.5 m |  |  |  |  | 20.8502024
TSF-Tailings | BH | 2013 | AMEC/AE |  | BH-T-13-01 | MC19 | 11.5 | 11.6 | 0.1 | In Situ | #REF! | no | BH-T-13-01 @ 11.5 m |  |  |  |  | 21.641791
TSF-Tailings | BH | 2013 | AMEC/AE |  | BH-T-13-02 | MC12 | 8 | 8.1 | 0.1 | In Situ | #REF! | no | BH-T-13-02 @ 8 m |  |  |  |  | 21.9941349
TSF-Tailings | BH | 2013 | AMEC/AE |  | BH-T-13-02 | MC1 | 0.5 | 0.6 | 0.1 | Tailings | #REF! | no | BH-T-13-02 @ 0.5 m |  |  |  |  | 22.1238938
TSF-Tailings | BH | 2013 | AMEC/AE |  | BH-T-13-01 | MC9 | 6.5 | 6.6 | 0.1 | In Situ | #REF! | no | BH-T-13-01 @ 6.5 m |  |  |  |  | 22.1590909
TSF-Tailings | BH | 2013 | AMEC/AE |  | BH-T-13-01 | MC14 | 9 | 9.1 | 0.1 | In Situ | #REF! | no | BH-T-13-01 @ 9 m |  |  |  |  | 22.166998
TSF-Tailings | BH | 2013 | AMEC/AE |  | BH-T-13-01 | MC11 | 7.5 | 7.6 | 0.1 | In Situ | #REF! | no | BH-T-13-01 @ 7.5 m |  |  |  |  | 22.2570533
TSF-Tailings | BH | 2013 | AMEC/AE |  | BH-T-13-04 | MC2 | 2 | 2.1 | 0.1 | Tailings | #REF! | no | BH-T-13-04 @ 2 m |  |  |  |  | 22.3529412
TSF-Tailings | BH | 2013 | AMEC/AE |  | BH-T-13-01 | MC10 | 7 | 7.1 | 0.1 | In Situ | #REF! | no | BH-T-13-01 @ 7 m |  |  |  |  | 22.5460123
TSF-Tailings | BH | 2013 | AMEC/AE |  | BH-T-13-02 | MC5 | 4 | 4.1 | 0.1 | In Situ | #REF! | no | BH-T-13-02 @ 4 m |  |  |  |  | 23.04
TSF-Tailings | BH | 2013 | AMEC/AE |  | BH-T-13-01 | MC20 | 12 | 12.1 | 0.1 | In Situ | #REF! | no | BH-T-13-01 @ 12 m |  |  |  |  | 23.3256351
TSF-Tailings | BH | 2013 | AMEC/AE |  | BH-T-13-04 | MC13 | 12.8 | 12.9 | 0.1 | In Situ | #REF! | no | BH-T-13-04 @ 12.8 m |  |  |  |  | 23.3785822
TSF-Tailings | BH | 2013 | AMEC/AE |  | BH-T-13-01 | MC12 | 8 | 8.1 | 0.1 | In Situ | #REF! | no | BH-T-13-01 @ 8 m |  |  |  |  | 23.7885463
TSF-Tailings | BH | 2013 | AMEC/AE |  | BH-T-13-02 | MC7 | 5.5 | 5.6 | 0.1 | In Situ | #REF! | no | BH-T-13-02 @ 5.5 m |  |  |  |  | 24.2587601
TSF-Tailings | BH | 2013 | AMEC/AE |  | BH-T-13-02 | MC2 | 1.5 | 1.6 | 0.1 | Tailings | #REF! | no | BH-T-13-02 @ 1.5 m |  |  |  |  | 24.3664717
TSF-Tailings | BH | 2013 | AMEC/AE |  | BH-T-13-01 | MC13 | 8.5 | 8.6 | 0.1 | In Situ | #REF! | no | BH-T-13-01 @ 8.5 m |  |  |  |  | 24.7368421
TSF-Tailings | BH | 2013 | AMEC/AE |  | BH-T-13-01 | MC7 | 5.5 | 5.6 | 0.1 | In Situ | #REF! | no | BH-T-13-01 @ 5.5 m |  |  |  |  | 24.7826087
TSF-Tailings | BH | 2013 | AMEC/AE |  | BH-T-13-01 | MC8 | 6 | 6.1 | 0.1 | In Situ | #REF! | no | BH-T-13-01 @ 6 m |  |  |  |  | 25.198939
TSF-Tailings | BH | 2013 | AMEC/AE |  | BH-T-13-02 | MC8 | 6 | 6.1 | 0.1 | In Situ | #REF! | no | BH-T-13-02 @ 6 m |  |  |  |  | 25.3699789
TSF-Tailings | BH | 2013 | AMEC/AE |  | BH-T-13-04 | MC5 | 6.5 | 6.6 | 0.1 | Tailings | #REF! | no | BH-T-13-04 @ 6.5 m |  |  |  |  | 25.6559767
TSF-Tailings | BH | 2013 | AMEC/AE |  | BH-T-13-02 | MC6 | 5 | 5.1 | 0.1 | In Situ | #REF! | no | BH-T-13-02 @ 5 m |  |  |  |  | 26.0162602
TSF-Tailings | GP | 2013 | AMEC/AE |  | GP-T-13-03 | 6 - 7 | 6 | 7 | 1 | Tailings | #REF! | yes | GP-T-13-03 @ 6 m |  |  |  |  | 26.7 | [9 empty] | 0 | 29.9 | 70.1 | 100 | 100 | 100 | 100 | 100 | 100 | 100 |  |  | 100 |  | 100 |  | 99.9 |  |  | 99.3 |  | 95.7 |  |  | 86 |  |  | 70.1
TSF-Tailings | GP | 2013 | AMEC/AE |  | GP-T-13-03 | 6 - 7 | 6 | 7 | 1 | Tailings | #REF! | no | GP-T-13-03 @ 6 m |  |  |  |  | 26.7366721
TSF-Tailings | BH | 2013 | AMEC/AE |  | BH-T-13-02 | MC18 | 10 | 10.1 | 0.1 | In Situ | #REF! | no | BH-T-13-02 @ 10 m |  |  |  |  | 27.7511962
TSF-Tailings | BH | 2013 | AMEC/AE |  | BH-T-13-02 | MC10 | 7 | 7.1 | 0.1 | In Situ | #REF! | no | BH-T-13-02 @ 7 m |  |  |  |  | 27.8008299
TSF-Tailings | BH | 2013 | AMEC/AE |  | BH-T-13-02 | MC9 | 6.5 | 6.6 | 0.1 | In Situ | #REF! | no | BH-T-13-02 @ 6.5 m |  |  |  |  | 27.827381
TSF-Tailings | BH | 2013 | AMEC/AE |  | BH-T-13-04 | MC6 | 8 | 8.1 | 0.1 | Tailings | #REF! | no | BH-T-13-04 @ 8 m |  |  |  |  | 27.8637771
TSF-Tailings | BH | 2013 | AMEC/AE |  | BH-T-13-04 | MC3 | 5 | 5.1 | 0.1 | Tailings | #REF! | no | BH-T-13-04 @ 5 m |  |  |  |  | 27.9792746
TSF-Tailings | BH | 2013 | AMEC/AE |  | BH-T-13-04 | MC4 | 5.5 | 5.6 | 0.1 | Tailings | #REF! | no | BH-T-13-04 @ 5.5 m |  |  |  |  | 29.4871795
TSF-Tailings | BH | 2013 | AMEC/AE |  | BH-T-13-04 | ARD-05 | 12 | 12.1 | 0.1 | In Situ | #REF! | yes | BH-T-13-04 @ 12 m |  |  |  |  | 30.3962589 | [9 empty] | 0 | 61.4 | 38.6 | 100 | 100 | 100 | 100 | 100 | 100 | 100 |  |  | 100 |  | 100 |  | 99.7 |  |  | 98.8 |  | 95.7 |  |  | 87.6 |  |  | 38.6
TSF-Tailings | BH | 2013 | AMEC/AE |  | BH-T-13-02 | MC11 | 7.5 | 7.6 | 0.1 | In Situ | #REF! | no | BH-T-13-02 @ 7.5 m |  |  |  |  | 33.877551
TSF-Tailings | TP | 2013 | AMEC/AE |  | TP-T-13-04 | ARD-01 | 3.4 | 3.5 |  | In Situ |  | yes | TP-T-13-04 @ 3.4 m |  |  |  |  | 34.5 | [9 empty] | 0 | 79.64 | 20.36 |  |  | 100 |  |  | 100 |  | 100 |  | 100 | 100 |  | 99.68 |  | 96.83 |  |  | 76.13 |  |  |  | 27.95 |  |  | 20.36 | 18.44
TSF-Site 2 | BH | 1988 | Klohn | R18 | DH88-3 | Sa-3 | 15.5 |  |  | In Situ |  | yes | DH88-3 @ 15.5 m |  |  |  |  | 15.5 | [14 empty] | 100 |  |  | 84 |  | 81 |  | 70 |  | 63 |  | 58 |  |  | 53 |  | 48 |  |  | 42 |  |  | 31
TSF-Site 2 | BH | 1988 | Klohn | R18 | DH88-3 | Sa-2 | 3.4 |  |  | In Situ |  | yes | DH88-3 @ 3.4 m |  |  |  |  | 3.4 | [23 empty] | 100 |  | 97 |  |  | 87 |  | 60 |  |  | 26 |  |  | 3
TSF-Site 2 | BH | 1988 | Klohn | R18 | DH88-3 | Sa-1 | 0.4 |  |  | In Situ |  | yes | DH88-3 @ 0.4 m |  |  |  |  | 0.4 | [23 empty] | 100 |  | 99 |  |  | 97 |  | 92 |  |  | 68 |  |  | 8
TSF-Site 2 | BH | 1988 | Klohn | R18 | DH88-4 | Sa-1 | 1.8 |  |  | In Situ |  | yes | DH88-4 @ 1.8 m |  |  |  |  | 1.8 | [23 empty] | 100 |  | 99 |  |  | 90 |  | 73 |  |  | 50 |  |  | 8
TSF-Dam | BH | 1995 | Klohn | R48 | DH95-04 |  | 7.3 |  |  | In Situ |  | yes | DH95-04 @ 7.3 m |  |  |  |  | 14 | [21 empty] | 100 |  | 99 |  | 98 |  |  | 88 |  | 68 |  |  | 44 |  |  | 17
TSF-Dam | BH | 1995 | Klohn | R48 | DH95-05 |  | 12.5 |  |  | In Situ |  | yes | DH95-05 @ 12.5 m |  |  |  |  | 25 | [23 empty] | 100 |  | 99 |  |  | 98 |  | 97 |  |  | 95 |  |  | 80
TSF-Dam | BH | 1995 | Klohn | R48 | DH95-05 |  | 4.3 |  |  | In Situ |  | yes | DH95-05 @ 4.3 m |  |  |  |  | 12 | [21 empty] | 100 |  | 95 |  | 91 |  |  | 76 |  | 53 |  |  | 33 |  |  | 12
TSF-Dam | BH | 1995 | Klohn | R48 | DH95-06 |  | 5.5 |  |  | In Situ |  | yes | DH95-06 @ 5.5 m |  |  |  |  | 32 | [23 empty] | 100 |  | 99 |  |  | 96 |  | 87 |  |  | 72 |  |  | 31
TSF-Dam | BH | 1995 | Klohn | R48 | DH95-06 |  | 2.9 |  |  | In Situ |  | yes | DH95-06 @ 2.9 m |  |  |  |  | 30 | [23 empty] | 100 |  | 99 |  |  | 96 |  | 87 |  |  | 73 |  |  | 39
TSF-Dam | BH | 1995 | Klohn | R48 | DH95-06 |  | 0.8 |  |  | In Situ |  | yes | DH95-06 @ 0.8 m |  |  |  |  | 26 | [23 empty] | 100 |  | 99 |  |  | 97 |  | 87 |  |  | 65 |  |  | 17
TSF-Dam | BH | 1995 | Klohn | R48 | DH95-06 |  | 3.7 |  |  | In Situ |  | yes | DH95-06 @ 3.7 m |  |  |  |  | 24 | [23 empty] | 100 |  | 100 |  |  | 99 |  | 94 |  |  | 71 |  |  | 17
TSF-Dam | BH | 1995 | Klohn | R48 | DH95-06 |  | 7.3 |  |  | In Situ |  | yes | DH95-06 @ 7.3 m |  |  |  |  | 19 | [23 empty] | 100 |  | 99 |  |  | 96 |  | 82 |  |  | 58 |  |  | 17
TSF-Dam | BH | 1995 | Klohn | R48 | DH95-07 |  | 2.9 |  |  | In Situ |  | yes | DH95-07 @ 2.9 m | [30 empty] | 100 |  |  | 97 |  | 84 |  |  | 70 |  |  | 13
TSF-Dam | BH | 1995 | Klohn | R48 | DH95-08B |  | 1.4 |  |  | In Situ |  | yes | DH95-08B @ 1.4 m |  |  |  |  | 21 | [25 empty] | 100 |  |  | 99 |  | 96 |  |  | 79 |  |  | 25
TSF-Dam | BH | 1995 | Klohn | R48 | DH95-08B |  | 3.1 |  |  | In Situ |  | yes | DH95-08B @ 3.1 m | [28 empty] | 100 |  | 99 |  |  | 90 |  | 69 |  |  | 47 |  |  | 17
TSF-Dam | BH | 1995 | Klohn | R48 | DH95-08B |  | 4.9 |  |  | In Situ |  | yes | DH95-08B @ 4.9 m | [28 empty] | 100 |  | 99 |  |  | 92 |  | 76 |  |  | 55 |  |  | 9
TSF-Dam | BH | 1995 | Klohn | R48 | DH95-09 |  | 5.6 |  |  | In Situ |  | yes | DH95-09 @ 5.6 m |  |  |  |  | 20 | [25 empty] | 100 |  |  | 96 |  | 84 |  |  | 68 |  |  | 28
TSF-Tailings | BH | 1995 | Klohn | R48 | DH95-17 |  | 8.8 |  |  | In Situ |  | yes | DH95-17 @ 8.8 m |  |  |  |  | 28 | [25 empty] | 100 |  |  | 100 |  | 100 |  |  | 99 |  |  | 91
TSF-Tailings | BH | 1995 | Klohn | R48 | DH95-17 |  | 2.9 |  |  | In Situ |  | yes | DH95-17 @ 2.9 m |  |  |  |  | 12 | [21 empty] | 100 |  | 99 |  | 97 |  |  | 85 |  | 67 |  |  | 47 |  |  | 16
TSF-Tailings | BH | 1995 | Klohn | R48 | DH95-18 |  | 5.9 |  |  | In Situ |  | yes | DH95-18 @ 5.9 m |  |  |  |  | 20 | [25 empty] | 100 |  |  | 99 |  | 97 |  |  | 86 |  |  | 35
TSF-Tailings | BH | 1995 | Klohn | R48 | DH95-18 |  | 10.5 |  |  | In Situ |  | yes | DH95-18 @ 10.5 m |  |  |  |  | 19 | [25 empty] | 100 |  |  | 96 |  | 82 |  |  | 62 |  |  | 26
TSF-Tailings | BH | 1995 | Klohn | R48 | DH95-18 |  | 1.1 |  |  | In Situ |  | yes | DH95-18 @ 1.1 m |  |  |  |  | 6 | [23 empty] | 100 |  | 99 |  |  | 95 |  | 83 |  |  | 57 |  |  | 11
TSF-Tailings | BH | 2013 | AMEC/AE |  | BH-T-13-04 | MC7 | 8.6 | 8.7 | 0.1 | In Situ | #REF! | no | BH-T-13-04 @ 8.6 m |  |  |  |  | 36.1204013
TSF-Tailings | BH | 2013 | AMEC/AE |  | BH-T-13-04 | MC12 | 12.2 | 12.3 | 0.1 | In Situ | #REF! | no | BH-T-13-04 @ 12.2 m |  |  |  |  | 36.40553
TSF-Tailings | BH | 2013 | AMEC/AE |  | BH-T-13-04 | MC11 | 11.8 | 11.9 | 0.1 | In Situ | #REF! | no | BH-T-13-04 @ 11.8 m |  |  |  |  | 39.3258427
TSF-Tailings | BH | 2013 | AMEC/AE |  | BH-T-13-02 | MC17 | 9.7 | 9.8 | 0.1 | In Situ | #REF! | no | BH-T-13-02 @ 9.7 m |  |  |  |  | 41.8563923
TSF-Tailings | GP | 2013 | AMEC/AE |  | GP-T-13-10 | 4.5 - 5.5 | 4.5 | 5.5 | 1 | Tailings | #REF! | no | GP-T-13-10 @ 4.5 m |  |  |  |  | 43.561476
TSF-Tailings | GP | 2013 | AMEC/AE |  | GP-T-13-03 | 4 - 5 | 4 | 5 | 1 | Tailings | #REF! | no | GP-T-13-03 @ 4 m |  |  |  |  | 52.4229837
TSF-Tailings | BH | 2013 | AMEC/AE |  | BH-T-13-02 | MC15 | 8.9 | 9 | 0.1 | In Situ | #REF! | no | BH-T-13-02 @ 8.9 m |  |  |  |  | 58.4033613
TSF-Tailings | BH | 2013 | AMEC/AE |  | BH-T-13-01 | MC21 | 12.7 | 12.8 | 0.1 | In Situ | #REF! | no | BH-T-13-01 @ 12.7 m |  |  |  |  | 88.3435583
TSF-Tailings | BH | 2013 | AMEC/AE |  | BH-T-13-02 | MC14 | 8.5 | 8.6 | 0.1 | In Situ | #REF! | no | BH-T-13-02 @ 8.5 m |  |  |  |  | 89.3617021
TSF-Tailings | BH | 2013 | AMEC/AE |  | BH-T-13-02 | MC13 | 8.3 | 8.4 | 0.1 | In Situ | #REF! | no | BH-T-13-02 @ 8.3 m |  |  |  |  | 97.4074074
TSF-Tailings | BH | 2013 | AMEC/AE |  | BH-T-13-01 | ARD-01 | 1.1 | 1.2 |  | In Situ |  | yes | BH-T-13-01 @ 1.1 m | [14 empty] | 0 | 70.77 | 29.23 |  |  | 100 |  |  | 100 |  | 100 |  | 100 | 100 |  | 100 |  | 97.43 |  |  | 82.25 |  |  |  | 56.09 |  |  | 29.23 | 16.4
TSF-Tailings | BH | 2013 | AMEC/AE |  | BH-T-13-01 | ARD-03 | 5.1 | 5.2 |  | In Situ |  | yes | BH-T-13-01 @ 5.1 m | [14 empty] | 0 | 86.27 | 13.73 |  |  | 100 |  |  | 100 |  | 100 |  | 100 | 100 |  | 99.35 |  | 95.15 |  |  | 70.56 |  |  |  | 24 |  |  | 13.73 | 7.77
TSF-Tailings | BH | 2013 | AMEC/AE |  | BH-T-13-01 | ARD-05 | 8.1 | 8.2 |  | In Situ |  | yes | BH-T-13-01 @ 8.1 m | [14 empty] | 0 | 71.54 | 28.46 |  |  | 100 |  |  | 100 |  | 100 |  | 100 | 100 |  | 96.78 |  | 91.72 |  |  | 87.52 |  |  |  | 45.46 |  |  | 28.46 | 9.6
TSF-Tailings | BH | 2013 | AMEC/AE |  | BH-T-13-02 | ARD-01 | 2.1 | 2.2 |  | In Situ |  | yes | BH-T-13-02 @ 2.1 m | [14 empty] | 0 | 68.09 | 31.91 |  |  | 100 |  |  | 100 |  | 100 |  | 100 | 99.55 |  | 98.41 |  | 94.1 |  |  | 80.33 |  |  |  | 54.61 |  |  | 31.91 | 21.23
TSF-Tailings | BH | 2013 | AMEC/AE |  | BH-T-13-02 | ARD-02 | 3.5 | 3.6 |  | In Situ |  | yes | BH-T-13-02 @ 3.5 m | [14 empty] | 0 | 48.51 | 51.49 |  |  | 100 |  |  | 100 |  | 100 |  | 100 | 100 |  | 99.67 |  | 97.76 |  |  | 88.57 |  |  |  | 68.95 |  |  | 51.49 | 40.33
TSF-Tailings | BH | 2013 | AMEC/AE |  | BH-T-13-02 | ARD-04 | 6.5 | 6.6 |  | In Situ |  | yes | BH-T-13-02 @ 6.5 m | [14 empty] | 0 | 52.77 | 47.23 |  |  | 100 |  |  | 100 |  | 100 |  | 100 | 98.41 |  | 91.26 |  | 85.19 |  |  | 80.54 |  |  |  | 63.4 |  |  | 47.23 | 26.96
TSF-Tailings | BH | 2013 | AMEC/AE |  | BH-T-13-02 | ARD-06 | 9.5 | 9.6 |  | In Situ |  | yes | BH-T-13-02 @ 9.5 m | [14 empty] | 0 | 72.26 | 27.74 |  |  | 100 |  |  | 100 |  | 100 |  | 100 | 99.16 |  | 96.25 |  | 93.56 |  |  | 86.18 |  |  |  | 50.11 |  |  | 27.74 | 10.61
TSF-Tailings | BH | 2013 | AMEC/AE |  | BH-T-13-02 | ARD-07 | 11.1 | 11.2 |  | In Situ |  | yes | BH-T-13-02 @ 11.1 m | [14 empty] | 65.42 | 31.664 | 2.916 |  |  | 100 |  |  | 77.23 |  | 48.19 |  | 34.58 | 24.998 |  | 20.014 |  | 16.794 |  |  | 12.778 |  |  |  | 4.036 |  |  | 2.916 | 1.99
TSF-Tailings | BH | 2013 | AMEC/AE |  | BH-T-13-03 | ARD-05 | 10.5 | 10.6 | 0.1 | In Situ | #REF! | yes | BH-T-13-03 @ 10.5 m | [14 empty] | 1.1 | 94.7 | 4.2 |  |  | 100 | 100 |  | 100 | 100 |  | 99.2 | 98.9 |  | 98.2 | 97.6 |  |  |  | 81.4 | [7 empty] | 4.2
TSF-Tailings | BH | 2013 | AMEC/AE |  | BH-T-13-03 | ARD-07 | 13.5 | 13.6 | 0.1 | In Situ | #REF! | yes | BH-T-13-03 @ 13.5 m | [14 empty] | 5.065123 | 89.58032 | 5.354559 |  |  | 100 | 100 |  | 98 | 98 |  | 96.67149 | 94.93488 |  | 91.75109 | 90.01447 |  |  |  | 67.72793 | [7 empty] | 5.354559
TSF-Tailings | BH | 2013 | AMEC/AE |  | BH-T-13-03 | GS4 | 4 | 4.1 | 0.1 | Tailings | #REF! | yes | BH-T-13-03 @ 4 m | [14 empty] | 0 | 50.1 | 49.9 | 100 | 100 | 100 | 100 | 100 | 100 | 100 |  |  | 100 |  | 100 |  | 100 |  |  | 99.9 |  | 98.1 |  |  | 91.7 |  |  | 49.9
TSF-Tailings | BH | 2013 | AMEC/AE |  | BH-T-13-04 | ARD-02 | 7 | 7.1 |  | In Situ |  | yes | BH-T-13-04 @ 7 m | [14 empty] | 0 | 88.65 | 11.35 |  |  | 100 |  |  | 100 |  | 100 |  | 100 | 100 |  | 98.83 |  | 93.41 |  |  | 39.48 |  |  |  | 15.13 |  |  | 11.35 | 7.49
TSF-Tailings | BH | 2013 | AMEC/AE |  | BH-T-13-04 | ARD-04 | 10.6 | 10.7 |  | In Situ |  | yes | BH-T-13-04 @ 10.6 m | [14 empty] | 0 | 83.12 | 16.88 |  |  | 100 |  |  | 100 |  | 100 |  | 100 | 98.92 |  | 98.11 |  | 92.61 |  |  | 78.41 |  |  |  | 52.88 |  |  | 16.88 | 5.71
Waste Area | TP | 2008 | EBA | R73 | L1-1GS |  | 0 |  |  | Waste Rock |  | yes | L1-1GS @ 0 m |  |  |  |  | 8.3 | [14 empty] | 100 | 89 |  | 85 | 76 | 68 |  | 55 |  | 42 |  | 32 |  |  | 26 |  | 23 |  |  | 19 |  |  | 16.4
Waste Area | TP | 2008 | EBA | R73 | L1-2GS |  | 0 |  |  | Waste Rock |  | yes | L1-2GS @ 0 m |  |  |  |  | 8.6 | [14 empty] | 100 | 90 |  | 87 | 78 | 71 |  | 60 |  | 48 |  | 37 |  |  | 29 |  | 25 |  |  | 22 |  |  | 18.6
Waste Area | TP | 2008 | EBA | R73 | L2-1GS |  | 0 |  |  | Waste Rock |  | yes | L2-1GS @ 0 m |  |  |  |  | 8.1 | [13 empty] | 100 | 91 | 76 |  | 72 | 64 | 59 |  | 51 |  | 42 |  | 33 |  |  | 26 |  | 23 |  |  | 19 |  |  | 15.5
Waste Area | TP | 2008 | EBA | R73 | L2-2GS |  | 0 |  |  | Waste Rock |  | yes | L2-2GS @ 0 m |  |  |  |  | 8.1 | [13 empty] | 100 | 87 | 81 |  | 71 | 65 | 60 |  | 52 |  | 43 |  | 34 |  |  | 27 |  | 24 |  |  | 20 |  |  | 16.3
TSF-Tailings | BH | 2009 | AECOM | R24 | MW09-01 | MW09-01 @ 4.5 m (AECOM 2009) | 4.5 |  |  | Tailings |  | no | MW09-01 @ 4.5 m (AECOM 2009) | [11 empty] | 1235
TSF-Tailings | BH | 2009 | AECOM | R24 | MW09-01 | MW09-01 @ 8 m (AECOM 2009) | 8 |  |  | Tailings |  | no | MW09-01 @ 8 m (AECOM 2009) | 52.2 |  | 30.9 | 21.4 | 51 |  | 2.64 |  |  |  |  | 1351 | [52 empty] | 100 | [5 empty] | 93.2 | [8 empty] | 87 | [6 empty] | 81.6 | [8 empty] | 75.8 | [6 empty] | 66.6 | [7 empty] | 63 | [5 empty] | 55.5 | [5 empty] | 51.5 | [6 empty] | 42.8 |  |  | 37 |  |  |  | 29.8 |  |  | 20.7
TSF-Tailings | BH | 2009 | AECOM | R24 | MW09-02 | MW09-02 @ 3.0 m (AECOM 2009) | 3 |  |  | Tailings |  | yes | MW09-02 @ 3.0 m (AECOM 2009) |  | 1 |  |  | 27.4 |  | 2.73 |  |  |  |  | 993 | [50 empty] | 100 | 93 | 58 | 45.9 |  |  |  |  | 29.3 | [9 empty] | 20.6 | [6 empty] | 13.2 | [8 empty] | 9.2 | [13 empty] | 7.7 | [5 empty] | 6.1 |  | 5.5 | [5 empty] | 4.9 | [7 empty] | 4.4 |  |  |  | 3.4 |  |  | 2.4
TSF-Tailings | BH | 2009 | AECOM | R24 | MW09-03 | MW09-03 @ 1.0 m (AECOM 2009) | 1 |  |  | Tailings |  | no | MW09-03 @ 1.0 m (AECOM 2009) | [11 empty] | 1152
TSF-Tailings | BH | 2009 | AECOM | R24 | MW09-03 | MW09-03 @ 3.0 m (AECOM 2009) | 3 |  |  | Tailings |  | no | MW09-03 @ 3.0 m (AECOM 2009) | [11 empty] | 1385
TSF-Tailings | BH | 2009 | AECOM | R24 | MW09-03 | MW09-03 @ 7.0 m (AECOM 2009) | 7 |  |  | Tailings |  | no | MW09-03 @ 7.0 m (AECOM 2009) | [11 empty] | 1416
TSF-Tailings | BH | 2009 | AECOM | R24 | MW09-03 | MW09-03 @ 8.2 m (AECOM 2009) | 8.2 |  |  | In Situ |  | yes | MW09-03 @ 8.2 m (AECOM 2009) | [22 empty] | 100 |  | 98 |  | 97 |  | 96 | [30 empty] | 96 | 93 | 78 | 54 | 30 | 5 | 4.3 |  |  |  |  | 3.3 | [8 empty] | 3.1 | [7 empty] | 2.6 | [8 empty] | 2.4 | [5 empty] | 1.3 | [7 empty] | 1.1 | [7 empty] | 0.1
TSF-Tailings | BH | 2009 | AECOM | R24 | MW09-04 | MW09-04 @ 4.9 m (AECOM 2009) | 4.9 |  |  | Tailings |  | no | MW09-04 @ 4.9 m (AECOM 2009) | [11 empty] | 1784
TSF-Borrow | BH | 2009 | AECOM | R24 | MW09-11 | MW09-11 (AECOM 2009) |  |  |  | In Situ |  | yes | MW09-11 (AECOM 2009) | [60 empty] | 100 | 95 | 86 | 69 | 15 | 10.7 |  |  |  |  | 3.4 | [8 empty] | 2.2 | [7 empty] | 1.6 | [8 empty] | 1.4 | [5 empty] | 1.3 | [7 empty] | 1.1 | [7 empty] | 0.7
Waste Area | TP | 2009 | EBA | R117 | NW Pile | Bulk 1 (EBA 2009) |  |  |  | Waste Rock |  | yes | Bulk 1 (EBA 2009) |  |  |  |  | 4.1 | [12 empty] | 100 |  | 71 | 57 |  |  | 44 | 40 |  | 30 |  | 20 |  | 16 |  |  | 13 |  | 11 |  |  | 9 |  |  | 8
Waste Area | TP | 2009 | EBA | R117 | Ramp | Bulk 2 (EBA 2009) |  |  |  | Waste Rock |  | yes | Bulk 2 (EBA 2009) |  |  |  |  | 3.4 | [12 empty] | 100 |  | 90 | 80 |  | 70 | 65 | 54 |  | 44 |  | 41 |  | 28 |  |  | 20 |  | 15 |  |  | 10 |  |  | 5 | [38 empty] | 4.6 | [11 empty] | 4.2 | [11 empty] | 3.8 | [6 empty] | 3 | [18 empty] | 1.8 | [6 empty] | 0
TSF-Tailings | BH | 2009 | AECOM | R24 | TH09-01 | TH09-01 @ 2.0 m (AECOM 2009) | 2 |  |  | Tailings |  | no | TH09-01 @ 2.0 m (AECOM 2009) | [11 empty] | 1465
Waste Area | TP | 2008 | EBA | R73 | TP01 |  | 1 | 2 |  | Waste Rock |  | yes | TP01 @ 1 m |  |  |  |  | 8.1 | [14 empty] | 100 | 85 |  | 67 | 61 | 54 |  | 41 |  | 31 |  | 23 |  |  | 18 |  | 16 |  |  | 13 |  |  | 10.9
Waste Area | TP | 2008 | EBA | R73 | TP04 |  | 1.6 | 1.8 |  | Waste Rock |  | yes | TP04 @ 1.6 m |  |  |  |  | 6.3 | [13 empty] | 100 | 71 | 56 |  | 51 | 46 | 41 |  | 34 |  | 27 |  | 19 |  |  | 14 |  | 12 |  |  | 10 |  |  | 7.6
Waste Area | TP | 2008 | EBA | R73 | TP14 |  | 0.8 | 1 |  | Waste Rock |  | yes | TP14 @ 0.8 m |  |  |  |  | 7.1 | [14 empty] | 100 | 80 |  | 62 | 51 | 42 |  | 33 |  | 24 |  | 18 |  |  | 14 |  | 12 |  |  | 10 |  |  | 7.8
TSF-Tailings | BH | 2013 | AMEC/AE |  | BH-T-13-04 | GS1 | 2.5 | 2.6 | 0.1 | Tailings | #REF! | yes | BH-T-13-04 @ 2.5 m | [14 empty] | 0 | 85.3 | 14.7 | 100 | 100 | 100 | 100 | 100 | 100 | 100 |  |  | 100 |  | 100 |  | 100 |  |  | 99.7 |  | 89.2 |  |  | 48.3 |  |  | 14.7
TSF-Tailings | GP | 2013 | AMEC/AE |  | GP-T-13-01 | 6 - 7 | 6 | 7 | 1 | In Situ | #REF! | yes | GP-T-13-01 @ 6 m | [14 empty] | 0.2 | 93.1 | 6.7 |  |  | 100 | 100 |  | 100 | 100 |  | 99.8 | 99.8 |  | 99.5 | 99.3 |  |  |  | 91.4 | [7 empty] | 6.7
TSF-Tailings | GP | 2013 | AMEC/AE |  | GP-T-13-01 | 4 - 4.8 | 4 | 4.8 | 0.8 | Tailings | #REF! | yes | GP-T-13-01 @ 4 m | [14 empty] | 0 | 51.4 | 48.6 | 100 | 100 | 100 | 100 | 100 |  | 100 |  |  | 100 |  | 100 |  | 100 |  |  | 99.7 |  | 94.4 |  |  | 78 |  |  | 48.6
TSF-Tailings | GP | 2013 | AMEC/AE |  | GP-T-13-03 | 8 - 9 | 8 | 9 | 1 | In Situ | #REF! | yes | GP-T-13-03 @ 8 m | [14 empty] | 0 | 90.7 | 9.3 |  |  | 100 | 100 |  | 100 | 100 |  | 100 | 100 |  | 100 | 100 |  |  |  | 93.3 | [7 empty] | 9.3
TSF-Tailings | GP | 2013 | AMEC/AE |  | GP-T-13-04 | 10.5 - 11.5 | 10.5 | 11.5 | 1 | In Situ | #REF! | yes | GP-T-13-04 @ 10.5 m | [14 empty] | 1.5 | 93.6 | 4.9 |  |  | 100 | 100 |  | 100 | 100 |  | 99.2 | 98.5 |  | 96.1 | 95 |  |  |  | 86.4 | [7 empty] | 4.9
TSF-Tailings | GP | 2013 | AMEC/AE |  | GP-T-13-10 | 8.5 - 9.5 | 8.5 | 9.5 | 1 | Tailings | #REF! | yes | GP-T-13-10 @ 8.5 m | [14 empty] | 0 | 8.1 | 91.9 | 100 | 100 | 100 | 100 | 100 | 100 | 100 |  |  | 100 |  | 100 |  | 99.7 |  |  | 99 |  | 98.5 |  |  | 98 |  |  | 91.9
TSF-Tailings | GP | 2013 | AMEC/AE |  | GP-T-13-10 | 8.6 - 9.4 | 8.6 | 9.4 | 0.8 | Tailings | #REF! | yes | GP-T-13-10 @ 8.6 m | [51 empty] | 0 | 10.6 | 58.5 | 30.9 |  | 0.002 | 0.014 | 0.006 | 100 | 99.40239 | 98.00797 | 96.01594 | 95.61753 | 89.44223 |  |  |  |  | 85 | [6 empty] | 79 | 78 | [7 empty] | 72 | [8 empty] | 69 | [7 empty] | 63 | [6 empty] | 56 | [5 empty] | 52 | [6 empty] | 49 | [5 empty] | 40 |  |  |  | 35 |  |  | 31 |  | 28
TSF-Tailings | GP | 2013 | AMEC/AE |  | GP-T-13-18 | 5 - 6.25 | 5 | 6.25 | 1.25 | In Situ | #REF! | yes | GP-T-13-18 @ 5 m | [14 empty] | 1.6 | 92.6 | 5.8 |  |  | 100 | 100 |  | 100 | 100 |  | 99 | 98.4 |  | 96.5 | 95 |  |  |  | 76.3 | [7 empty] | 5.8
TSF-Tailings | GP | 2013 | AMEC/AE |  | GP-T-13-18 | 0 - 1.25 | 0 | 1.25 | 1.25 | Tailings | #REF! | yes | GP-T-13-18 @ 0 m | [14 empty] | 0 | 65.6 | 34.4 | 100 | 100 | 100 | 100 | 100 | 100 | 100 |  |  | 100 |  | 100 |  | 99.9 |  |  | 97.8 |  | 84.3 |  |  | 61.5 |  |  | 34.4
TSF-Tailings | GP | 2013 | AMEC/AE |  | GP-T-13-21 | 1.25 - 2.5 | 1.25 | 2.5 | 1.25 | In Situ | #REF! | yes | GP-T-13-21 @ 1.25 m | [14 empty] | 0.3 | 85.2 | 14.5 | 100 | 100 | 100 | 100 | 100 | 100 | 100 |  |  | 99.7 |  | 98.9 |  | 97.5 |  |  | 91.1 |  | 79.7 |  |  | 63 |  |  | 14.5
TSF-Tailings | GP | 2013 | AMEC/AE |  | GP-T-13-21 | 2.5 - 3.25 | 2.5 | 3.25 | 0.75 | In Situ | #REF! | yes | GP-T-13-21 @ 2.5 m | [14 empty] | 1.9 | 87.6 | 10.5 |  |  | 100 | 100 |  | 100 | 100 |  | 98.4 | 98.1 |  | 96.8 | 95.7 |  |  |  | 88.4 | [7 empty] | 10.5
TSF-Tailings | GP | 2013 | AMEC/AE |  | GP-T-13-22 | 2.5 - 3.75 | 2.5 | 3.75 | 1.25 | In Situ | #REF! | yes | GP-T-13-22 @ 2.5 m | [14 empty] | 4.5 | 92.1 | 3.4 |  |  | 100 | 100 |  | 100 | 100 |  | 96 | 95.5 |  | 94.2 | 93.6 |  |  |  | 85 | [7 empty] | 3.4
TSF-Tailings | GP | 2013 | AMEC/AE |  | GP-T-13-23 | 3.75 - 5 | 3.75 | 5 | 1.25 | In Situ | #REF! | yes | GP-T-13-23 @ 3.75 m | [14 empty] | 2.9 | 89.8 | 7.3 |  |  | 100 | 100 |  | 100 | 100 |  | 97.6 | 97.1 |  | 96.5 | 96.1 |  |  |  | 86.1 | [7 empty] | 7.3
TSF-Tailings | TP | 2013 | AMEC/AE |  | TP-T-13-01 | ARD-01 | 2.1 | 2.2 |  | In Situ |  | yes | TP-T-13-01 @ 2.1 m | [14 empty] | 83.504 | 15.204 | 1.292 |  |  | 75.04 |  |  | 52.92 |  | 29.812 |  | 16.496 | 11.334 |  | 8.45 |  | 6.54 |  |  | 4.454 |  |  |  | 1.744 |  |  | 1.292 | 0.79
TSF-Tailings | TP | 2013 | AMEC/AE |  | TP-T-13-01 | GS1 | 1 | 1.1 | 0.1 | Tailings | #REF! | yes | TP-T-13-01 @ 1 m | [14 empty] | 0 | 36 | 64 | 100 | 100 | 100 | 100 | 100 | 100 | 100 |  |  | 100 |  | 100 |  | 100 |  |  | 100 |  | 98.7 |  |  | 90.3 |  |  | 64
TSF-Tailings | TP | 2013 | AMEC/AE |  | TP-T-13-02 | ARD-02 | 4 | 4.1 |  | In Situ |  | yes | TP-T-13-02 @ 4 m | [14 empty] | 1.54 | 92.36 | 6.1 |  |  | 100 |  |  | 100 |  | 100 |  | 98.46 | 97.56 |  | 96.74 |  | 94.76 |  |  | 86.38 |  |  |  | 33.33 |  |  | 6.1 | 3.87
TSF-Tailings | TP | 2013 | AMEC/AE |  | TP-T-13-02 | ARD-03 | 4.7 | 4.8 |  | In Situ |  | yes | TP-T-13-02 @ 4.7 m | [14 empty] | 55.326 | 43.226 | 1.448 |  |  | 80.094 |  |  | 73.078 |  | 53.904 |  | 44.674 | 39.774 |  | 37.436 |  | 33.872 |  |  | 18.176 |  |  |  | 4.782 |  |  | 1.448 | 0.762
TSF-Tailings | TP | 2013 | AMEC/AE |  | TP-T-13-04 | ARD-02 | 5 | 5.1 |  | In Situ |  | yes | TP-T-13-04 @ 5 m | [14 empty] | 18.38 | 77.08 | 4.54 |  |  | 100 |  |  | 100 |  | 92.73 |  | 81.62 | 73.49 |  | 69.97 |  | 67.18 |  |  | 55.79 |  |  |  | 18.62 |  |  | 4.54 | 1.33
TSF-Tailings | TP | 2013 | AMEC/AE |  | TP-T-13-04 | GS4 | 2.5 | 2.6 | 0.1 | Tailings | #REF! | yes | TP-T-13-04 @ 2.5 m | [14 empty] | 0 | 88.4 | 11.6 | 100 | 100 | 100 | 100 | 100 | 100 | 100 |  |  | 100 |  | 100 |  | 99.8 |  |  | 98.8 |  | 79.3 |  |  | 34.3 |  |  | 11.6
TSF-Tailings | TP | 2013 | AMEC/AE |  | TP-T-13-05 | GS1 | 1 | 1.1 | 0.1 | Tailings | #REF! | yes | TP-T-13-05 @ 1 m | [14 empty] | 0.7 | 97 | 2.3 | 100 | 100 | 100 | 100 | 100 |  | 100 |  |  | 99.3 |  | 97.5 |  | 93.5 |  |  | 67.7 |  | 37.4 |  |  | 18.3 |  |  | 2.3
TSF-Tailings | TP | 2013 | AMEC/AE |  | TP-T-13-06 | ARD-02 | 2.1 | 2.2 |  | In Situ |  | yes | TP-T-13-06 @ 2.1 m | [14 empty] | 0 | 72.68 | 27.32 |  |  | 100 |  |  | 100 |  | 100 |  | 100 | 100 |  | 99.68 |  | 98.98 |  |  | 93.89 |  |  |  | 45.97 |  |  | 27.32 | 10.88
TSF-Tailings | TP | 2013 | AMEC/AE |  | TP-T-13-07 | GS3 | 3 | 3.1 | 0.1 | Tailings | #REF! | yes | TP-T-13-07 @ 3 m | [14 empty] | 0 | 32.3 | 67.7 | 100 | 100 | 100 | 100 | 100 | 100 | 100 |  |  | 100 |  | 100 |  | 100 |  |  | 100 |  | 99.7 |  |  | 95 |  |  | 67.7
TSF-Tailings | TP | 2013 | AMEC/AE |  | TP-T-13-09 | GS3 | 3 | 3.1 | 0.1 | Tailings | #REF! | yes | TP-T-13-09 @ 3 m | [14 empty] | 0 | 79 | 21 |  |  | 100 | 100 |  | 100 | 100 |  | 100 | 100 |  | 100 | 100 |  |  |  | 100 | [7 empty] | 21
TSF-Tailings | TP | 2013 | AMEC/AE |  | TP-T-13-09 | GS1 | 1 | 1.1 | 0.1 | Tailings | #REF! | yes | TP-T-13-09 @ 1 m | [14 empty] | 0 | 63.5 | 36.5 |  |  | 100 | 100 |  | 100 | 100 |  | 100 | 100 |  | 100 | 100 |  |  |  | 88.6 | [7 empty] | 36.5
TSF-Tailings | TP | 2013 | AMEC/AE |  | TP-T-13-09 | GS4 | 4 | 4.1 | 0.1 | Tailings | #REF! | yes | TP-T-13-09 @ 4 m | [14 empty] | 0 | 52.5 | 47.5 | 100 | 100 | 100 | 100 | 100 | 100 | 100 |  |  | 100 |  | 100 |  | 100 |  |  | 99.8 |  | 96.6 |  |  | 86.8 |  |  | 47.5
Waste Area | BH | 2013 | AMEC/AE |  | BH-WA-13-01 | GS2 | 2 | 2.1 | 0.1 | Waste Rock | #REF! | yes | BH-WA-13-01 @ 2 m | [14 empty] | 50.3 | 42.5 | 7.2 |  |  | 85.6 | 85.6 |  | 85.6 | 69.2 |  | 54.5 | 49.7 |  | 35.4 | 27.3 |  |  |  | 15 | [7 empty] | 7.2
Waste Area | BH | 2013 | AMEC/AE |  | BH-WA-13-01 | GS5 | 5 | 5.1 | 0.1 | Waste Rock | #REF! | yes | BH-WA-13-01 @ 5 m | [14 empty] | 49 | 46.1 | 4.9 |  |  | 100 | 96.1 |  | 96.1 | 77.8 |  | 62.1 | 51 |  | 28.2 | 18.9 |  |  |  | 9.1 | [7 empty] | 4.9
Waste Area | BH | 2013 | AMEC/AE |  | BH-WA-13-01 | GS8 | 8 | 8.1 | 0.1 | Waste Rock | #REF! | yes | BH-WA-13-01 @ 8 m | [14 empty] | 65 | 31.9 | 3.1 |  |  | 83.3 | 78.3 |  | 62.2 | 55.3 |  | 41.4 | 35 |  | 19.7 | 13.3 |  |  |  | 6.3 | [7 empty] | 3.1
Waste Area | TP | 2013 | AMEC/AE |  | TP-WA-13-01 | GS3 | 2 | 2.1 | 0.1 | Waste Rock | #REF! | yes | TP-WA-13-01 @ 2 m | [14 empty] | 61.2 | 34.1 | 4.7 |  |  | 89.1 | 89.1 |  | 69.9 | 59.4 |  | 45.5 | 38.8 |  | 23.7 | 16.8 |  |  |  | 9.1 | [7 empty] | 4.7
Waste Area | TP | 2013 | AMEC/AE |  | TP-WA-13-02 | GS4 | 4.2 | 4.3 | 0.1 | Waste Rock | #REF! | yes | TP-WA-13-02 @ 4.2 m | [14 empty] | 8.1 | 80.7 | 11.2 |  |  | 100 | 100 |  | 100 | 100 |  | 93.2 | 91.9 |  | 85.6 | 79.7 |  |  |  | 72 | [7 empty] | 11.2
Waste Area | TP | 2013 | AMEC/AE |  | TP-WA-13-02 | ARD-02 | 2.1 | 2.2 |  | Waste Rock |  | yes | TP-WA-13-02 @ 2.1 m | [14 empty] | 67.718 | 28.828 | 3.454 |  |  | 83.684 |  |  | 62.97 |  | 46.484 |  | 32.282 | 18.744 |  | 11.87 |  | 9.138 |  |  | 7.428 |  |  |  | 5.472 |  |  | 3.454 | 2.826
Waste Area | TP | 2013 | AMEC/AE |  | TP-WA-13-03 | GS4/BULK | 4.5 | 4.6 | 0.1 | Waste Rock | #REF! | yes | TP-WA-13-03 @ 4.5 m | [14 empty] | 35.4 | 57.6 | 7 |  |  | 100 | 84.9 |  | 81.8 | 76.3 |  | 68.5 | 64.6 |  | 49.5 | 36.9 |  |  |  | 22.1 | [7 empty] | 7
Waste Area | TP | 2013 | AMEC/AE |  | TP-WA-13-03 | ARD-02 | 2 | 2.1 |  | Waste Rock |  | yes | TP-WA-13-03 @ 2 m | [14 empty] | 73.166 | 25.352 | 1.482 |  |  | 100 |  |  | 80.132 |  | 47.212 |  | 26.834 | 15.054 |  | 9.634 |  | 6.494 |  |  | 4.32 |  |  |  | 2.066 |  |  | 1.482 | 1.156
Waste Area | TP | 2013 | AMEC/AE |  | TP-WA-13-04 | GS2 | 2 | 2.1 | 0.1 | Waste Rock | #REF! | yes | TP-WA-13-04 @ 2 m | [14 empty] | 68 | 29.8 | 2.2 |  |  | 85.9 | 72.9 |  | 71.2 | 50.8 |  | 37.6 | 32 |  | 18.9 | 12.3 |  |  |  | 4.6 | [7 empty] | 2.2
Waste Area | TP | 2013 | AMEC/AE |  | TP-WA-13-04 | GS4 | 4 | 4.1 | 0.1 | Waste Rock | #REF! | yes | TP-WA-13-04 @ 4 m | [14 empty] | 69.7 | 26.9 | 3.4 |  |  | 82.9 | 70 |  | 54 | 45.3 |  | 34.7 | 30.3 |  | 19.1 | 13 |  |  |  | 6.5 | [7 empty] | 3.4
Waste Area | TP | 2013 | AMEC/AE |  | TP-WA-13-05 | ARD-02 | 2 | 2.1 |  | Waste Rock |  | yes | TP-WA-13-05 @ 2 m | [14 empty] | 58.16415 | 41.74151 | 0.09433962 |  |  | 100 |  |  | 78.33962 |  | 57.75472 |  | 41.83585 | 26.18491 |  | 11.88868 |  | 3.820755 |  |  | 1.150943 |  |  |  | 0.2584906 |  |  | 0.09433962 | 0.01886792
Waste Area | TP | 2013 | AMEC/AE |  | TP-WA-13-06 | ARD-01 | 1 | 1.1 |  | Waste Rock |  | yes | TP-WA-13-06 @ 1 m | [14 empty] | 53.854 | 44.866 | 1.28 |  |  | 100 |  |  | 80.182 |  | 60.17 |  | 46.146 | 32.69 |  | 18.818 |  | 8.948 |  |  | 3.592 |  |  |  | 1.616 |  |  | 1.28 | 1.052
Waste Area | TP | 2013 | AMEC/AE |  | TP-WA-13-06 | ARD-04 | 4 | 4.1 |  | Waste Rock |  | yes | TP-WA-13-06 @ 4 m | [14 empty] | 65.988 | 33.048 | 0.964 |  |  | 85.186 |  |  | 67.032 |  | 49.506 |  | 34.012 | 21.416 |  | 11.608 |  | 5.574 |  |  | 2.54 |  |  |  | 1.142 |  |  | 0.964 | 0.818
Waste Area | TP | 2013 | AMEC/AE |  | TP-WA-13-07 | GS3 | 3 | 3.1 | 0.1 | Waste Rock | #REF! | yes | TP-WA-13-07 @ 3 m | [14 empty] | 52.6 | 40.3 | 7.1 |  |  | 100 | 100 |  | 94.3 | 81.6 |  | 55.2 | 47.4 |  | 28.8 | 21.3 |  |  |  | 12.3 | [7 empty] | 7.1
Waste Area | TP | 2013 | AMEC/AE |  | TP-WA-13-07 | GS6 | 5.7 | 5.8 | 0.1 | Waste Rock | #REF! | yes | TP-WA-13-07 @ 5.7 m | [14 empty] | 50.6 | 40.3 | 9.1 |  |  | 90.3 | 77.7 |  | 70.8 | 64.6 |  | 56.4 | 49.4 |  | 33.6 | 25.3 |  |  |  | 16.4 | [7 empty] | 9.1
Waste Area | TP | 2013 | AMEC/AE |  | TP-WA-13-08 | ARD-02 | 2 | 2.1 |  | Waste Rock |  | yes | TP-WA-13-08 @ 2 m | [14 empty] | 77.008 | 22.544 | 0.448 |  |  | 100 |  |  | 72.43 |  | 41.578 |  | 22.992 | 11.37 |  | 5.404 |  | 2.26 |  |  | 1.124 |  |  |  | 0.556 |  |  | 0.448 | 0.378
Waste Area | TP | 2013 | AMEC/AE |  | TP-WA-13-09 | GS1 | 0.6 | 0.7 | 0.1 | Waste Rock | #REF! | yes | TP-WA-13-09 @ 0.6 m | [14 empty] | 44.9 | 51.2 | 3.9 |  |  | 86.3 | 83.8 |  | 81.1 | 74.3 |  | 60.3 | 55.1 |  | 37.6 | 26.7 |  |  |  | 11.2 | [7 empty] | 3.9
Waste Area | TP | 2013 | AMEC/AE |  | TP-WA-13-09 | ARD-04 | 3 | 3.1 |  | Waste Rock |  | yes | TP-WA-13-09 @ 3 m | [14 empty] | 66.26931 | 32.22376 | 1.506931 |  |  | 100 |  |  | 78.6396 |  | 52.11881 |  | 33.73069 | 19.73069 |  | 11.26535 |  | 5.722772 |  |  | 3.807921 |  |  |  | 2.037624 |  |  | 1.506931 | 0.6613861
Waste Area | TP | 2013 | AMEC/AE |  | TP-WA-13-10 | ARD-02 | 2 | 2.1 |  | Waste Rock |  | yes | TP-WA-13-10 @ 2 m | [14 empty] | 61.008 | 38.314 | 0.678 |  |  | 100 |  |  | 76.372 |  | 57.874 |  | 38.992 | 22.248 |  | 10.274 |  | 4.422 |  |  | 2.024 |  |  |  | 0.914 |  |  | 0.678 | 0.476
Waste Area | TP | 2013 | AMEC/AE |  | TP-WA-13-11 | ARD-02 | 2 | 2.1 |  | Waste Rock |  | yes | TP-WA-13-11 @ 2 m | [14 empty] | 59.82 | 36.016 | 4.164 |  |  | 83.422 |  |  | 65.712 |  | 52.304 |  | 40.18 | 29.616 |  | 18.696 |  | 11.96 |  |  | 8.446 |  |  |  | 5.212 |  |  | 4.164 | 3.49
Waste Area | TP | 2013 | AMEC/AE |  | TP-WA-13-11 | ARD-05 | 4.9 | 5 |  | Waste Rock |  | yes | TP-WA-13-11 @ 4.9 m | [14 empty] | 71.134 | 28.232 | 0.634 |  |  | 100 |  |  | 74.81 |  | 48.434 |  | 28.866 | 16.264 |  | 8.37 |  | 4.112 |  |  | 1.906 |  |  |  | 0.816 |  |  | 0.634 | 0.52
Borrow | TP | 2009 | EBA | R117 | Victoria Creek |  |  |  |  | In Situ |  | yes | Victoria Creek | [18 empty] | 100 | 100 | 98.8 |  | 96.1 | 93.5 | 89.8 |  | 81.4 |  | 67.2 |  | 51.8 |  |  | 43 |  | 37.1 |  |  | 30.9 |  |  | 24.1 | [22 empty] | 24.1 |  | 22.4 | [7 empty] | 20.2 | [8 empty] | 18.1 | [7 empty] | 17 | [8 empty] | 16 | [6 empty] | 13.8 | [5 empty] | 12.8 | [7 empty] | 10.6 | [5 empty] | 9.6 |  |  |  | 7.4 |  |  |  | 6.4 |  | 4.2
TSF-Tailings | BH | 2002 | CANMET | R4 |  | MNBH 11-02 | 2.5 |  |  | Tailings |  | yes | MNBH 11-02 @ 2.5 (CANMET 2002) | [44 empty] | 100 |  | 84.58 | 61.5 | 31.6 | 19.1 | 3.4
TSF-Tailings | BH | 2002 | CANMET | R4 |  | MNBH 14-01 | 1 |  |  | Tailings |  | yes | MNBH 14-01 @ 1 (CANMET 2002) | [36 empty] | 100 |  | 99.55 |  | 96.69 | 88.86 | 76.09 |  | 64.88 |  | 44.1 | 35 | 18.58 | 11.98 | 2.85
TSF-Tailings | BH | 2002 | CANMET | R4 |  | Batch O - clayey silt |  |  |  | Tailings |  | yes | Batch O - clayey silt (CANMET 2002) | [40 empty] | 100 | 99.516 | 97.88 |  | 95.16 |  | 70.3 | 55 | 30.83 | 19.2 | 3.1
TSF-Tailings | BH | 2002 | CANMET | R4 |  | Batch S - clayey silt |  |  |  | Tailings |  | yes | Batch S - clayey silt (CANMET 2002) | [38 empty] | 100 |  | 99.791 | 98.314 | 95.01 |  | 90.1 |  | 64.811 | 51 | 27.77 | 17.5 | 2.941
TSF-Tailings | BH | 2002 | CANMET | R4 |  | OMIX - silt |  |  |  | Tailings |  | yes | OMIX - silt (CANMET 2002) | [30 empty] | 100 | 99.225 |  | 95.353 | 85.461 |  | 67.819 |  | 47.572 |  | 33.607 | 26.8 | 23.78 |  | 23.9 |  | 17.85 | 14 | 7.743 | 5.17 | 1.12
TSF-Tailings | BH | 2002 | CANMET | R4 |  | SMIX - silt |  |  |  | Tailings |  | yes | SMIX - silt (CANMET 2002) | [33 empty] | 100 | 99.687 |  | 97.131 |  | 90.646 |  | 80.841 | 70.707 | 62.71 |  | 57.3 |  | 41.1 | 31 | 15.9 | 9.5 | 1.6
TSF-Tailings | BH | 2002 | CANMET | R4 |  | SOMIX - silt |  |  |  | Tailings |  | yes | SOMIX - silt (CANMET 2002) | [33 empty] | 100 | 99.556 |  | 96.245 |  | 88.659 |  | 76.74 | 64.917 | 56.49 |  | 51.37 |  | 37.6 | 29 | 14.9 | 9.2 | 1.9
TSF-Tailings | BH | 2002 | CANMET | R4 |  | SOMIX - T |  |  |  | Tailings |  | yes | SOMIX - T (CANMET 2002) | [33 empty] | 100 | 99.03 |  | 94.48 |  | 83.02 |  | 74.85 | 64.22 | 56.16 |  | 50.8 |  | 36.13 | 28.1 | 13.97 | 8.5 | 1.5
TSF-Tailings | BH | 2002 | CANMET | R4 |  | MN 1102-T |  |  |  | Tailings |  | yes | MN 1102 - T (CANMET 2002) | [44 empty] | 100 | 97.4 | 80.97 | 60.5 | 31.78 | 19.5 | 3.2
TSF-Tailings | BH | 2002 | CANMET | R4 |  | Batch O-T |  |  |  | Tailings |  | yes | Batch O - T (CANMET 2002) | [41 empty] | 100 | 99.91 |  | 99.09 | 91.6 | 74.7 | 58.1 | 31.09 | 18.1 | 2.79
TSF-Tailings | BH | 2002 | CANMET | R4 |  | Batch S-T |  |  |  | Tailings |  | yes | Batch S - T (CANMET 2002) | [41 empty] | 100 | 99.67 |  | 98.56 | 92.8 | 80 | 62.8 | 33.18 | 19.2 | 2.8
TSF-Tailings | BH | 2002 | CANMET | R4 |  | MN1401-T |  |  |  | Tailings |  | yes | MN1401 - T (CANMET 2002) | [36 empty] | 100 |  | 98.75 |  | 94.48 | 87.28 | 78.3 |  | 70.27 | 58.7 | 48.8 | 39 | 13.2 | 6.7 | 2.6
TSF-Tailings | TP | 2009 | Lorax | R133 |  | Bin 4 (Clayey Silt/Sand + Native Org) (Lorax 2010) |  |  |  | Tailings |  | yes | Bin 4 (Clayey Silt/Sand + Native Org) (Lorax 2010) | [32 empty] | 100 |  |  | 85.7 |  | 73.5 | 67.3 | 58.7 |  | 37 |  | 21.3 | 14.9 | 0
TSF-Tailings | TP | 2009 | Lorax | R133 |  | T1&T4 (Lorax 2010) |  |  |  | Tailings |  | yes | T1&T4 (Lorax 2010) | [37 empty] | 100 | 99.7 |  |  | 98.7 | 97 | 95.5 | 92.7 | 0
TSF-Tailings | TP | 2009 | Lorax | R133 |  | T2&T5 (Lorax 2010) |  |  |  | Tailings |  | yes | T2&T5 (Lorax 2010) | [37 empty] | 100 | 73.7 |  |  | 63.9 | 30.6 | 25 | 21.7 | 0
TSF-Tailings | TP | 2009 | Lorax | R133 |  | T3&T6 (Lorax 2010) |  |  |  | Tailings |  | yes | T3&T6 (Lorax 2010) | [37 empty] | 100 | 80.2 |  |  | 54.7 | 52.5 | 37 | 35 | 0
TSF-Tailings | TP | 2009 | Lorax | R133 |  | Bin 4 - Clayey Silt (Lorax 2010) |  |  |  | Tailings |  | yes | Bin 4 - Clayey Silt (Lorax 2010) | [32 empty] | 100 |  |  | 94.3 |  |  | 87.3 |  |  | 65.4 |  | 49.5 | 35.1 | -0.4
TSF-Tailings | TP | 2009 | Lorax | R133 |  | Bin 4 - Sand (Lorax 2010) |  |  |  | Tailings |  | yes | Bin 4 - Sand (Lorax 2010) | [32 empty] | 100 |  |  | 94.7 |  | 89.6 | 85.6 | 78.7 |  | 53.6 |  | 32.3 | 19.8 | -0.1
TSF-Tailings | TP | 2009 | Lorax | R133 |  | Bin 5 (Lorax 2010) |  |  |  | Tailings |  | yes | Bin 5 (Lorax 2010) | [32 empty] | 100 |  |  | 90.9 |  | 66.6 | 53.8 | 32.3 |  | 9.7 |  | 2.6 | 1.9 | -0.1