## Pitwall
Table F1: Shake Flask Extraction - Pitwall
Pitwall | [14 empty] | Compariosn Guideline
Sample ID | Units | PWN-02 | PWN-02 | PWE-01 | PWE-02 | PWE-03 | PWE-04 | PWE-05 | PWE-06 | PWE-08 | PWE-09 | PWW-01 | PWW-02 | PWW-03 | CCME,Water Quality Guideline For Protection Aquatic Life
Sample # |  | PWN-02a (-1/4") | PWN-02b (-1/4") | PWE-01 (-1/4") | PWE-02 (-1/4") | PWE-03 (-1/4") | PWE-04 (-1/4") | PWE-05 (-1/4") | PWE-06 (-1/4") | PWE-08 (-1/4") | PWE-09 (-1/4") | PWW-01 (-1/4") | PWW-02 (-1/4") | PWW-03 (-1/4")
Fraction |  | Fine (-1/"4") | Fine (-1/"4") | Fine (-1/"4") | Fine (-1/"4") | Fine (-1/"4") | Fine (-1/"4") | Fine (-1/"4") | Fine (-1/"4") | Fine (-1/"4") | Fine (-1/"4") | Fine (-1/"4") | Fine (-1/"4") | Fine (-1/"4")
Sector |  | North - Upper | North - Upper | East - Upper | East - Upper | East - Upper | East - Lower | East - Lower | East - Lower | East - Lower | East - Lower | West - Lower | West - Lower | West - Lower
Parameter |  | SFE_3:1 | SFE_3:1 | SFE_3:1 | SFE_3:1 | SFE_3:1 | SFE_3:1 | SFE_3:1 | SFE_3:1 | SFE_3:1 | SFE_3:1 | SFE_3:1 | SFE_3:1 | SFE_3:1
Volume Nanopure Water | mL | 1500 | 1500 | 1500 | 1500 | 1500 | 1500 | 1500 | 750 | 1500 | 1500 | 1500 | 1500 | 1500
Sample Weight | g | 500 | 500 | 500 | 500 | 500 | 500 | 500 | 250 | 500 | 500 | 500 | 500 | 500
pH |  | 7.75 | 7.75 | 6.34 | 7.64 | 7.76 | 4.19 | 7.48 | 2.48 | 2.37 | 5.26 | 7.71 | 7.55 | 7.63 | 6.5-9.0
Redox | mV | 258.3 | 258.3 | 322.75 | 304.68 | 298.33 | 438.47 | 293.45 | 443 | 519 | 289.06 | 236.32 | 254.39 | 257.81
Conductivity | uS/cm | 337.68 | 337.68 | 43.22 | 80.26 | 71.61 | 3332.53 | 2485.52 | 5410 | 3490 | 879.67 | 1168.32 | 1541.87 | 1061.9
Acidity (to pH 4.5) | mg CaCO3/L | [5 empty] | 10.35 |  | 2675 | 1800
Total Acidity (to pH 8.3) | mg CaCO3/L | 6.44 | 6.44 | 4.99 | 4.57 | 3.85 | 181.66 | 19.07 | 9750 | 2975 | 60.06 | 7.42 | 7.99 | 6.72
Alkalinity | mg CaCO3/L | 52.13 | 52.13 | 2.47 | 42.59 | 41.42 |  | 49.55 |  |  | 1.45 | 30.59 | 36.68 | 26.53
Sulphate | mg/L | 104 | 104 | 13 | 3 | 1 | 2762 | 1444 | 10211 | 3980 | 439 | 624 | 913 | 552
Ion Balance
Major Anions | meq/L | 3.209267 | 3.209267 | 0.3202333 | 0.9143 | 0.8284 | 57.54167 | 31.07433 | 215.6027 | 84.73384 | 9.174833 | 13.6118 | 19.75443 | 12.0306
Major Cations | meq/L | 3.578358 | 3.578358 | 0.4062835 | 0.8454523 | 0.7740945 | 52.20019 | 35.68962 | 281.9329 | 102.5986 | 10.03458 | 14.48255 | 20.22251 | 13.07904
Difference | meq/L | -0.3690911 | -0.3690911 | -0.0860502 | 0.06884766 | 0.05430548 | 5.341472 | -4.615282 | -66.33019 | -17.86477 | -0.8597427 | -0.8707519 | -0.4680729 | -1.048442
Balance (%) | % | -5.438% | -5.438% | -11.84% | 3.912% | 3.389% | 4.867% | -6.913% | -13.33% | -9.536% | -4.476% | -3.099% | -1.171% | -4.175%
Dissolved Metals
Hardness CaCO3 | mg/L | 175 | 175 | 13.8 | 39.6 | 35.7 | 2330 | 1720 | 2190 | 1740 | 440 | 704 | 994 | 646 | -
Aluminum Al | mg/L | 0.0033 | 0.0033 | 0.0246 | 0.0251 | 0.0369 | 7.12 | 0.002 | 67.9 | 127 | 1.68 | 0.0044 | 0.0032 | 0.0045 | 0.005 if pH<6.5; 0.1 if pH≥6.5
Antimony Sb | mg/L | 0.00626 | 0.00626 | 0.00367 | 0.00091 | 0.00179 | 0.003 | 0.0122 | 0.348 | 0.028 | 0.0002 | 0.00333 | 0.00215 | 0.00094
Arsenic As | mg/L | 0.0129 | 0.0129 | 0.00478 | 0.00747 | 0.0141 | 0.0987 | 0.005 | 60 | 17.1 | 0.0018 | 0.00077 | 0.00195 | 0.001 | 0.005
Barium Ba | mg/L | 0.0445 | 0.0445 | 0.0287 | 0.0118 | 0.0312 | 0.0005 | 0.0146 | 0.001 | 0.002 | 0.0175 | 0.0302 | 0.02 | 0.00512
Beryllium Be | mg/L | 1e-05 | 1e-05 | 1e-05 | 1e-05 | 1e-05 | 0.0061 | 5e-05 | 0.009 | 0.0201 | 0.0009 | 1e-05 | 1e-05 | 1e-05
Bismuth Bi | mg/L | 5e-06 | 5e-06 | 6e-06 | 5e-06 | 5e-06 | 5e-05 | 3e-05 | 0.0156 | 0.0003 | 3e-05 | 5e-06 | 5e-06 | 5e-06
Boron B | mg/L | 0.05 | 0.05 | 0.05 | 0.05 | 0.05 | 0.5 | 0.3 | 3 | 3 | 0.3 | 0.05 | 0.05 | 0.05 | 1.5
Cadmium Cd | mg/L | 0.00119 | 0.00119 | 0.0018 | 3.3e-05 | 2.6e-05 | 0.481 | 0.0555 | 4.79 | 1.29 | 0.333 | 0.00144 | 0.00547 | 0.00163 | 0.00004 to 0.00037 [H]
Calcium Ca | mg/L | 52.7 | 52.7 | 3.92 | 13.2 | 12.9 | 487 | 444 | 438 | 439 | 141 | 166 | 217 | 162
Chromium Cr | mg/L | 0.0001 | 0.0001 | 0.0001 | 0.0002 | 0.0001 | 0.001 | 0.0005 | 0.043 | 0.034 | 0.0005 | 0.0001 | 0.0001 | 0.0001
Cobalt Co | mg/L | 5.5e-05 | 5.5e-05 | 4.4e-05 | 9e-06 | 0.000126 | 0.245 | 0.00829 | 0.321 | 0.589 | 0.00166 | 2.7e-05 | 8.5e-05 | 1.6e-05
Copper Cu | mg/L | 0.00323 | 0.00323 | 0.0056 | 0.001 | 0.00422 | 2.9 | 0.0176 | 120 | 19.6 | 0.447 | 0.00258 | 0.00191 | 0.00091 | 0.002 to 0.004 [H]
Iron Fe | mg/L | 0.002 | 0.002 | 0.026 | 0.015 | 0.025 | 1.25 | 0.022 | 3880 | 793 | 0.038 | 0.002 | 0.003 | 0.002 | 0.3
Lead Pb | mg/L | 0.000184 | 0.000184 | 0.000371 | 0.000337 | 0.00037 | 0.00122 | 0.00481 | 0.0582 | 0.0129 | 0.00093 | 0.000339 | 0.000141 | 8.8e-05 | 0.001 to 0.007 [H]
Lithium Li | mg/L | 0.0013 | 0.0013 | 0.0016 | 0.0005 | 0.0005 | 0.04 | 0.011 | 0.08 | 0.053 | 0.026 | 0.0023 | 0.003 | 0.0024
Magnesium Mg | mg/L | 10.6 | 10.6 | 0.96 | 1.64 | 0.88 | 271 | 147 | 267 | 156 | 21.2 | 70.5 | 110 | 58.8
Manganese Mn | mg/L | 0.0734 | 0.0734 | 0.0374 | 0.00128 | 0.00265 | 94 | 21.5 | 96.1 | 92.5 | 7.25 | 0.00859 | 0.25 | 0.0123
Mercury Hg | ug/L | 0.02 | 0.02 | 0.01 | 0.02 | 0.02 | 0.1 | 0.33 | 0.5 | 0.5 | 0.32 | 0.01 | 0.02 | 0.02 | 0.0026
Molybdenum Mo | mg/L | 0.0011 | 0.0011 | 5e-05 | 0.00035 | 0.00155 | 0.0005 | 0.0003 | 0.003 | 0.003 | 0.0003 | 0.00102 | 0.00031 | 0.00015 | 0.073
Nickel Ni | mg/L | 0.0004 | 0.0004 | 0.00069 | 0.00016 | 0.00036 | 0.0934 | 0.0071 | 0.044 | 0.132 | 0.0111 | 0.00052 | 0.00042 | 0.00019 | 0.025 to 0.15 [H]
Phosphorus P | mg/L | 0.006 | 0.006 | 0.016 | 0.01 | 0.107 | 0.02 | 0.01 | 4.86 | 11.7 | 0.01 | 0.005 | 0.003 | 0.004
Potassium K | mg/L | 2.35 | 2.35 | 1.34 | 1.43 | 1.28 | 0.99 | 6.59 | 0.5 | 0.5 | 4.78 | 5.02 | 5.16 | 4.32
Selenium Se | mg/L | 0.00024 | 0.00024 | 5e-05 | 6e-05 | 0.00013 | 0.0006 | 0.0014 | 0.009 | 0.002 | 0.0002 | 0.0002 | 0.00018 | 0.00016 | 0.001
Silicon Si | mg/L | 1.67 | 1.67 | 3.64 | 1.94 | 2.9 | 4.32 | 1.88 | 5 | 5 | 6.11 | 1.38 | 1.35 | 1.02
Silver Ag | mg/L | 5e-06 | 5e-06 | 1.8e-05 | 7e-06 | 1.2e-05 | 0.00015 | 0.0003 | 0.0012 | 0.0004 | 5e-05 | 6e-06 | 5e-06 | 5e-06 | 0.0001
Sodium Na | mg/L | 0.37 | 0.37 | 2.24 | 0.35 | 0.58 | 2.61 | 8.74 | 0.5 | 0.5 | 1.09 | 6.17 | 4.8 | 1.04
Strontium Sr | mg/L | 0.181 | 0.181 | 0.0257 | 0.0405 | 0.0371 | 0.465 | 1.04 | 0.428 | 0.217 | 0.0997 | 0.623 | 0.683 | 0.295
Sulphur (S) | mg/L | 44 | 44 | 5 | 3 | 3 | 868 | 577 | 3490 | 1410 | 166 | 242 | 337 | 216
Thallium Tl | mg/L | 3.6e-05 | 3.6e-05 | 1.1e-05 | 6e-06 | 6e-06 | 6e-05 | 0.00026 | 0.0001 | 0.0001 | 0.00031 | 4.9e-05 | 6.3e-05 | 4.5e-05 | 0.0008
Tin Sn | mg/L | 1e-05 | 1e-05 | 1e-05 | 1e-05 | 1e-05 | 0.0001 | 5e-05 | 0.0183 | 0.0016 | 5e-05 | 1e-05 | 1e-05 | 1e-05
Titanium Ti | mg/L | 0.0005 | 0.0005 | 0.0005 | 0.0005 | 0.0005 | 0.005 | 0.003 | 0.03 | 0.03 | 0.003 | 0.0005 | 0.0005 | 0.0005
Uranium U | mg/L | 0.000255 | 0.000255 | 3e-06 | 0.000128 | 9.2e-05 | 0.00714 | 0.00027 | 0.0063 | 0.0413 | 0.00059 | 0.000365 | 0.000398 | 0.000157
Vanadium V | mg/L | 0.0002 | 0.0002 | 0.0002 | 0.0002 | 0.0005 | 0.002 | 0.001 | 0.365 | 0.027 | 0.001 | 0.0002 | 0.0002 | 0.0002
Zinc Zn | mg/L | 0.0485 | 0.0485 | 0.114 | 0.0012 | 0.0015 | 33.2 | 2.6 | 371 | 93.2 | 20.5 | 0.0179 | 0.0484 | 0.0243 | 0.03
Zirconium Zr | mg/L | 0.0001 | 0.0001 | 0.0001 | 0.0001 | 0.0001 | 0.001 | 0.0005 | 0.005 | 0.005 | 0.0005 | 0.0001 | 0.0001 | 0.0001
Note:
Bold font indicates CCME exceedances

## LGO
Table F2: Shake Flask Extraction - Low Grade Ore Backfill
Pit Ramp (LGO) | [7 empty] | Compariosn Guideline
Site | Units | OB04 | OB05 | OB07 | OB08 | OB09 | OB10 | CCME,Water Quality Guideline For Protection Aquatic Life
Fraction |  | Fine (-1/4") | Fine (-1/4") | Fine (-1/4") | Fine (-1/4") | Fine (-1/4") | Fine (-1/4")
Sector |  | Ore Backfill | Ore Backfill | Ore Backfill | Ore Backfill | Ore Backfill | Ore Backfill
Parameter |  | SFE_3:1 | SFE_3:1 | SFE_3:1 | SFE_3:1 | SFE_3:1 | SFE_3:1
Volume Nanopure Water | mL | 750 | 750 | 750 | 750 | 750 | 750
Sample Weight | g | 250 | 250 | 250 | 250 | 250 | 250
pH |  | 6.68 | 7.48 | 6.74 | 6.74 | 7.33 | 7.33 | 6.5-9.0
Redox | mV | 338.37 | 331.54 | 346.67 | 346.67 | 315.42 | 315.42
Conductivity | uS/cm | 1609.37 | 1007.69 | 1742.33 | 1742.33 | 1860.94 | 1860.94
Acidity (to pH 4.5) | mg CaCO3/L
Total Acidity (to pH 8.3) | mg CaCO3/L | 6.79 | 5.17 | 7.7 | 7.7 | 9.84 | 9.84
Alkalinity | mg CaCO3/L | 5.73 | 26.34 | 8.47 | 8.47 | 10.11 | 10.11
Sulphate | mg/L | 1125 | 586 | 1101 | 1101 | 1240 | 1240
Ion Balance
Major Anions | meq/L | 23.5521 | 12.73513 | 23.1069 | 23.1069 | 26.03553 | 26.03553
Major Cations | meq/L | 21.69618 | 12.27603 | 24.292 | 24.292 | 26.81646 | 26.81646
Difference | meq/L | 1.855923 | 0.4591037 | -1.185097 | -1.185097 | -0.7809285 | -0.7809285
Balance (%) | % | 4.102% | 1.836% | -2.5% | -2.5% | -1.478% | -1.478%
Dissolved Metals
Hardness CaCO3 | mg/L | 1060 | 606 | 1190 | 1190 | 1300 | 1300 | -
Aluminum Al | mg/L | 0.002 | 0.0038 | 0.006 | 0.006 | 0.005 | 0.005 | 0.005 if pH<6.5; 0.1 if pH≥6.5
Antimony Sb | mg/L | 0.0132 | 0.0173 | 0.0228 | 0.0228 | 0.0359 | 0.0359
Arsenic As | mg/L | 0.0106 | 0.0387 | 0.0212 | 0.0212 | 0.0201 | 0.0201 | 0.005
Barium Ba | mg/L | 0.0131 | 0.0193 | 0.0103 | 0.0103 | 0.0144 | 0.0144
Beryllium Be | mg/L | 5e-05 | 1e-05 | 5e-05 | 5e-05 | 5e-05 | 5e-05
Bismuth Bi | mg/L | 3e-05 | 9e-06 | 3e-05 | 3e-05 | 3e-05 | 3e-05
Boron B | mg/L | 0.3 | 0.05 | 0.3 | 0.3 | 0.3 | 0.3 | 1.5
Cadmium Cd | mg/L | 0.0192 | 0.00195 | 0.0383 | 0.0383 | 0.0449 | 0.0449 | 0.00004 to 0.00037 [H]
Calcium Ca | mg/L | 337 | 205 | 365 | 365 | 394 | 394
Chromium Cr | mg/L | 0.0005 | 0.0001 | 0.0005 | 0.0005 | 0.0005 | 0.0005
Cobalt Co | mg/L | 0.00021 | 2e-05 | 0.00145 | 0.00145 | 0.00353 | 0.00353
Copper Cu | mg/L | 0.0027 | 0.00203 | 0.0031 | 0.0031 | 0.0055 | 0.0055 | 0.002 to 0.004 [H]
Iron Fe | mg/L | 0.006 | 0.007 | 0.022 | 0.022 | 0.012 | 0.012 | 0.3
Lead Pb | mg/L | 0.0009 | 0.00013 | 0.00054 | 0.00054 | 0.00174 | 0.00174 | 0.001 to 0.007 [H]
Lithium Li | mg/L | 0.005 | 0.0013 | 0.006 | 0.006 | 0.008 | 0.008
Magnesium Mg | mg/L | 54.4 | 22.6 | 67.4 | 67.4 | 77.2 | 77.2
Manganese Mn | mg/L | 3.16 | 0.00649 | 9.24 | 9.24 | 15.6 | 15.6
Mercury Hg | ug/L | 0.05 | 0.01 | 0.05 | 0.05 | 0.05 | 0.05 | 0.0026
Molybdenum Mo | mg/L | 0.0003 | 0.00042 | 0.0003 | 0.0003 | 0.0003 | 0.0003 | 0.073
Nickel Ni | mg/L | 0.0016 | 0.00039 | 0.0042 | 0.0042 | 0.0073 | 0.0073 | 0.025 to 0.15 [H]
Phosphorus P | mg/L | 0.01 | 0.011 | 0.01 | 0.01 | 0.01 | 0.01
Potassium K | mg/L | 5.49 | 5.02 | 3.94 | 3.94 | 4.12 | 4.12
Selenium Se | mg/L | 0.0002 | 8e-05 | 0.0003 | 0.0003 | 0.0004 | 0.0004 | 0.001
Silicon Si | mg/L | 2.98 | 2.94 | 1.81 | 1.81 | 1.73 | 1.73
Silver Ag | mg/L | 3e-05 | 5e-06 | 4e-05 | 4e-05 | 5e-05 | 5e-05 | 0.0001
Sodium Na | mg/L | 2.78 | 1.19 | 0.69 | 0.69 | 1 | 1
Strontium Sr | mg/L | 0.348 | 0.275 | 0.336 | 0.336 | 0.424 | 0.424
Sulphur (S) | mg/L | 373 | 214 | 411 | 411 | 464 | 464
Thallium Tl | mg/L | 0.00011 | 5.9e-05 | 0.00014 | 0.00014 | 0.0002 | 0.0002 | 0.0008
Tin Sn | mg/L | 5e-05 | 1e-05 | 5e-05 | 5e-05 | 5e-05 | 5e-05
Titanium Ti | mg/L | 0.003 | 0.0005 | 0.003 | 0.003 | 0.003 | 0.003
Uranium U | mg/L | 1e-05 | 8.5e-05 | 1e-05 | 1e-05 | 1e-05 | 1e-05
Vanadium V | mg/L | 0.001 | 0.0002 | 0.001 | 0.001 | 0.001 | 0.001
Zinc Zn | mg/L | 0.591 | 0.0203 | 1.83 | 1.83 | 2.45 | 2.45 | 0.03
Zirconium Zr | mg/L | 0.0005 | 0.0001 | 0.0005 | 0.0005 | 0.0005 | 0.0005
Note:
Bold font indicates CCME exceedances

## WR Dump
Table F3: Shake Flask Extraction - Waste Rock Dump
Waste Rock Dump | [14 empty] | Compariosn Guideline
Sample ID | Units | L1 |  |  | L2 |  |  | TP-1 |  |  | TP-4 |  |  |  | CCME,Water Quality Guideline For Protection Aquatic Life
Sample_# | mL | L1-1 | L1-2 | L1-3 | L2-1 | L2-2 | L2-3 | TP-1 0.45-1.0m | TP-1 1.0-2.0m | TP-1 1.5m | TP-4 0.15-0.3m | TP-4 0.6-0.8m | TP-4 1.6-1.8m | TP-4 1.5m
SGS CEMI Sample |  | L1-1 (-1/4") | L1-2 (-1/4") | L1-3 (-1/4") | L2-1 (-1/4") | L2-2 (-1/4") | L2-3 (-1/4") | TP-1 0.45-1.0m (-1/4") | TP-1 1.0-2.0m (-1/4") | TP-1 1.5m (-1/4") | TP-4 0.15-0.3m (-1/4") | TP-4 0.6-0.8m (-1/4") | TP-4 1.6-1.8m (-1/4") | TP-4 1.5m (-1/4")
Fraction |  | Fine (-1/4") | Fine (-1/4") | Fine (-1/4") | Fine (-1/4") | Fine (-1/4") | Fine (-1/4") | Fine (-1/4") | Fine (-1/4") | Fine (-1/4") | Fine (-1/4") | Fine (-1/4") | Fine (-1/4") | Fine (-1/4")
Sector |  | NW Dump | NW Dump | NW Dump | W Lower Dump | W Lower Dump | W Lower Dump | NW Dump | NW Dump | NW Dump | NW Dump N Lobe | NW Dump N Lobe | NW Dump N Lobe | NW Dump N Lobe
Material Type |  | Rock Pile | Rock Pile | Rock Pile | Rock Pile | Rock Pile | Rock Pile | Rock Pile | Rock Pile | Rock Pile | Rock Pile | Rock Pile | Rock Pile | Rock Pile
Parameter |  | SFE_3:1 | SFE_3:1 | SFE_3:1 | SFE_3:1 | SFE_3:1 | SFE_3:1 | SFE_3:1 | SFE_3:1 | SFE_3:1 | SFE_3:1 | SFE_3:1 | SFE_3:1 | SFE_3:1
Volume Nanopure Water | mL | 750 | 750 | 750 | 750 | 750 | 750 | 750 | 750 | 750 | 750 | 750 | 750 | 750
Sample Weight | g | 250 | 250 | 250 | 250 | 250 | 250 | 250 | 250 | 250 | 250 | 250 | 250 | 250
pH |  | 6.95 | 7.42 | 7.42 | 8.08 | 8.01 | 8.09 | 7.56 | 7.44 | 6.38 | 7.89 | 7.21 | 7.81 | 2.96 | 6.5-9.0
Redox |  | 255.85 | 253.41 | 346.67 | 314.94 | 319.82 | 222.16 | 338.86 | 345.21 | 371.09 | 332.51 | 433.59 | 398.92 | 543
Conductivity | mV | 2588.24 | 2598.82 | 2495.55 | 288.89 | 359.79 | 273.67 | 514.32 | 1542.47 | 561.55 | 175.88 | 1039.56 | 675.45 | 2120
Acidity (to pH 4.5) | mg CaCO3/L | [12 empty] | 200
Total Acidity (to pH 8.3) | mg CaCO3/L | 6.39 | 5.86 | 5.42 | 2.89 | 2.58 | 2.34 | 5.27 | 6.26 | 11.83 | 4.33 | 5.14 | 4.19 | 450
Alkalinity | mg CaCO3/L | 17.06 | 20.15 | 20.58 | 69.25 | 64.7 | 73.65 | 54.84 | 32.12 | 2.75 | 63.67 | 24.07 | 48.54
Sulphate | mg/L | 1784 | 1752 | 1316 | 68 | 109 | 61 | 213 | 968 | 284 | 27 | 569 | 312 | 1294
Ion Balance
Major Anions | meq/L | 37.50787 | 36.903 | 27.82827 | 2.801667 | 3.564833 | 2.743833 | 5.5343 | 20.80907 | 5.971667 | 1.8359 | 12.33557 | 7.4708 | 26.95833
Major Cations | meq/L | 38.48221 | 37.52182 | 27.27202 | 2.795946 | 3.701355 | 2.706634 | 5.679269 | 21.28962 | 5.685566 | 1.909129 | 13.1242 | 8.019732 | 25.15052
Difference | meq/L | -0.9743462 | -0.6188164 | 0.556242 | 0.005720567 | -0.1365214 | 0.03719925 | -0.144969 | -0.4805579 | 0.2861008 | -0.07322852 | -0.7886329 | -0.5489322 | 1.807811
Balance (%) | % | -1.282% | -0.8315% | 1.01% | 0.1022% | -1.879% | 0.6825% | -1.293% | -1.142% | 2.454% | -1.955% | -3.098% | -3.544% | 3.469%
Dissolved Metals
Hardness CaCO3 | mg/L | 1920 | 1870 | 1360 | 134 | 179 | 130 | 276 | 1060 | 263 | 92.2 | 650 | 395 | 876 | -
Aluminum Al | mg/L | 0.013 | 0.018 | 0.001 | 0.0057 | 0.004 | 0.0039 | 0.013 | 0.0059 | 0.0122 | 0.0112 | 0.0066 | 0.0045 | 12.9 | 0.005 if pH<6.5; 0.1 if pH≥6.5
Antimony Sb | mg/L | 0.0037 | 0.0034 | 0.0025 | 0.00231 | 0.0022 | 0.00188 | 0.0003 | 0.00927 | 0.00798 | 0.0162 | 0.0101 | 0.00085 | 0.0014
Arsenic As | mg/L | 0.0025 | 0.0031 | 0.0037 | 0.00768 | 0.00655 | 0.00724 | 0.00013 | 0.00546 | 0.0304 | 0.00653 | 0.0289 | 0.00094 | 0.01 | 0.005
Barium Ba | mg/L | 0.0045 | 0.004 | 0.0067 | 0.00652 | 0.00666 | 0.00468 | 0.00059 | 0.00429 | 0.00715 | 0.0429 | 0.00603 | 0.0131 | 0.0251
Beryllium Be | mg/L | 5e-05 | 5e-05 | 5e-05 | 1e-05 | 1e-05 | 1e-05 | 1e-05 | 1e-05 | 2e-05 | 1e-05 | 1e-05 | 1e-05 | 0.00903
Bismuth Bi | mg/L | 3e-05 | 3e-05 | 3e-05 | 5e-06 | 5e-06 | 5e-06 | 5e-06 | 5e-06 | 5e-06 | 5e-06 | 5e-06 | 5e-06 | 3e-05
Boron B | mg/L | 0.3 | 0.3 | 0.3 | 0.05 | 0.05 | 0.05 | 0.05 | 0.05 | 0.05 | 0.05 | 0.05 | 0.05 | 0.3 | 1.5
Cadmium Cd | mg/L | 0.0208 | 0.0167 | 0.0138 | 0.000292 | 0.000384 | 0.00022 | 0.000413 | 0.00372 | 0.00973 | 0.000559 | 0.00341 | 0.000448 | 0.526 | 0.00004 to 0.00037 [H]
Calcium Ca | mg/L | 616 | 602 | 492 | 33.5 | 46 | 30.8 | 56.2 | 330 | 79.8 | 25.1 | 216 | 111 | 299
Chromium Cr | mg/L | 0.0005 | 0.0005 | 0.0005 | 0.0002 | 0.0001 | 0.0001 | 0.0006 | 0.0007 | 0.0001 | 0.0001 | 0.0002 | 0.0001 | 0.0027
Cobalt Co | mg/L | 0.00034 | 0.00026 | 0.0002 | 1.4e-05 | 5e-06 | 5e-06 | 1e-05 | 1.4e-05 | 0.000634 | 6e-06 | 1.5e-05 | 1.7e-05 | 0.175
Copper Cu | mg/L | 0.0016 | 0.0016 | 0.0039 | 0.00203 | 0.00132 | 0.00111 | 0.00086 | 0.00104 | 0.133 | 0.00538 | 0.00189 | 0.00088 | 1.53 | 0.002 to 0.004 [H]
Iron Fe | mg/L | 0.015 | 0.013 | 0.008 | 0.003 | 0.002 | 0.001 | 0.001 | 0.006 | 0.004 | 0.002 | 0.009 | 0.004 | 28.1 | 0.3
Lead Pb | mg/L | 0.00034 | 0.00022 | 4e-05 | 3.1e-05 | 3.8e-05 | 2.3e-05 | 0.000679 | 1.8e-05 | 5.6e-05 | 0.000887 | 3e-05 | 4.5e-05 | 0.064 | 0.001 to 0.007 [H]
Lithium Li | mg/L | 0.008 | 0.007 | 0.005 | 0.003 | 0.0033 | 0.0031 | 0.0028 | 0.0058 | 0.0079 | 0.0018 | 0.0057 | 0.0031 | 0.033
Magnesium Mg | mg/L | 92.3 | 89.2 | 32.2 | 12.3 | 15.6 | 12.9 | 32.9 | 56.5 | 15.5 | 7.2 | 26.9 | 28.7 | 31.5
Manganese Mn | mg/L | 2.17 | 1.5 | 1.54 | 0.00113 | 0.00147 | 0.00048 | 0.0005 | 0.0132 | 2.73 | 0.00231 | 0.00458 | 0.00165 | 72.6
Mercury Hg | mg/L | 0.05 | 0.05 | 0.05 | 0.01 | 0.01 | 0.01 | 0.01 | 0.01 | 0.01 | 0.01 | 0.03 | 0.01 | 0.05 | 0.0026
Molybdenum Mo | mg/L | 0.0003 | 0.0003 | 0.0003 | 0.00034 | 0.00024 | 0.00019 | 0.00015 | 7e-05 | 5e-05 | 0.00172 | 0.00025 | 0.00084 | 0.0003 | 0.073
Nickel Ni | mg/L | 0.0009 | 0.0009 | 0.0009 | 0.00015 | 0.00019 | 0.00023 | 0.00034 | 0.00041 | 0.00313 | 0.00023 | 0.00044 | 0.00041 | 0.0497 | 0.025 to 0.15 [H]
Phosphorus P | mg/L | 0.01 | 0.01 | 0.01 | 0.003 | 0.003 | 0.003 | 0.002 | 0.003 | 0.007 | 0.004 | 0.007 | 0.002 | 0.01
Potassium K | mg/L | 5.05 | 4.79 | 2.45 | 3.51 | 3.92 | 3.44 | 3.03 | 2.71 | 3.04 | 1.96 | 4.03 | 3.45 | 0.19
Selenium Se | mg/L | 0.0006 | 0.0005 | 0.0002 | 4e-05 | 4e-05 | 4e-05 | 0.00017 | 0.00044 | 0.00023 | 7e-05 | 0.0001 | 6e-05 | 0.0004 | 0.001
Silicon Si | mg/L | 1.36 | 1.33 | 0.835 | 1.59 | 1.66 | 1.65 | 0.633 | 1.12 | 3.36 | 1.08 | 1.53 | 2.54 | 5.58
Silver Ag | mg/L | 3e-05 | 3e-05 | 3e-05 | 5e-06 | 5e-06 | 5e-06 | 5e-06 | 5e-06 | 0.000224 | 1.7e-05 | 3.5e-05 | 1.5e-05 | 0.0106 | 0.0001
Sodium Na | mg/L | 0.41 | 0.41 | 0.19 | 0.51 | 0.5 | 0.46 | 2.06 | 2.37 | 3.35 | 0.32 | 0.66 | 0.7 | 0.18
Strontium Sr | mg/L | 0.608 | 0.545 | 0.402 | 0.12 | 0.153 | 0.116 | 0.59 | 0.602 | 0.0895 | 0.114 | 0.425 | 0.286 | 0.406
Sulphur (S) | mg/L | 609 | 605 | 437 | 25 | 40 | 22 | 77 | 360 | 98 | 10 | 215 | 118 | 435
Thallium Tl | mg/L | 0.00019 | 0.00016 | 0.00014 | 3.2e-05 | 3.2e-05 | 2.5e-05 | 1.7e-05 | 6.5e-05 | 7e-05 | 4.2e-05 | 0.000109 | 3.2e-05 | 0.0005 | 0.0008
Tin Sn | mg/L | 5e-05 | 6e-05 | 5e-05 | 3e-05 | 2e-05 | 1e-05 | 2e-05 | 1e-05 | 1e-05 | 1e-05 | 1e-05 | 1e-05 | 5e-05
Titanium Ti | mg/L | 0.003 | 0.003 | 0.003 | 0.0005 | 0.0005 | 0.0005 | 0.0005 | 0.0005 | 0.0005 | 0.0005 | 0.0005 | 0.0005 | 0.003
Uranium U | mg/L | 0.00028 | 0.0002 | 0.0001 | 0.000131 | 0.000186 | 0.000115 | 0.000911 | 0.00124 | 4e-06 | 7.6e-05 | 8.5e-05 | 0.000307 | 0.0199
Vanadium V | mg/L | 0.001 | 0.001 | 0.001 | 0.0002 | 0.0002 | 0.0002 | 0.0002 | 0.0002 | 0.0002 | 0.0002 | 0.0002 | 0.0002 | 0.001
Zinc Zn | mg/L | 0.268 | 0.198 | 0.183 | 0.0046 | 0.0057 | 0.0029 | 0.013 | 0.0544 | 3.29 | 0.0125 | 0.0689 | 0.0046 | 28.5 | 0.03
Zirconium Zr | mg/L | 0.0005 | 0.0005 | 0.0005 | 0.0001 | 0.0001 | 0.0001 | 0.0001 | 0.0001 | 0.0001 | 0.0001 | 0.0001 | 0.0001 | 0.0005
Note:
Bold font indicates CCME exceedances

## WR Dump - C1
Table F3: Shake Flask Extraction - Waste Rock Dump (continue)
Waste Rock Dump | [10 empty] | Compariosn Guideline
Sample ID | Units | TP-5 | TP-6 | TP-8 | TP-9 | TP-13 | TP-14 |  |  | TP-18 | CCME,Water Quality Guideline For Protection Aquatic Life
Sample_# | mL | TP-5 1.0 m | TP-6 1.0m | TP-8 0.10m | TP-9 1.0m | TP-13 1.0m | TP-14 0.1-0.3m | TP-14 0.8-1.0m | TP-14 1.8-2.0m | TP-18 1.0m
SGS CEMI Sample |  | TP-5 1.0m (-1/4") | TP-6 1.0m (-1/4") | TP-8 0.1m (-1/4") | TP-9 1.0m (-1/4") | TP-13 1.0m (-1/4") | TP-14 0.1-0.3m (-1/4") | TP-14 0.8-1.0m (-1/4") | TP-14 1.8-2.0m (-1/4") | TP-18 1.0m (-1/4")
Fraction |  | Fine (-1/4") | Fine (-1/4") | Fine (-1/4") | Fine (-1/4") | Fine (-1/4") | Fine (-1/4") | Fine (-1/4") | Fine (-1/4") | Fine (-1/4")
Sector |  | S Dump | S Dump | S Dump | S Dump | S Dump | SW Lower Dump | SW Lower Dump | SW Lower Dump | SW Upper Dump
Material Type |  | Rock Pile | Rock Pile | Rock Pile | Rock Pile | Rock Pile | Rock Pile | Rock Pile | Rock Pile | Rock Pile
Parameter |  | SFE_3:1 | SFE_3:1 | SFE_3:1 | SFE_3:1 | SFE_3:1 | SFE_3:1 | SFE_3:1 | SFE_3:1 | SFE_3:1
Volume Nanopure Water | mL | 750 | 750 | 750 | 750 | 750 | 750 | 750 | 750 | 750
Sample Weight | g | 250 | 250 | 250 | 250 | 250 | 250 | 250 | 250 | 250
pH |  | 7.58 | 7.73 | 7.62 | 8.08 | 7.95 | 8.01 | 8.12 | 8.11 | 7.87 | 6.5-9.0
Redox |  | 411.13 | 402.34 | 412.1 | 383.78 | 396.97 | 390.13 | 392.57 | 399.9 | 409.17
Conductivity | mV | 2025.27 | 1281.32 | 2131.87 | 162.24 | 284.15 | 135.89 | 134.87 | 159.86 | 78.85
Acidity (to pH 4.5) | mg CaCO3/L
Total Acidity (to pH 8.3) | mg CaCO3/L | 5.49 | 4.32 | 5.22 | 2.42 | 2.92 | 1.86 | 1.73 | 1.83 | 1.83
Alkalinity | mg CaCO3/L | 36.57 | 40.09 | 36.59 | 66.3 | 60.19 | 73.91 | 72.72 | 72.63 | 36.88
Sulphate | mg/L | 1430 | 790 | 1550 | 18 | 90 | 3 | 3 | 11 | 4
Ion Balance
Major Anions | meq/L | 30.52307 | 17.26013 | 33.02347 | 1.701 | 3.0788 | 1.5407 | 1.5169 | 1.681767 | 0.8209333
Major Cations | meq/L | 29.6461 | 17.11634 | 32.27312 | 1.836755 | 3.191766 | 1.62663 | 1.612271 | 1.835804 | 0.898446
Difference | meq/L | 0.8769639 | 0.1437968 | 0.7503509 | -0.1357549 | -0.112966 | -0.08592979 | -0.09537085 | -0.1540376 | -0.0775127
Balance (%) | % | 1.457% | 0.4183% | 1.149% | -3.837% | -1.802% | -2.713% | -3.048% | -4.379% | -4.508%
Dissolved Metals
Hardness CaCO3 | mg/L | 1470 | 849 | 1610 | 88.5 | 156 | 78.7 | 77.9 | 88.1 | 41.9 | -
Aluminum Al | mg/L | 0.0055 | 0.005 | 0.0069 | 0.0074 | 0.0066 | 0.0124 | 0.0099 | 0.0085 | 0.0163 | 0.005 if pH<6.5; 0.1 if pH≥6.5
Antimony Sb | mg/L | 0.00185 | 0.00159 | 0.0389 | 0.00122 | 0.00117 | 0.00112 | 0.00078 | 0.00106 | 0.00097
Arsenic As | mg/L | 0.0166 | 0.00391 | 0.0247 | 0.00222 | 0.00695 | 0.00476 | 0.00513 | 0.00261 | 0.0177 | 0.005
Barium Ba | mg/L | 0.00955 | 0.00916 | 0.00534 | 0.0241 | 0.00877 | 0.0915 | 0.0405 | 0.077 | 0.0042
Beryllium Be | mg/L | 1e-05 | 1e-05 | 1e-05 | 1e-05 | 1e-05 | 1e-05 | 1e-05 | 1e-05 | 1e-05
Bismuth Bi | mg/L | 5e-06 | 5e-06 | 5e-06 | 5e-06 | 5e-06 | 5e-06 | 5e-06 | 5e-06 | 5e-06
Boron B | mg/L | 0.05 | 0.05 | 0.05 | 0.05 | 0.05 | 0.05 | 0.05 | 0.05 | 0.05 | 1.5
Cadmium Cd | mg/L | 0.00144 | 0.000886 | 0.00366 | 0.000187 | 0.000236 | 2.3e-05 | 4.1e-05 | 3.1e-05 | 2e-05 | 0.00004 to 0.00037 [H]
Calcium Ca | mg/L | 484 | 324 | 585 | 26 | 45.7 | 23 | 23.8 | 27.2 | 13.2
Chromium Cr | mg/L | 0.0004 | 0.0002 | 0.0001 | 0.0003 | 0.0001 | 0.0004 | 0.0003 | 0.0004 | 0.0008
Cobalt Co | mg/L | 2.2e-05 | 1.9e-05 | 3.6e-05 | 1.2e-05 | 1.5e-05 | 1.2e-05 | 8e-06 | 1.5e-05 | 8e-06
Copper Cu | mg/L | 0.00058 | 0.00072 | 0.00144 | 0.00129 | 0.00049 | 0.00035 | 0.00131 | 0.00075 | 0.00138 | 0.002 to 0.004 [H]
Iron Fe | mg/L | 0.009 | 0.01 | 0.011 | 0.004 | 0.004 | 0.005 | 0.005 | 0.003 | 0.007 | 0.3
Lead Pb | mg/L | 7.4e-05 | 6.1e-05 | 7.3e-05 | 7e-05 | 5.2e-05 | 1.6e-05 | 2.6e-05 | 2.5e-05 | 4.9e-05 | 0.001 to 0.007 [H]
Lithium Li | mg/L | 0.0037 | 0.0026 | 0.0059 | 0.0017 | 0.0035 | 0.0013 | 0.0016 | 0.0018 | 0.0008
Magnesium Mg | mg/L | 64.3 | 10 | 35.6 | 5.72 | 10.1 | 5.19 | 4.51 | 4.92 | 2.14
Manganese Mn | mg/L | 0.00183 | 0.00319 | 0.0123 | 0.00081 | 0.00283 | 0.00072 | 0.00045 | 0.00209 | 0.00052
Mercury Hg | mg/L | 0.01 | 0.01 | 0.01 | 0.01 | 0.01 | 0.01 | 0.01 | 0.01 | 0.01 | 0.0026
Molybdenum Mo | mg/L | 0.0001 | 0.00014 | 0.00055 | 0.00166 | 0.0001 | 0.00307 | 0.00206 | 0.00139 | 0.00722 | 0.073
Nickel Ni | mg/L | 0.00044 | 0.00045 | 0.00075 | 0.00046 | 0.00062 | 0.00024 | 0.00028 | 0.00118 | 0.00029 | 0.025 to 0.15 [H]
Phosphorus P | mg/L | 0.013 | 0.008 | 0.008 | 0.012 | 0.01 | 0.011 | 0.013 | 0.006 | 0.065
Potassium K | mg/L | 7.04 | 4.3 | 5.14 | 1.95 | 2.28 | 1.65 | 1.75 | 1.84 | 1.23
Selenium Se | mg/L | 8e-05 | 5e-05 | 8e-05 | 5e-05 | 5e-05 | 5e-05 | 6e-05 | 5e-05 | 0.0002 | 0.001
Silicon Si | mg/L | 1.92 | 1.85 | 1.88 | 1.99 | 2.6 | 2.09 | 2.22 | 2.24 | 2.83
Silver Ag | mg/L | 5e-06 | 5e-06 | 6e-06 | 7e-06 | 7e-06 | 5e-06 | 5e-06 | 5e-06 | 5e-06 | 0.0001
Sodium Na | mg/L | 0.51 | 0.36 | 0.46 | 0.43 | 0.5 | 0.22 | 0.2 | 0.61 | 0.74
Strontium Sr | mg/L | 0.603 | 0.267 | 0.751 | 0.13 | 0.11 | 0.0774 | 0.069 | 0.0817 | 0.0295
Sulphur (S) | mg/L | 526 | 291 | 569 | 7 | 33 | 3 | 3 | 5 | 3
Thallium Tl | mg/L | 0.00016 | 0.00012 | 0.000157 | 2.8e-05 | 2.2e-05 | 1.4e-05 | 1.3e-05 | 1.3e-05 | 5e-06 | 0.0008
Tin Sn | mg/L | 1e-05 | 1e-05 | 1e-05 | 1e-05 | 1e-05 | 1e-05 | 2e-05 | 1e-05 | 1e-05
Titanium Ti | mg/L | 0.0006 | 0.0006 | 0.0006 | 0.0007 | 0.0006 | 0.0005 | 0.0005 | 0.0006 | 0.0007
Uranium U | mg/L | 0.000294 | 0.000353 | 0.00124 | 0.000285 | 9.9e-05 | 0.000254 | 0.000331 | 0.000174 | 0.000157
Vanadium V | mg/L | 0.0002 | 0.0002 | 0.0002 | 0.0002 | 0.0002 | 0.0002 | 0.0002 | 0.0002 | 0.0002
Zinc Zn | mg/L | 0.031 | 0.0125 | 0.0586 | 0.0041 | 0.0032 | 0.0012 | 0.0021 | 0.0013 | 0.0014 | 0.03
Zirconium Zr | mg/L | 0.0001 | 0.0001 | 0.0001 | 0.0001 | 0.0001 | 0.0001 | 0.0001 | 0.0001 | 0.0001
Note:
Bold font indicates CCME exceedances

## WR Dump - C2
Table F3: Shake Flask Extraction - Waste Rock Dump (continue)
Waste Rock Dump | [7 empty] | Compariosn Guideline
Sample ID | Units | TP-18 | TP-19 | OS-1 |  | LW | W | CCME,Water Quality Guideline For Protection Aquatic Life
Sample_# | mL | TP-18 1.0m | TP-19 1.0m | OS-1-1 | OS-1-2 | LW-Fine-02 | W-Fine-01
SGS CEMI Sample |  | TP-18 1.0m (-1/4") | TP-19 1.0m (-1/4") | OS-1-1 (-1/4") | OS-1-2 (-1/4") | LW-Fine-02 (-1/4") | W-Fine-01 (-1/4")
Fraction |  | Fine (-1/4") | Fine (-1/4") | Fine (-1/4") | Fine (-1/4") | Fine (-1/4") | Fine (-1/4")
Sector |  | SW Upper Dump | W Lower Dump | Ore Stockpile | Ore Stockpile | W Lower Dump | W Mid Level
Material Type |  | Rock Pile | Rock Pile | Rock Pile | Rock Pile | Rock Pile | Rock Pile
Parameter |  | SFE_3:1 | SFE_3:1 | SFE_3:1 | SFE_3:1 | SFE_3:1 | SFE_3:1
Volume Nanopure Water | mL | 750 | 750 | 750 | 750 | 750 | 600
Sample Weight | g | 250 | 250 | 250 | 250 | 250 | 200
pH |  | 7.87 | 7.61 | 5.04 | 4.75 | 7.96 | 6.87 | 6.5-9.0
Redox |  | 409.17 | 434.08 | 513.18 | 477.53 | 375 | 428.71
Conductivity | mV | 78.85 | 1703.14 | 89.77 | 655.87 | 125.88 | 744.06
Acidity (to pH 4.5) | mg CaCO3/L
Total Acidity (to pH 8.3) | mg CaCO3/L | 1.83 | 4.07 | 7.16 | 21.47 | 1.83 | 3.03
Alkalinity | mg CaCO3/L | 36.88 | 36.78 | 0.8 | -0.23 | 75.09 | 7.28
Sulphate | mg/L | 4 | 1220 | 27 | 372 | 3 | 530
Ion Balance
Major Anions | meq/L | 0.8209333 | 26.15227 | 0.5785 | 7.7454 | 1.5643 | 11.18727
Major Cations | meq/L | 0.898446 | 25.87479 | 0.5756184 | 7.719008 | 1.619591 | 10.23633
Difference | meq/L | -0.0775127 | 0.2774755 | 0.002881608 | 0.02639211 | -0.05529096 | 0.9509365
Balance (%) | % | -4.508% | 0.5333% | 0.2497% | 0.1707% | -1.737% | 4.439%
Dissolved Metals
Hardness CaCO3 | mg/L | 41.9 | 1290 | 22.8 | 382 | 76.9 | 507 | -
Aluminum Al | mg/L | 0.0163 | 0.0048 | 0.0718 | 0.194 | 0.0111 | 0.0108 | 0.005 if pH<6.5; 0.1 if pH≥6.5
Antimony Sb | mg/L | 0.00097 | 0.00124 | 0.00054 | 0.00083 | 0.00127 | 0.00191
Arsenic As | mg/L | 0.0177 | 0.00226 | 0.0165 | 0.00656 | 0.0187 | 0.0058 | 0.005
Barium Ba | mg/L | 0.0042 | 0.0068 | 0.00067 | 0.00198 | 0.102 | 0.0505
Beryllium Be | mg/L | 1e-05 | 1e-05 | 4e-05 | 0.00016 | 1e-05 | 1e-05
Bismuth Bi | mg/L | 5e-06 | 5e-06 | 5e-06 | 5e-06 | 5e-06 | 5e-06
Boron B | mg/L | 0.05 | 0.05 | 0.05 | 0.05 | 0.05 | 0.05 | 1.5
Cadmium Cd | mg/L | 2e-05 | 0.00285 | 0.00427 | 0.0483 | 4.3e-05 | 0.0107 | 0.00004 to 0.00037 [H]
Calcium Ca | mg/L | 13.2 | 471 | 6.92 | 147 | 22.7 | 191
Chromium Cr | mg/L | 0.0008 | 0.0002 | 0.0001 | 0.0001 | 0.0003 | 0.0001
Cobalt Co | mg/L | 8e-06 | 2.2e-05 | 0.00015 | 0.00109 | 9e-06 | 2.3e-05
Copper Cu | mg/L | 0.00138 | 0.00093 | 0.0395 | 0.179 | 0.00195 | 0.00212 | 0.002 to 0.004 [H]
Iron Fe | mg/L | 0.007 | 0.008 | 0.002 | 0.008 | 0.003 | 0.004 | 0.3
Lead Pb | mg/L | 4.9e-05 | 0.000109 | 5.3e-05 | 0.000241 | 2.5e-05 | 3e-05 | 0.001 to 0.007 [H]
Lithium Li | mg/L | 0.0008 | 0.005 | 0.0045 | 0.0051 | 0.001 | 0.0018
Magnesium Mg | mg/L | 2.14 | 26.8 | 1.33 | 3.47 | 4.92 | 7.17
Manganese Mn | mg/L | 0.00052 | 0.0032 | 0.285 | 12.4 | 0.00107 | 0.0815
Mercury Hg | mg/L | 0.01 | 0.01 | 0.01 | 0.88 | 0.01 | 0.01 | 0.0026
Molybdenum Mo | mg/L | 0.00722 | 0.00011 | 5e-05 | 5e-05 | 0.0009 | 6e-05 | 0.073
Nickel Ni | mg/L | 0.00029 | 0.00042 | 0.00101 | 0.0113 | 0.00022 | 0.00054 | 0.025 to 0.15 [H]
Phosphorus P | mg/L | 0.065 | 0.007 | 0.009 | 0.008 | 0.007 | 0.007
Potassium K | mg/L | 1.23 | 5.88 | 3.79 | 3.24 | 1.86 | 3.98
Selenium Se | mg/L | 0.0002 | 4e-05 | 4e-05 | 7e-05 | 5e-05 | 5e-05 | 0.001
Silicon Si | mg/L | 2.83 | 1.68 | 1.89 | 2.72 | 1.79 | 2.51
Silver Ag | mg/L | 5e-06 | 5e-06 | 0.00106 | 0.000151 | 5e-06 | 5e-06 | 0.0001
Sodium Na | mg/L | 0.74 | 0.36 | 0.55 | 0.35 | 0.79 | 0.31
Strontium Sr | mg/L | 0.0295 | 0.433 | 0.00115 | 0.249 | 0.0757 | 0.21
Sulphur (S) | mg/L | 3 | 455 | 12 | 149 | 3 | 178
Thallium Tl | mg/L | 5e-06 | 9e-05 | 0.000245 | 0.000118 | 8e-06 | 5.6e-05 | 0.0008
Tin Sn | mg/L | 1e-05 | 2e-05 | 2e-05 | 1e-05 | 1e-05 | 1e-05
Titanium Ti | mg/L | 0.0007 | 0.0008 | 0.0006 | 0.001 | 0.0007 | 0.0007
Uranium U | mg/L | 0.000157 | 0.000422 | 1.2e-05 | 0.000115 | 0.000211 | 7e-06
Vanadium V | mg/L | 0.0002 | 0.0002 | 0.0002 | 0.0002 | 0.0002 | 0.0002
Zinc Zn | mg/L | 0.0014 | 0.0656 | 0.571 | 5.73 | 0.0017 | 0.192 | 0.03
Zirconium Zr | mg/L | 0.0001 | 0.0001 | 0.0001 | 0.0001 | 0.0001 | 0.0001
Note:
Bold font indicates CCME exceedances

## Dam Fill Material
Table F4: Shake Flask Extraction - Dam Fill Material
Dam Fill Material | [9 empty] | Compariosn Guideline
Sample ID | Units | TP-TD-13-01 | BH-TD-13-01 | TP-TD-13-01 | BH-TD-13-01 | BH-TD-13-01 | TP-TD-13-02 | TP-TD-13-02 | TP-TD-13-03 | CCME,Water Quality Guideline For Protection Aquatic Life
|  | ARD-02 | ARD-03 | ARD-04 | ARD-06 | ARD-10 | ARD-01 | ARD-03 | ARD-05
Parameter
Volume Nanopure Water | mL | 750 | 750 | 750 | 750 | 750 | 750 | 750 | 750
Sample Weight | g | 250 | 250 | 250 | 250 | 250 | 250 | 250 | 250
pH |  | 7.7 | 7.94 | 7.72 | 7.41 | 7.67 | 7.35 | 7.49 | 5.67 | 6.5-9.0
Redox | mV | 336.91 | 336.91 | 320.8 | 319.33 | 357.42 | 351.56 | 286.62 | 278.32
Conductivity | uS/cm | 5.63 | 39.84 | 32.06 | 28.33 | 48.79 | 19.84 | 32.52 | 1008.3
Acidity (to pH 4.5) | mg CaCO3/L | #N/A | #N/A | #N/A | #N/A | #N/A | #N/A | #N/A | #N/A
Total Acidity (to pH 8.3) | mg CaCO3/L | 3.65 | 3.73 | 2.37 | 2.4 | 3.85 | 3.48 | 2.81 | 7.57
Alkalinity | mg CaCO3/L | 2.91 | 20.26 | 9.98 | 10.67 | 10.87 | 8.35 | 12.46 | 1.31
Sulphate | mg/L | 4 | 4 | 8 | 4 | 7 | 3 | 2 | 445
Ion Balance
Major Anions | meq/L | 0.1415333 | 0.4885333 | 0.3662667 | 0.2967333 | 0.3632333 | 0.2295 | 0.2908667 | 9.297033
Major Cations | meq/L | 0.127325 | 0.4397036 | 0.3506335 | 0.2942329 | 0.5168411 | 0.3397634 | 0.5254281 | 10.77222
Difference | meq/L | 0.01420829 | 0.04882972 | 0.01563319 | 0.002500472 | -0.1536078 | -0.1102634 | -0.2345614 | -1.475188
Balance (%) | % | 5.285% | 5.26% | 2.181% | 0.4231% | -17.45% | -19.37% | -28.73% | -7.35%
Dissolved Metals
Hardness CaCO3 | mg/L | 3.4 | 15.8 | 12.3 | 11.1 | 9.13 | 13.1 | 20.1 | 489 | -
Aluminum Al | mg/L | 0.148 | 0.237 | 0.201 | 0.0827 | 0.381 | 0.28 | 0.259 | 0.189 | 0.005 if pH<6.5; 0.1 if pH≥6.5
Antimony Sb | mg/L | < 0.0002 | 0.0013 | 0.0004 | 0.002 | 0.0005 | < 0.0002 | 0.0017 | 0.0009
Arsenic As | mg/L | 0.0008 | 0.0044 | 0.0033 | 0.0031 | 0.0027 | 0.0014 | 0.0007 | 0.0038 | 0.005
Barium Ba | mg/L | 0.00732 | 0.017 | 0.0208 | 0.0115 | 0.023 | 0.0145 | 0.025 | 0.0839
Beryllium Be | mg/L | 2e-05 | < 0.00002 | < 0.00002 | < 0.00002 | 2e-05 | < 0.00002 | 6e-05 | 2e-05
Bismuth Bi | mg/L | < 0.00001 | < 0.00001 | < 0.00001 | < 0.00001 | < 0.00001 | 0.0001 | 0.00018 | 0.00013
Boron B | mg/L | 0.0053 | 0.0149 | 0.0148 | 0.0065 | 0.0145 | 0.0057 | 0.01 | 0.138 | 1.5
Cadmium Cd | mg/L | 3.5e-05 | 1.6e-05 | 1.8e-05 | 2.6e-05 | 1.8e-05 | < 0.000003 | 0.000294 | 0.00052 | 0.00004 to 0.00037 [H]
Calcium Ca | mg/L | 1.2 | 4.93 | 3.91 | 3.56 | 3.23 | 4.4 | 7.06 | 172
Chromium Cr | mg/L | 0.0007 | < 0.0005 | < 0.0005 | < 0.0005 | 0.0008 | 0.0008 | 0.0025 | 0.001
Cobalt Co | mg/L | 0.000237 | 0.000183 | 0.00015 | 9.8e-05 | 0.00104 | 0.000345 | 0.0033 | 0.115
Copper Cu | mg/L | 0.0166 | 0.0035 | 0.0047 | 0.0042 | 0.0078 | 0.0069 | 0.0062 | 0.0106 | 0.002 to 0.004 [H]
Iron Fe | mg/L | 0.069 | 0.212 | 0.211 | 0.06 | 0.305 | 0.196 | 0.242 | 0.166 | 0.3
Lead Pb | mg/L | 8e-05 | 0.00023 | 0.0002 | 9e-05 | 0.00031 | 0.00043 | 0.00025 | 0.00046 | 0.001 to 0.007 [H]
Lithium Li | mg/L | < 0.001 | < 0.001 | < 0.001 | < 0.001 | < 0.001 | < 0.001 | 0.001 | < 0.001
Magnesium Mg | mg/L | 0.092 | 0.84 | 0.629 | 0.53 | 0.257 | 0.511 | 0.594 | 14.6
Manganese Mn | mg/L | 0.013 | 0.0097 | 0.0161 | 0.0053 | 0.0129 | 0.01 | 0.0078 | 17.3
Mercury Hg | ug/L | < 0.01 | < 0.01 | < 0.01 | 0.02 | < 0.01 | < 0.01 | < 0.01 | < 0.01 | 0.0026
Molybdenum Mo | mg/L | 0.00029 | 0.00138 | 0.00097 | 0.001 | 0.00155 | 0.00174 | 0.00059 | 0.00745 | 0.073
Nickel Ni | mg/L | 0.0004 | < 0.0001 | 0.0007 | 0.0004 | 0.0003 | 0.0006 | 0.0029 | 0.0207 | 0.025 to 0.15 [H]
Phosphorus P | mg/L | 0.018 | 0.013 | 0.019 | 0.018 | 0.022 | 0.021 | 0.038 | 0.086
Potassium K | mg/L | 0.329 | 0.777 | 0.751 | 0.643 | 0.685 | 0.509 | 0.521 | 3.39
Selenium Se | mg/L | 9e-05 | 0.0002 | 0.0003 | 0.00021 | 0.00017 | 0.00021 | 0.00039 | 0.00023 | 0.001
Silicon Si | mg/L | 2.21 | 2.36 | 2.76 | 2.27 | 2.24 | 1.83 | 1.73 | 10.5
Silver Ag | mg/L | 1e-05 | < 0.00001 | < 0.00001 | < 0.00001 | 9e-05 | < 0.00001 | < 0.00001 | < 0.00001 | 0.0001
Sodium Na | mg/L | 0.72 | 1.54 | 1.17 | 1.3 | 5.94 | 0.54 | 1.59 | 5.16
Strontium Sr | mg/L | 0.0064 | 0.026 | 0.0163 | 0.0142 | 0.0172 | 0.0203 | 0.0278 | 0.553
Sulphur (S) | mg/L | 0.17 | 0.82 | 1.44 | 0.59 | 3.04 | 0.36 | 0.9 | 174
Thallium Tl | mg/L | < 0.00002 | < 0.00002 | < 0.00002 | < 0.00002 | < 0.00002 | < 0.00002 | 6e-05 | 0.00033 | 0.0008
Tin Sn | mg/L | < 0.00001 | 2e-05 | < 0.00001 | 8e-05 | 3e-05 | < 0.00001 | 0.00091 | 0.00012
Titanium Ti | mg/L | 0.002 | 0.0068 | 0.0062 | 0.0018 | 0.0113 | 0.0066 | 0.0069 | 0.0019
Uranium U | mg/L | 6.6e-05 | 5.8e-05 | 6.7e-05 | 3.5e-05 | 6.3e-05 | 0.000127 | 0.00454 | 0.00073
Vanadium V | mg/L | 0.00065 | 0.00166 | 0.00381 | 0.00117 | 0.00169 | 0.00145 | 0.00202 | 0.00042
Zinc Zn | mg/L | 0.001 | 0.002 | 0.001 | 0.002 | 0.002 | 0.003 | 0.004 | 0.016 | 0.03
Zirconium Zr | mg/L | 0.00098 | 0.00026 | 0.0004 | 0.00022 | 0.00063 | 0.001 | 0.00078 | 0.0008
Note:
Bold font indicates CCME exceedances

## Native
Table F5: Shake Flask Extraction - Native Soil
Native Soil | [13 empty] | Compariosn Guideline
Sample ID | Units | BH-T-13-01 | BH-T-13-01 | BH-T-13-02 | BH-T-13-02 | BH-T-13-03 | BH-T-13-03 | BH-T-13-04 | BH-T-13-04 | TP-T-13-02 | TP-T-13-03 | TP-T-13-04 | TP-T-13-06 | CCME,Water Quality Guideline For Protection Aquatic Life
|  | ARD-01 | ARD-05 | ARD-01 | ARD-04 | ARD-02 | ARD-06 | ARD-02 | ARD-04 | ARD-02 | ARD-02 | ARD-02 | ARD-02
Parameter
Volume Nanopure Water | mL | 750 | 750 | 750 | 750 | 750 | 750 | 750 | 750 | 750 | 750 | 750 | 750
Sample Weight | g | 250 | 250 | 250 | 250 | 250 | 250 | 250 | 250 | 250 | 250 | 250 | 250
pH |  | 8 | 7.98 | 7.52 | 8.3 | 7.62 | 7.48 | 7.49 | 8 | 6.33 | 8.04 | 7.19 | 8.07 | 6.5-9.0
Redox | mV | 347.16 | 343.75 | 350.09 | 311.03 | 348.63 | 304.19 | 335.44 | 319.82 | 258.78 | 302.73 | 330.07 | 316.89
Conductivity | uS/cm | 420.2 | 271.72 | 347.47 | 417.17 | 192.02 | 128.43 | 2088.6 | 227.27 | 418.18 | 76.66 | 212.51 | 158.99
Acidity (to pH 4.5) | mg CaCO3/L | #N/A | #N/A | #N/A | #N/A | #N/A | #N/A | #N/A | #N/A | #N/A | #N/A | #N/A | #N/A
Total Acidity (to pH 8.3) | mg CaCO3/L | 5.9 | 5.34 | 5.74 | 7.01 | 4.58 | 2.88 | 8.79 | 5.19 | 8.55 | 2.05 | 2.93 | 1.88
Alkalinity | mg CaCO3/L | 38.86 | 103.04 | 13.24 | 119.93 | 6.13 | 16.56 | 34.03 | 36.14 | 1.59 | 39.5 | 3.86 | 58.76
Sulphate | mg/L | 156 | 26 | 133 | 84 | 63 | 32 | 1072 | 20 | 145 | 3 | 58 | 10
Ion Balance
Major Anions | meq/L | 4.0272 | 2.602467 | 3.035633 | 4.1486 | 1.4351 | 0.9978667 | 23.01393 | 1.139467 | 3.052633 | 0.8525 | 1.285533 | 1.383533
Major Cations | meq/L | 4.135896 | 3.067134 | 3.325633 | 4.59435 | 1.695353 | 1.161485 | 26.73545 | 2.01051 | 3.314517 | 0.8936778 | 1.76887 | 1.548064
Difference | meq/L | -0.1086958 | -0.4646675 | -0.2899999 | -0.4457498 | -0.2602529 | -0.1636187 | -3.721521 | -0.8710434 | -0.2618833 | -0.04117784 | -0.4833371 | -0.1645302
Balance (%) | % | -1.332% | -8.196% | -4.559% | -5.098% | -8.314% | -7.577% | -7.481% | -27.65% | -4.113% | -2.358% | -15.82% | -5.612%
Dissolved Metals
Hardness CaCO3 | mg/L | 195 | 123 | 160 | 195 | 71.7 | 48.8 | 1280 | 95.2 | 156 | 40.3 | 65.6 | 74.2 | -
Aluminum Al | mg/L | 0.0294 | 0.172 | 0.112 | 0.101 | 0.155 | 0.0744 | 0.0111 | 0.0299 | 0.0566 | 0.228 | 0.0997 | 0.0219 | 0.005 if pH<6.5; 0.1 if pH≥6.5
Antimony Sb | mg/L | 0.0065 | 0.0035 | 0.0046 | 0.0073 | 0.0013 | 0.0063 | 0.465 | 0.0075 | 0.0033 | 0.0007 | 0.0007 | 0.0013
Arsenic As | mg/L | 0.0166 | 0.0183 | 0.0087 | 0.0475 | 0.0023 | 0.016 | 1.24 | 0.0072 | 0.0133 | 0.0013 | 0.0046 | 0.0022 | 0.005
Barium Ba | mg/L | 0.0519 | 0.0626 | 0.0904 | 0.112 | 0.069 | 0.0542 | 0.015 | 0.077 | 0.087 | 0.0219 | 0.0648 | 0.0437
Beryllium Be | mg/L | 2e-05 | 8e-05 | < 0.00002 | 0.00014 | < 0.00002 | < 0.00002 | < 0.00002 | < 0.00002 | 3e-05 | 4e-05 | < 0.00002 | < 0.00002
Bismuth Bi | mg/L | 2e-05 | 0.00044 | 1e-05 | 0.0003 | 1e-05 | < 0.00001 | < 0.00001 | < 0.00001 | < 0.00001 | 9e-05 | < 0.00001 | < 0.00001
Boron B | mg/L | 0.0162 | 0.028 | 0.0843 | 0.0934 | 0.0183 | 0.016 | 0.126 | 0.0245 | 0.0531 | 0.0094 | 0.0273 | 0.0224 | 1.5
Cadmium Cd | mg/L | 3e-05 | 8.7e-05 | 5.5e-05 | 0.000219 | 0.000215 | 4.5e-05 | 0.00343 | 5.8e-05 | 0.000119 | 3.8e-05 | 0.000303 | 1.2e-05 | 0.00004 to 0.00037 [H]
Calcium Ca | mg/L | 36.3 | 34.1 | 36.3 | 51.9 | 21.2 | 15.5 | 479 | 32.5 | 45.7 | 13.9 | 23.6 | 22.5
Chromium Cr | mg/L | < 0.0005 | 0.0038 | 0.0006 | 0.0042 | < 0.0005 | < 0.0005 | < 0.0005 | < 0.0005 | 0.0014 | 0.0009 | < 0.0005 | < 0.0005
Cobalt Co | mg/L | 0.000501 | 0.00391 | 0.00203 | 0.00452 | 0.000892 | 0.000261 | 0.00951 | 0.0012 | 0.00431 | 0.000646 | 0.000902 | 0.000245
Copper Cu | mg/L | 0.0077 | 0.0325 | 0.01 | 0.0325 | 0.0126 | 0.0029 | 0.0117 | 0.008 | 0.0035 | 0.0134 | 0.0035 | 0.0042 | 0.002 to 0.004 [H]
Iron Fe | mg/L | 0.016 | 1.25 | 0.103 | 1.38 | 0.132 | 0.068 | 0.025 | 0.046 | 0.415 | 0.188 | 0.108 | 0.046 | 0.3
Lead Pb | mg/L | 7e-05 | 0.00067 | 0.00057 | 0.00102 | 0.00037 | 0.00039 | 0.00048 | 0.00045 | 0.00015 | 0.00026 | 0.00023 | 4e-05 | 0.001 to 0.007 [H]
Lithium Li | mg/L | 0.002 | 0.002 | < 0.001 | 0.004 | < 0.001 | < 0.001 | 0.008 | < 0.001 | 0.008 | < 0.001 | < 0.001 | 0.001
Magnesium Mg | mg/L | 25.4 | 9.09 | 16.8 | 15.9 | 4.52 | 2.44 | 20.6 | 3.43 | 10.1 | 1.37 | 1.59 | 4.34
Manganese Mn | mg/L | 0.0265 | 0.126 | 0.365 | 0.134 | 0.578 | 0.0181 | 2.76 | 0.0729 | 0.435 | 0.0112 | 0.146 | 0.0548
Mercury Hg | ug/L | < 0.01 | < 0.01 | < 0.01 | < 0.01 | < 0.01 | 0.01 | 0.14 | < 0.01 | < 0.01 | < 0.01 | < 0.01 | < 0.01 | 0.0026
Molybdenum Mo | mg/L | 0.0017 | 0.0362 | 0.00656 | 0.0403 | 0.00163 | 0.00512 | 0.00816 | 0.00332 | 0.00038 | 0.00091 | 0.00039 | 0.0108 | 0.073
Nickel Ni | mg/L | 0.0014 | 0.0104 | 0.0015 | 0.0099 | 0.0004 | 0.0004 | 0.0008 | < 0.0001 | 0.0049 | 0.001 | 0.0009 | 0.0014 | 0.025 to 0.15 [H]
Phosphorus P | mg/L | 0.032 | 0.106 | 0.021 | 0.24 | < 0.009 | 0.014 | 0.054 | 0.02 | 0.016 | 0.025 | < 0.009 | 0.016
Potassium K | mg/L | 2.69 | 3.83 | 1.59 | 2.74 | 2.74 | 2.04 | 16.4 | 1.82 | 1.89 | 0.668 | 4.96 | 1.32
Selenium Se | mg/L | 0.0005 | 0.00099 | 0.00026 | 0.00125 | 8e-05 | 0.00031 | 0.00079 | 0.00066 | 0.00073 | 0.00029 | 0.00013 | 0.00098 | 0.001
Silicon Si | mg/L | 1.62 | 2.23 | 2.51 | 2.68 | 2.78 | 2.57 | 4.45 | 1.26 | 2.54 | 1.56 | 1.44 | 0.85
Silver Ag | mg/L | < 0.00001 | < 0.00001 | < 0.00001 | 6e-05 | < 0.00001 | < 0.00001 | 5e-05 | < 0.00001 | < 0.00001 | 9e-05 | 4e-05 | < 0.00001 | 0.0001
Sodium Na | mg/L | 3.71 | 10.3 | 1.22 | 12.1 | 3.45 | 3.07 | 12.3 | 1.31 | 2.57 | 0.8 | 7.16 | 0.79
Strontium Sr | mg/L | 0.17 | 0.136 | 0.287 | 0.216 | 0.081 | 0.0682 | 0.653 | 0.129 | 0.2 | 0.049 | 0.0606 | 0.0841
Sulphur (S) | mg/L | 57.3 | 11.7 | 50 | 30.3 | 22.3 | 12.8 | 421 | 10.4 | 64.1 | 0.68 | 23.8 | 4.35
Thallium Tl | mg/L | < 0.00002 | < 0.00002 | < 0.00002 | 9e-05 | < 0.00002 | < 0.00002 | 0.00037 | < 0.00002 | < 0.00002 | < 0.00002 | 5e-05 | < 0.00002 | 0.0008
Tin Sn | mg/L | 1e-05 | < 0.00001 | 7e-05 | 6e-05 | 3e-05 | 0.00018 | < 0.00001 | 2e-05 | < 0.00001 | < 0.00001 | < 0.00001 | < 0.00001
Titanium Ti | mg/L | 0.0006 | 0.0144 | 0.004 | 0.0128 | 0.0056 | 0.0015 | 0.0003 | 0.001 | 0.0023 | 0.0065 | 0.0019 | 0.0006
Uranium U | mg/L | 0.000275 | 0.00327 | 4.3e-05 | 0.00142 | 2.7e-05 | 3.2e-05 | 0.000598 | 0.000217 | 6.1e-05 | 0.000232 | 3.7e-05 | 0.00132
Vanadium V | mg/L | 0.0039 | 0.0074 | 0.00688 | 0.00789 | 0.00063 | 0.00081 | 0.00021 | 0.00098 | 0.00244 | 0.00189 | 0.00034 | 0.00068
Zinc Zn | mg/L | 0.003 | 0.004 | 0.004 | 0.004 | 0.005 | 0.001 | 0.019 | 0.002 | 0.018 | 0.003 | 0.002 | < 0.001 | 0.03
Zirconium Zr | mg/L | 4e-05 | 0.00207 | 0.00047 | 0.00209 | 0.00022 | 4e-05 | 3e-05 | 6e-05 | 0.00012 | 0.00035 | 0.00033 | 5e-05
Note:
Bold font indicates CCME exceedances

## Mill
Table F6: Shake Flask Extraction - Mill Area
Mill |  |  |  |  | Compariosn Guideline
Sample ID | Units | BH-M-13-04 | TP-M-13-04 | TP-M-13-05 | CCME,Water Quality Guideline For Protection Aquatic Life
|  | ARD-01 | ARD-01 | ARD-02
Parameter
Volume Nanopure Water | mL | 750 | 750 | 750
Sample Weight | g | 250 | 250 | 250
pH |  | 7.67 | 7.82 | 7.86 | 6.5-9.0
Redox | mV | 317.38 | 350.58 | 344.72
Conductivity | uS/cm | 389.11 | 208.56 | 61.43
Acidity (to pH 4.5) | mg CaCO3/L | #N/A | #N/A | #N/A
Total Acidity (to pH 8.3) | mg CaCO3/L | 3.65 | 3.62 | 3.02
Alkalinity | mg CaCO3/L | 50.13 | 38.78 | 24.32
Sulphate | mg/L | 109 | 58 | 10
Ion Balance
Major Anions | meq/L | 3.273433 | 1.983933 | 0.6947333
Major Cations | meq/L | 3.983156 | 2.089839 | 0.6533344
Difference | meq/L | -0.7097222 | -0.1059056 | 0.04139895
Balance (%) | % | -9.78% | -2.6% | 3.071%
Dissolved Metals
Hardness CaCO3 | mg/L | 191 | 98.6 | 28.7 | -
Aluminum Al | mg/L | 0.0181 | 0.0343 | 0.105 | 0.005 if pH<6.5; 0.1 if pH≥6.5
Antimony Sb | mg/L | 0.905 | 0.11 | 0.0013
Arsenic As | mg/L | 0.375 | 0.131 | 0.0021 | 0.005
Barium Ba | mg/L | 0.0328 | 0.015 | 0.0401
Beryllium Be | mg/L | < 0.00002 | < 0.00002 | < 0.00002
Bismuth Bi | mg/L | < 0.00001 | < 0.00001 | < 0.00001
Boron B | mg/L | 0.0168 | 0.0172 | 0.0073 | 1.5
Cadmium Cd | mg/L | 0.00144 | 0.000294 | 3e-06 | 0.00004 to 0.00037 [H]
Calcium Ca | mg/L | 52.2 | 29.8 | 8.73
Chromium Cr | mg/L | < 0.0005 | < 0.0005 | < 0.0005
Cobalt Co | mg/L | 0.000113 | 7e-05 | 7.8e-05
Copper Cu | mg/L | 0.0065 | 0.0016 | 0.0014 | 0.002 to 0.004 [H]
Iron Fe | mg/L | 0.021 | 0.02 | 0.095 | 0.3
Lead Pb | mg/L | 0.00516 | 0.00105 | 0.00013 | 0.001 to 0.007 [H]
Lithium Li | mg/L | 0.004 | < 0.001 | < 0.001
Magnesium Mg | mg/L | 14.7 | 5.9 | 1.68
Manganese Mn | mg/L | 0.0189 | 0.0024 | 0.0105
Mercury Hg | ug/L | 0.02 | < 0.01 | < 0.01 | 0.0026
Molybdenum Mo | mg/L | 0.00266 | 0.0012 | 0.00035 | 0.073
Nickel Ni | mg/L | 0.0004 | 0.0003 | 0.0004 | 0.025 to 0.15 [H]
Phosphorus P | mg/L | 0.014 | 0.014 | < 0.009
Potassium K | mg/L | 4.21 | 3.29 | 1.09
Selenium Se | mg/L | 0.00041 | 0.00041 | 0.0002 | 0.001
Silicon Si | mg/L | 2.56 | 2.16 | 2.01
Silver Ag | mg/L | 0.00036 | < 0.00001 | < 0.00001 | 0.0001
Sodium Na | mg/L | 1.32 | 0.64 | 0.8
Strontium Sr | mg/L | 0.15 | 0.0669 | 0.0308
Sulphur (S) | mg/L | 47.8 | 21.1 | 3.57
Thallium Tl | mg/L | 0.00021 | 4e-05 | < 0.00002 | 0.0008
Tin Sn | mg/L | 0.00087 | < 0.00001 | < 0.00001
Titanium Ti | mg/L | 0.0003 | 0.0004 | 0.0025
Uranium U | mg/L | 0.000411 | 0.000156 | 2.2e-05
Vanadium V | mg/L | 0.00029 | 0.00032 | 0.00062
Zinc Zn | mg/L | 0.038 | 0.006 | 0.001 | 0.03
Zirconium Zr | mg/L | 0.00014 | 5e-05 | 3e-05
Note:
Bold font indicates CCME exceedances

## Road
Table F7: Shake Flask Extraction - Haul Road
Haul Road |  |  |  |  | Compariosn Guideline
Sample ID | Units | TP-R-13-01 | TP-R-13-02 | TP-R-13-03 | CCME,Water Quality Guideline For Protection Aquatic Life
|  | ARD-02 | ARD-01 | ARD-02
Parameter
Volume Nanopure Water | mL | 750 | 750 | 750
Sample Weight | g | 250 | 250 | 250
pH |  | 7.43 | 7.83 | 7.82 | 6.5-9.0
Redox | mV | 365.72 | 360.83 | 357.42
Conductivity | uS/cm | 203.38 | 260.36 | 287.29
Acidity (to pH 4.5) | mg CaCO3/L | #N/A | #N/A | #N/A
Total Acidity (to pH 8.3) | mg CaCO3/L | 3.77 | 3.43 | 3.76
Alkalinity | mg CaCO3/L | 4 | 42.08 | 36.64
Sulphate | mg/L | 82 | 77 | 96
Ion Balance
Major Anions | meq/L | 1.788333 | 2.445767 | 2.7328
Major Cations | meq/L | 1.902416 | 2.621724 | 2.812615
Difference | meq/L | -0.1140831 | -0.1759577 | -0.07981466
Balance (%) | % | -3.091% | -3.472% | -1.439%
Dissolved Metals
Hardness CaCO3 | mg/L | 85.5 | 124 | 132 | -
Aluminum Al | mg/L | 0.044 | 0.034 | 0.0362 | 0.005 if pH<6.5; 0.1 if pH≥6.5
Antimony Sb | mg/L | 0.0065 | 0.0107 | 0.0026
Arsenic As | mg/L | 0.0092 | 0.0215 | 0.0031 | 0.005
Barium Ba | mg/L | 0.0586 | 0.0188 | 0.0152
Beryllium Be | mg/L | < 0.00002 | < 0.00002 | < 0.00002
Bismuth Bi | mg/L | 2e-05 | < 0.00001 | < 0.00001
Boron B | mg/L | 0.0048 | 0.0154 | 0.0063 | 1.5
Cadmium Cd | mg/L | 0.000147 | 9.8e-05 | 0.000286 | 0.00004 to 0.00037 [H]
Calcium Ca | mg/L | 25.6 | 39.4 | 42.7
Chromium Cr | mg/L | < 0.0005 | < 0.0005 | < 0.0005
Cobalt Co | mg/L | 8.4e-05 | 0.000135 | 8.7e-05
Copper Cu | mg/L | 0.0033 | 0.001 | 0.0008 | 0.002 to 0.004 [H]
Iron Fe | mg/L | 0.101 | 0.022 | 0.016 | 0.3
Lead Pb | mg/L | 0.00202 | 0.00045 | 0.00032 | 0.001 to 0.007 [H]
Lithium Li | mg/L | 0.001 | < 0.001 | 0.002
Magnesium Mg | mg/L | 5.25 | 6.25 | 6.1
Manganese Mn | mg/L | 0.0262 | 0.003 | 0.0054
Mercury Hg | ug/L | < 0.01 | < 0.01 | < 0.01 | 0.0026
Molybdenum Mo | mg/L | 8e-05 | 0.00023 | 0.00044 | 0.073
Nickel Ni | mg/L | 0.0007 | 0.0002 | 0.0002 | 0.025 to 0.15 [H]
Phosphorus P | mg/L | 0.011 | 0.026 | < 0.009
Potassium K | mg/L | 4.32 | 3.67 | 3.14
Selenium Se | mg/L | 0.00014 | 9e-05 | 9e-05 | 0.001
Silicon Si | mg/L | 3.58 | 2.46 | 2.38
Silver Ag | mg/L | 1e-05 | < 0.00001 | < 0.00001 | 0.0001
Sodium Na | mg/L | 1.77 | 1.09 | 2.21
Strontium Sr | mg/L | 0.0721 | 0.0865 | 0.15
Sulphur (S) | mg/L | 28.6 | 28.8 | 32.5
Thallium Tl | mg/L | 4e-05 | < 0.00002 | < 0.00002 | 0.0008
Tin Sn | mg/L | < 0.00001 | < 0.00001 | < 0.00001
Titanium Ti | mg/L | 0.0013 | 0.0004 | 0.0002
Uranium U | mg/L | 8e-06 | 0.000142 | 0.000159
Vanadium V | mg/L | 0.00027 | 0.00017 | 0.00012
Zinc Zn | mg/L | 0.006 | 0.003 | 0.004 | 0.03
Zirconium Zr | mg/L | 7e-05 | 3e-05 | 2e-05
Note:
Bold font indicates CCME exceedances

## Borrow Material
Table F8: Shake Flask Extraction - Borrow Area
Borrow Material | [10 empty] | Compariosn Guideline
Sample ID | Units | HA-BA-13-01 | HA-BA-13-02 | TP-BA-13-03 | TP-BA-13-03 | TP-BA-13-04 | TP-BA-13-04 | TP-BA-13-05 | TP-BA-13-05 | TP-BA-13-07 | CCME,Water Quality Guideline For Protection Aquatic Life
|  | 2-3 m | 0-1 m | ARD-01 | ARD-03 | ARD-01 | ARD-03 | ARD-02 | ARD-04 | ARD-02
Parameter
Volume Nanopure Water | mL | 750 | 750 | 750 | 750 | 750 | 750 | 750 | 750 | 750
Sample Weight | g | 250 | 250 | 250 | 250 | 250 | 250 | 250 | 250 | 250
pH |  | 7.76 | 7.81 | 7.53 | 7.56 | 7.15 | 7.6 | 7.35 | 7.64 | 7.83 | 6.5-9.0
Redox | mV | 331.05 | 329.1 | 332.51 | 335.44 | 338.37 | 351.07 | 344.72 | 349.6 | 352.53
Conductivity | uS/cm | 78.4 | 71.95 | 38.77 | 48.19 | 12.48 | 55.15 | 23.21 | 74.1 | 71.51
Acidity (to pH 4.5) | mg CaCO3/L | #N/A | #N/A | #N/A | #N/A | #N/A | #N/A | #N/A | #N/A | #N/A
Total Acidity (to pH 8.3) | mg CaCO3/L | 2.24 | 2.11 | 2.29 | 2.36 | 2.51 | 2.23 | 2.55 | 2.56 | 2.88
Alkalinity | mg CaCO3/L | 38.26 | 34.3 | 20.32 | 24.27 | 5.1 | 26.66 | 9.79 | 31.28 | 38.88
Sulphate | mg/L | 3 | 3 | <2 | <2 | 3 | <2 | <2 | 5 | 4
Ion Balance
Major Anions | meq/L | 0.8277 | 0.7485 | 0.4064 | 0.4854 | 0.1645 | 0.5332 | 0.1958 | 0.7297667 | 0.8609333
Major Cations | meq/L | 0.8274302 | 0.76197 | 0.4041499 | 0.5129587 | 0.1291154 | 0.5709022 | 0.2321985 | 0.7410448 | 0.7734993
Difference | meq/L | 0.0002698009 | -0.01347003 | 0.002250077 | -0.02755871 | 0.03538458 | -0.03770223 | -0.03639854 | -0.01127811 | 0.08743401
Balance (%) | % | 0.0163% | -0.8918% | 0.2776% | -2.76% | 12.05% | -3.415% | -8.504% | -0.7668% | 5.35%
Dissolved Metals
Hardness CaCO3 | mg/L | 38.5 | 35.3 | 18.4 | 23.1 | 5 | 26.2 | 9.8 | 33.5 | 35.4 | -
Aluminum Al | mg/L | 0.0622 | 0.105 | 0.0677 | 0.075 | 0.0357 | 0.0873 | 0.0145 | 0.0933 | 0.0419 | 0.005 if pH<6.5; 0.1 if pH≥6.5
Antimony Sb | mg/L | 0.0012 | 0.0012 | 0.0007 | 0.001 | 0.0005 | 0.0004 | 0.0044 | 0.0014 | 0.0002
Arsenic As | mg/L | 0.0039 | 0.0039 | 0.0114 | 0.0141 | 0.0041 | 0.0086 | 0.0034 | 0.0086 | 0.001 | 0.005
Barium Ba | mg/L | 0.0182 | 0.0249 | 0.016 | 0.0161 | 0.00375 | 0.00941 | 0.00791 | 0.0279 | 0.00167
Beryllium Be | mg/L | < 0.00002 | < 0.00002 | < 0.00002 | < 0.00002 | < 0.00002 | < 0.00002 | < 0.00002 | < 0.00002 | < 0.00002
Bismuth Bi | mg/L | < 0.00001 | < 0.00001 | < 0.00001 | < 0.00001 | < 0.00001 | < 0.00001 | < 0.00001 | < 0.00001 | < 0.00001
Boron B | mg/L | 0.0174 | 0.0132 | 0.0071 | 0.016 | 0.0075 | 0.0113 | 0.0066 | 0.0074 | 0.0049 | 1.5
Cadmium Cd | mg/L | 6e-06 | 9e-06 | < 0.000003 | 3.3e-05 | 8e-06 | 1.4e-05 | 5e-06 | 2.2e-05 | 7e-06 | 0.00004 to 0.00037 [H]
Calcium Ca | mg/L | 12.2 | 11.8 | 6.66 | 7.13 | 1.45 | 8.73 | 3.4 | 10.9 | 11.7
Chromium Cr | mg/L | < 0.0005 | < 0.0005 | < 0.0005 | < 0.0005 | < 0.0005 | < 0.0005 | < 0.0005 | < 0.0005 | < 0.0005
Cobalt Co | mg/L | 6.1e-05 | 8.4e-05 | 6e-05 | 7.5e-05 | 4.7e-05 | 9.8e-05 | 3.4e-05 | 0.000121 | 4.2e-05
Copper Cu | mg/L | 0.0024 | 0.0036 | 0.0016 | 0.0029 | 0.0027 | 0.002 | 0.0027 | 0.0038 | < 0.0005 | 0.002 to 0.004 [H]
Iron Fe | mg/L | 0.037 | 0.07 | 0.058 | 0.083 | 0.033 | 0.055 | 0.02 | 0.074 | 0.014 | 0.3
Lead Pb | mg/L | 4e-05 | 0.00011 | 0.0001 | 0.00035 | 0.0001 | 0.0001 | 7e-05 | 0.00018 | < 0.00002 | 0.001 to 0.007 [H]
Lithium Li | mg/L | < 0.001 | < 0.001 | < 0.001 | < 0.001 | < 0.001 | < 0.001 | < 0.001 | < 0.001 | < 0.001
Magnesium Mg | mg/L | 1.94 | 1.44 | 0.417 | 1.29 | 0.327 | 1.06 | 0.322 | 1.54 | 1.49
Manganese Mn | mg/L | 0.0058 | 0.0066 | 0.0025 | 0.0083 | 0.0043 | 0.0192 | 0.0025 | 0.0098 | 0.0005
Mercury Hg | ug/L | < 0.01 | 0.02 | 0.02 | 0.02 | 0.02 | 0.02 | 0.02 | < 0.01 | < 0.01 | 2.6e-05
Molybdenum Mo | mg/L | 0.00089 | 0.0016 | 0.00037 | 0.00075 | 0.00043 | 0.00047 | 0.00121 | 0.00157 | 0.00572 | 0.073
Nickel Ni | mg/L | 0.0003 | 0.0004 | 0.0003 | 0.0004 | 0.0008 | 0.0002 | 0.0003 | 0.0006 | 0.0001 | 0.025 to 0.15 [H]
Phosphorus P | mg/L | 0.052 | 0.032 | 0.057 | 0.036 | 0.019 | 0.052 | 0.01 | 0.026 | 0.011
Potassium K | mg/L | 1.32 | 1.32 | 0.565 | 0.94 | 0.385 | 0.824 | 0.729 | 1.12 | 2.23
Selenium Se | mg/L | 0.0004 | 0.00046 | 0.0002 | 0.00069 | 0.00011 | 0.00073 | 0.00056 | 0.00095 | 0.00026 | 0.001
Silicon Si | mg/L | 2.49 | 1.74 | 2.4 | 2.19 | 1.74 | 2.5 | 1.73 | 1.69 | 2.28
Silver Ag | mg/L | < 0.00001 | < 0.00001 | < 0.00001 | 2e-05 | 1e-05 | < 0.00001 | < 0.00001 | < 0.00001 | < 0.00001 | 0.0001
Sodium Na | mg/L | 0.58 | 0.48 | 0.53 | 0.62 | 0.46 | 0.62 | 0.4 | 0.96 | 0.23
Strontium Sr | mg/L | 0.0593 | 0.0508 | 0.0206 | 0.0285 | 0.0073 | 0.0241 | 0.011 | 0.0446 | 0.0548
Sulphur (S) | mg/L | 0.52 | 0.58 | 0.25 | 0.34 | 0.22 | 0.39 | 0.31 | 1.25 | 0.51
Thallium Tl | mg/L | < 0.00002 | < 0.00002 | < 0.00002 | < 0.00002 | < 0.00002 | < 0.00002 | < 0.00002 | < 0.00002 | < 0.00002 | 0.0008
Tin Sn | mg/L | 4e-05 | 2e-05 | 4e-05 | 1e-05 | 7e-05 | 1e-05 | 2e-05 | < 0.00001 | < 0.00001
Titanium Ti | mg/L | 0.0014 | 0.0027 | 0.0018 | 0.0015 | 0.0009 | 0.0023 | 0.0003 | 0.0022 | 0.0002
Uranium U | mg/L | 0.000338 | 0.000281 | 1.8e-05 | 3.7e-05 | 2.2e-05 | 0.0001 | 6e-06 | 0.000158 | 8.7e-05
Vanadium V | mg/L | 0.00512 | 0.00335 | 0.00186 | 0.00255 | 0.00067 | 0.00622 | 0.00071 | 0.00222 | 0.00013
Zinc Zn | mg/L | < 0.001 | 0.001 | 0.002 | 0.002 | < 0.001 | < 0.001 | < 0.001 | 0.001 | < 0.001 | 0.03
Zirconium Zr | mg/L | 3e-05 | 5e-05 | 4e-05 | 6e-05 | 0.0001 | 3e-05 | 2e-05 | 5e-05 | < 0.00001
Note:
Bold font indicates CCME exceedances