## Cover Page
Overburden Drilling Management Limited
Unit 107, 15 Capella Court
Nepean, Ontario, Canada, K2E 7X1
Tel: (613) 226-1771 Fax: (613) 226-8753
odm@storm.ca www.odm.ca
Laboratory Data Report
Client Information
Geological Survey of Canada
Natural Resources Canada
601 Booth Street,
Ottawa, ON
K1A 0E8
| beth.mcclenaghan@canada.ca |  | shauna.madore@canada.ca
Attention: Beth McClenaghan
Data-File Information
| Date: | March 31, 2018
| REVISED DATA: | April 27, 2018, includes HMC processing sheet.
| Project name: | Casino-Woodjam
| ODM batch number: | 7749
| Sample numbers: | CEBB-DR-01, CEBB-1026, 1023, 1025, 1019a, 1019b + 1019c, PP-01 and 038, and 13CDBWJ05 and 06
| Data file: | 20177749 - GSC - McClenaghan - (Casino-Woodjam) - March 2018
| Number of samples in this report: | 10
| Number of samples processed to date: | 10
| Total number of samples in project: | 10
Preliminary data:
| Final data: | X
Revised data:
Samples Processed For: |  | Gold, PGE and PCIMs
Processing Specifications:
1. | Submitted by client: 10 rock samples.
2. | EPD disaggregation of entire sample to -2 mm. Post EPD +2 mm fraction stored.
3. | Quartz cleaner blank inserted between each sample.
4. | -2.0 mm fraction micropanned for gold, PGM's and fine grained metallic indicator minerals.
5. | 0.25-2.0 mm refined by heavy liquid separation at S.G. 2.8, 3.2 and 3.3 to create heavy mineral concentrates (“HMCs”).
6. | 0.25-2.0 mm S.G 2.8 to 3.2, 3.2 to 3.3 and >3.3 nonferromagnetic heavy mineral fractions picked for indicator minerals.
7. | 1.0-2.0 mm, 0.5-1.0 mm and nonparamagnetic (>1.0 amp) 0.25-0.5 mm HMC fractions examined for scheelite by UV lamping.
Notes
Mike Crawford,
Laboratory Manager

## Abbreviations Table
Overburden Drilling Management Limited - Abbreviations Table
Raw Sample Weights and Descriptions Log
Largest Clast Size Present: | [5 empty] | Matrix Organics:
G: | Granules |  |  |  |  | ORG: | Y: Organics present in matrix
P: | Pebbles | [5 empty] | N: Organics absent or negligible
C: | Cobbles | [5 empty] | in matrix
+: Matrix is mainly organic
Clast Composition:
V/S: | Volcanics and/or sediments |  |  |  |  | Matrix Colour:
GR: | Granitics |  |  |  |  | Primary:
LS: | Limestone, carbonates |  |  |  |  | BE: | Beige | GG: | Grey-green
OT: | Other lithologies (refer to footnotes) |  |  |  |  | BR: | Brick Red | PP: | Purple
TR: | Only trace present |  |  |  |  | GY: | Grey | PK: | Pink
NA: | Not applicable |  |  |  |  | GB: | Grey-beige | PB: | Pink-beige
OX: | Very oxidized, undifferentiated |  |  |  |  | GN: | Green | MN: | Maroon
Matrix Grain Size Distribution:
S/U: | Sorted or unsorted |  |  |  |  | Secondary (soil):
SD: | Sand (F: Fine; M: Medium; C: Coarse) |  |  |  |  | OC: | Ochre
ST: | Silt |  |  |  |  | BN: | Brown
CY: | Clay |  |  |  |  | BK: | Black
Y: | Fraction present
+: | Fraction more abundant than normal |  |  |  |  | Secondary Colour Modifier:
-: | Fraction less abundant than normal |  |  |  |  | L: | Light
N: | Fraction not present |  |  |  |  | M: | Medium
[6 empty] | D: | Dark
Detailed Gold Grain Log
VG: | Visible gold grains
Thickness:
M: | Actual measured thickness of grain (µm)
C: | Thickness of grain (µm) calculated from measured width and length
Kimberlite Indicator Mineral (KIM) Log
GP: | Purple to red peridotitic garnet (G9/10 Cr-pyrope)
GO: | Orange mantle garnet; includes both eclogitic pyrope-almandine (G3) and Cr-poor
megacrystic pyrope (G1/G2) varieties; may include unchecked (by SEM) grains
of common crustal garnet (G5) lacking diagnostic inclusions or crystal faces
DC: | Cr-diopside; distinctly emerald green (paler emerald green low-Cr diopside picked separately)
IM: | Mg-ilmenite; may include unchecked (by SEM) grains of common crustal ilmenite
lacking diagnostic inclusions or crystal faces
CR: | Chromite
FO: | Forsterite
Metamorphosed/Magmatic Massive Sulphide Indicator Mineral (MMSIM)
and Porphyry Cu Indicator Mineral (PCIM) Logs
Adr: | Andradite | Cpx: | Clinopyroxene | Gth: | Goethite | PGM: | Platinum group-bearing mineral | Spi: | Spinel
Ap: | Apatite | Cpy: | Chalcopyrite | Ilm: | Ilmenite |  |  | Sps: | Spessartine
Ase: | Anatase | Cr: | Chromite | Ky: | Kyanite | Py: | Pyrite | St: | Staurolite
Aspy: | Arsenopyrite | Fay: | Fayalite | Mrc: | Marcasite | REM: | Rare earth-bearing mineral | Tm: | Tourmaline
Ax: | Axinite | Gh: | Gahnite | Mz: | Monazite |  |  | Ttn: | Titanite
Ba: | Barite | Grs: | Grossular | Ol: | Olivine | Rt: | Red rutile | Zir: | Zircon
|  |  |  | Opx: | Orthopyroxene | Sil: | Sillimanite
Other
HMC: | Heavy mineral concentrate |  |  | EPD: | Electric-pulse disaggregation
UV: | Ultra-violet |  |  | PGE: | Platinum group element

## Gold Summary
Gold Grain Summary
Client: Geological Survey of Canada
File Name: 20177749 - GSC - McClenaghan - (Casino-Woodjam) - March 2018
Total Number of Samples in this Report: 10
ODM Batch Number(s): 7749
Sample Number | Number of Visible Gold Grains |  |  |  | -2.0 mm Processed Weight (g) | Calculated PPB Visible Gold in HMC
| Total | Reshaped | Modified | Pristine |  | Total | Reshaped | Modified | Pristine
BLK871 | 0 | 0 | 0 | 0 | 0 | 0 | 0 | 0 | 0
CEBB-DR-01 | 0 | 0 | 0 | 0 | 568.1 | 0 | 0 | 0 | 0
BLK872 | 0 | 0 | 0 | 0 | 0 | 0 | 0 | 0 | 0
CEBB-1026 | 0 | 0 | 0 | 0 | 232.6 | 0 | 0 | 0 | 0
BLK873 | 0 | 0 | 0 | 0 | 0 | 0 | 0 | 0 | 0
CEBB-1023 | 0 | 0 | 0 | 0 | 241.7 | 0 | 0 | 0 | 0
BLK874 | 0 | 0 | 0 | 0 | 0 | 0 | 0 | 0 | 0
CEBB-1025 | 6 | 0 | 0 | 6 | 463.2 | 0.5860099 | 0 | 0 | 0.5860099
BLK875 | 0 | 0 | 0 | 0 | 0 | 0 | 0 | 0 | 0
CEBB-1019a | 3 | 0 | 0 | 3 | 556.2 | 2.170139 | 0 | 0 | 2.170139
BLK876 | 0 | 0 | 0 | 0 | 0 | 0 | 0 | 0 | 0
CEBB-1019b+1019c | 2 | 0 | 0 | 2 | 559 | <1 | 0 | 0 | <1
BLK877 | 0 | 0 | 0 | 0 | 0 | 0 | 0 | 0 | 0
CEBB-PP-01 | 90 | 0 | 0 | 90 | 562.6 | 1.182681 | 0 | 0 | 1.182681
BLK878 | 0 | 0 | 0 | 0 | 0 | 0 | 0 | 0 | 0
CEBB-038 | 7 | 0 | 0 | 7 | 794.3 | <1 | 0 | 0 | <1
BLK879 | 0 | 0 | 0 | 0 | 0 | 0 | 0 | 0 | 0
13CDBWJ05 | 0 | 0 | 0 | 0 | 44.4 | 0 | 0 | 0 | 0
BLK880` | 0 | 0 | 0 | 0 | 0 | 0 | 0 | 0 | 0
13CDBWJ06 | 0 | 0 | 0 | 0 | 189.2 | 0 | 0 | 0 | 0

## Detailed VG
Detailed Gold Grain Data
Client: Geological Survey of Canada
File Name: 20177749 - GSC - McClenaghan - (Casino-Woodjam) - March 2018
Total Number of Samples in this Report: 10
ODM Batch Number(s): 7749
Sample Number | Dimensions (µm) |  |  |  | Number of Visible Gold Grains |  |  |  | -2.0 mm Processed Weight (g) | Calculated V.G. Assay in HMC (ppb) | Metallic Minerals in Pan Concentrate
| Thickness |  | Width | Length | Reshaped | Modified | Pristine | Total
Blank 871 | No Visible Gold | [9 empty] | No Sulphides.
CEBB-DR-01 | No Visible Gold | [9 empty] | Tr (1 grain) molybdenite (150 µm).
Tr (~100 grains) pyrite (25-500 µm).
Blank 872 | No Visible Gold | [9 empty] | No Sulphides.
CEBB-1026 | No Visible Gold | [9 empty] | Tr (~200 grains) pyrite (25-250 µm).
Blank 873 | No Visible Gold | [9 empty] | No Sulphides.
CEBB-1023 | No Visible Gold | [9 empty] | Tr (~1000 grains) pyrite (25-250 µm).
Blank 874 | No Visible Gold | [9 empty] | No Sulphides.
CEBB-1025 | 3.1275 | C | 15 | 15 |  |  | 1 | 1 |  | <1 | Tr (~500 grains) pyrite (25-500 µm).
| 5.1875 | C | 25 | 25 |  |  | 2 | 2 |  | <1
| 7.734375 | C | 25 | 50 |  |  | 3 | 3 |  | <1
[8 empty] | 6 | 463.2 | 0.5860099
Blank 875 | No Visible Gold | [9 empty] | No Sulphides.
CEBB-1019a | 5.1875 | C | 25 | 25 |  |  | 1 | 1 |  | <1 | Tr (~200 grains) molybdenite (25-150 µm).
| 10.25 | C | 50 | 50 |  |  | 1 | 1 |  | <1 | Tr (~1000 grains) pyrite (25-250 µm).
| 17.609375 | C | 75 | 100 |  |  | 1 | 1 |  | 1.780883
[8 empty] | 3 | 556.2 | 2.170139
Blank 876 | No Visible Gold | [9 empty] | No Sulphides.
CEBB-1019b+1019c | 3.1275 | C | 15 | 15 |  |  | 2 | 2 |  | <1 | Tr (1 grain) molybdenite (75 µm).
[8 empty] | 2 | 559 | 0.01888249 | Tr (~500 grains) pyrite (25-125 µm).
Blank 877 | No Visible Gold | [9 empty] | No Sulphides.
CEBB-PP-01 | 3.1275 | C | 15 | 15 |  |  | 80 | 80 |  | 0.7504666 | Tr (~500 grains) pyrite (25-250 µm).
| 5.1875 | C | 25 | 25 |  |  | 10 | 10 |  | <1
[8 empty] | 90 | 562.6 | 1.182681
Blank 878 | No Visible Gold | [9 empty] | No Sulphides.
CEBB-038 | 3.1275 | C | 15 | 15 |  |  | 4 | 4 |  | <1 | Tr (~20 grains) molybdenite (25-250 µm).
| 5.1875 | C | 25 | 25 |  |  | 2 | 2 |  | <1 | Tr (~1000 grains) pyrite (25-250 µm).
| 7.734375 | C | 25 | 50 |  |  | 1 | 1 |  | <1
[8 empty] | 7 | 794.3 | 0.1790925
Blank 879 | No Visible Gold | [9 empty] | No Sulphides.
13CDBWJ05 | No Visible Gold | [9 empty] | Tr (~10 grains) pyrite (25-75 µm).
Blank 880 | No Visible Gold | [9 empty] | No Sulphides.
13CDBWJ06 | No Visible Gold | [9 empty] | No Sulphides.

## PGMs
PLATINUM GROUP MINERALS SUMMARY
Client: Geological Survey of Canada
File Name: 20177749 - GSC - McClenaghan - (Casino-Woodjam) - March 2018
Total Number of Samples in this Report: 10
ODM Batch Number(s): 7749
Observed PGMs
Sample Number | Mineral | Number of Grains | Total Grains
CEBB-DR-01 | None Observed | 0 | 0
CEBB-1026 | None Observed | 0 | 0
CEBB-1023 | None Observed | 0 | 0
CEBB-1025 | None Observed | 0 | 0
CEBB-1019a | None Observed | 0 | 0
CEBB-1019b+1019c | None Observed | 0 | 0
CEBB-PP-01 | None Observed | 0 | 0
CEBB-038 | None Observed | 0 | 0
13CDBWJ05 | None Observed | 0 | 0
13CDBWJ06 | None Observed | 0 | 0

## EPD Weights
EPD Sample Processing Weights
Client: Geological Survey of Canada
File Name: 20177749 - GSC - McClenaghan - (Casino-Woodjam) - March 2018
Total Number of Samples in this Report: 10
ODM Batch Number(s): 7749
Weight (g)
| Pre-Disaggregation |  |  | Post-Disaggregation
Sample Number | Total | Retained Split | EPD Split | Total | +2.0 mm | -2.0 mm
BLK871 | 142 | 0 | 142 | 142 | 38.7 | 103.3
CEBB-DR-01 | 587.5 | 0 | 587.5 | 587.5 | 19.4 | 568.1
BLK872 | 169.4 | 0 | 169.4 | 169.4 | 29.7 | 139.7
CEBB-1026 | 256.2 | 0 | 256.2 | 256.2 | 23.6 | 232.6
BLK873 | 150 | 0 | 150 | 150 | 36.8 | 113.2
CEBB-1023 | 292.8 | 0 | 292.8 | 292.8 | 51.1 | 241.7
BLK874 | 143.2 | 0 | 143.2 | 143.2 | 36 | 107.2
CEBB-1025 | 508.6 | 0 | 508.6 | 508.6 | 45.4 | 463.2
BLK875 | 138.3 | 0 | 138.3 | 138.3 | 43.1 | 95.2
CEBB-1019a | 576.6 | 0 | 576.6 | 576.6 | 20.4 | 556.2
BLK876 | 147.4 | 0 | 147.4 | 147.4 | 43.6 | 103.8
CEBB-1019b+1019c | 601.3 | 0 | 601.3 | 601.3 | 42.3 | 559
BLK877 | 145 | 0 | 145 | 145 | 32.5 | 112.5
CEBB-PP-01 | 589.6 | 0 | 589.6 | 589.6 | 27 | 562.6
BLK878 | 156 | 0 | 156 | 156 | 38.5 | 117.5
CEBB-038 | 825.3 | 0 | 825.3 | 825.3 | 31 | 794.3
BLK879 | 145.5 | 0 | 145.5 | 145.5 | 36.8 | 108.7
13CDBWJ05 | 61.9 | 0 | 61.9 | 61.9 | 17.5 | 44.4
BLK880` | 148.4 | 0 | 148.4 | 148.4 | 33.4 | 115
13CDBWJ06 | 218.1 | 0 | 218.1 | 218.1 | 28.9 | 189.2

## Processing Weights
Laboratory Processing Weights
Client: Geological Survey of Canada
File Name: 20177749 - GSC - McClenaghan - (Casino-Woodjam) - March 2018
Total Number of Samples in this Report: 10
ODM Batch Number(s): 7749
Weight of -2.0 mm Post EPD Fractions (g)
0.25-2.0 mm Heavy Liquid Separation at S.G 2.8, 3.2 and 3.3
[7 empty] | Nonferromagnetic Fraction at S.G 2.8 to 3.2 |  |  |  | Nonferromagnetic Fraction at S.G >3.2 |  |  |  | Nonferromagnetic Fraction at S.G >3.3
Sample Number | Total | -0.25 mm | Total | Lights S.G <2.8 | -0.25 mm (wash) | Mag HMC | Total | 0.25 to 0.5 mm | 0.5 to 1.0 mm | 1.0 to 2.0 mm | Total | 0.25 to 0.5 mm | 0.5 to 1.0 mm | 1.0 to 2.0 mm | Total | 0.25 to 0.5 mm | 0.5 to 1.0 mm | 1.0 to 2.0 mm
BLK871 | 103.3 | 8.5 | 94.8 | 94.8 | -0.01 | 0.01 | 0 |  |  |  | <0.01 |  |  |  | 0
CEBB-DR-01 | 568.1 | 118.9 | 449.2 | 375.8 | 8.38 | 9.9 | 55 | 11.6 | 23.6 | 19.8 | 0.12 | 0.08 | 0.03 | 0.01 | 0 | NA
BLK872 | 139.7 | 14.3 | 125.4 | 125.4 | 0 | 0 | 0.01 |  |  |  | <0.01 |  |  |  | 0
CEBB-1026 | 232.6 | 76.1 | 156.5 | 116.8 | 8.98 | 0.01 | 30.7 | 6.7 | 12.8 | 11.2 | 0.01 | 0.01 | 0 | 0 | 0 | NA
BLK873 | 113.2 | 10.7 | 102.5 | 102.5 | 0 | 0 | 0 |  |  |  | <0.01 |  |  |  | 0
CEBB-1023 | 241.7 | 62 | 179.7 | 148.5 | 4.51 | 0.01 | 26.6 | 5.1 | 10.2 | 11.3 | 0.08 | 0.07 | 0.01 | 0 | 0 | NA
BLK874 | 107.2 | 9.3 | 97.9 | 97.9 | 0 | 0 | 0 |  |  |  | <0.01 |  |  |  | 0
CEBB-1025 | 463.2 | 118.1 | 345.1 | 339.8 | 1.74 | 0.01 | 3.5 | 1.6 | 1.4 | 0.5 | 0.05 | 0.04 | 0.01 | 0 | 0 | NA
BLK875 | 95.2 | 9.1 | 86.1 | 86.1 | 0 | 0 | 0 |  |  |  | 0 |  |  |  | 0
CEBB-1019a | 556.2 | 168.3 | 387.9 | 372.2 | 4.26 | 0.01 | 11.4 | 7.8 | 2.7 | 0.9 | 0.03 | 0.02 | 0.01 | 0 | 0 | NA
BLK876 | 103.8 | 9.2 | 94.6 | 94.6 | 0 | 0 | 0 |  |  |  | <0.01 |  |  |  | 0
CEBB-1019b+1019c | 559 | 181.7 | 377.3 | 370.2 | 2.48 | 0.01 | 4.6 | 1.7 | 1.9 | 1 | 0.01 | 0.01 | 0 | 0 | 0 | NA
BLK877 | 112.5 | 9 | 103.5 | 103.5 | 0 | 0 | 0 |  |  |  | <0.01 |  |  |  | 0
CEBB-PP-01 | 562.6 | 146.8 | 415.8 | 414.8 | 0.29 | 0 | 0.7 | 0.3 | 0.3 | 0.1 | 0.01 | 0.01 | 0 | 0 | 0 | NA
BLK878 | 117.5 | 11.3 | 106.2 | 106.2 | 0 | 0 | 0 |  |  |  | <0.01 |  |  |  | 0
CEBB-038 | 794.3 | 215.3 | 579 | 569 | 3.27 | 1.2 | 5.2 | 2.1 | 2.4 | 0.7 | 0.33 | 0.2 | 0.1 | 0.03 | 0 | NA
BLK879 | 108.7 | 8.8 | 99.9 | 99.9 | 0 | 0 | 0 |  |  |  | <0.01 |  |  |  | 0
13CDBWJ05 | 44.4 | 10.2 | 34.2 | 3.3 | 4.65 | 0.01 | 26.2 | 7.6 | 9.9 | 8.7 | 0.04 | 0.03 | 0.01 | 0 | 0 | NA
BLK880` | 115 | 10 | 105 | 105 | 4 | 0 | 0 |  |  |  | <0.01 |  |  |  | 0
13CDBWJ06 | 189.2 | 48.6 | 140.6 | 42.8 | 11.3 | 0.3 | 32.4 | 7.7 | 15.1 | 9.6 | 4.4 | NA |  |  | 49.4 | 9.1 | 19.7 | 20.6

## HMC Processing
-0.25 mm Heavy Mineral Processing Weights
Client: Geological Survey of Canada
File Name: 20177749 - GSC - McClenaghan - (Casino-Woodjam) - March 2018
Total Number of Samples in this Report: 10
ODM Batch Number(s): 7749
Weight (g)
-0.25 mm Table Concentrate
Heavy Liquid Separation at S.G. 3.2
-0.25 mm HMC
Sample Number | Total | Lights S.G <3.2* | Total | Mag | Non Mag
CEBB-DR-01 | 118.9 | 117.28 | 1.62 | 1.09 | 0.53
CEBB-1026 | 76.1 | 76.04 | 0.06 | 0.01 | 0.05
CEBB-1023 | 62 | 61.83 | 0.17 | 0.01 | 0.16
CEBB-1025 | 118.1 | 117.9 | 0.20 | 0.02 | 0.18
CEBB-1019a | 168.3 | 168.23 | 0.07 | 0.01 | 0.06
CEBB-1019b+1019c | 181.7 | 181.64 | 0.06 | 0.01 | 0.05
CEBB-PP-01 | 146.8 | 146.76 | 0.04 | 0.01 | 0.03
CEBB-038 | 215.3 | 212.67 | 2.63 | 1.52 | 1.11
13CDBWJ05 | 10.2 | 9.98 | 0.22 | 0.01 | 0.21
13CDBWJ06 | 48.6 | 35.18 | 13.42 | 0.15 | 13.27
*The -0.25 mm fractions were further concentrated by re-tabling before heavy liquid separation. The heavy liquid lights fraction weights include the -0.25 mm table reject fraction.

## Paramag Weights
Paramagnetic/Non-Paramagnetic Fraction Weights
Client: Geological Survey of Canada
File Name: 20177749 - GSC - McClenaghan - (CEBB-13CDBWJ) - March 2018
Total Number of Samples in this Report: 10
ODM Batch Number(s): 7749
Weight of 2.8 to 3.2 S.G. Nonferromagnetic Heavy Mineral Fractions (g)
|  | Paramagnetic |  |  | Nonparamagnetic
Sample Number | Total | Strongly (<0.6 amp) | Moderately (0.6-0.8 amp) | Weakly (0.8-1.0 amp) | >1.0 amp
CEBB-DR-01 | 11.53 | 2.42 | 5.39 | 2.04 | 1.68
CEBB-1026 | 6.69 | 0 | 0.26 | 2.57 | 3.86
CEBB-1023 | 5.12 | 0 | 0.01 | 0.24 | 4.87
CEBB-1025 | 1.63 | 0 | 0.01 | 0 | 1.62
CEBB-1019a | 7.8 | 0 | 0.11 | 3.52 | 4.17
CEBB-1019b+1019c | 1.7 | 0 | 0.04 | 0 | 1.66
CEBB-PP-01 | 0.27 | 0 | 0.01 | 0 | 0.26
CEBB-038 | 2.06 | 0.27 | 0.12 | 1.32 | 0.35
13CDBWJ05 | 7.57 | 0.02 | 1.76 | 5.19 | 0.6
13CDBWJ06 | 7.68 | 1.13 | 1.42 | 2.33 | 2.8
Weight of >3.2 S.G. Nonferromagnetic Heavy Mineral Fractions (g)
|  | Paramagnetic |  |  | Nonparamagnetic
Sample Number | Total | Strongly (<0.6 amp) | Moderately (0.6-0.8 amp) | Weakly (0.8-1.0 amp) | >1.0 amp
CEBB-DR-01 | 0.09 | 0 | 0.07 | 0 | 0.02
CEBB-1026 | 0 | 0 | 0 | 0 | 0
CEBB-1023 | 0.07 | 0 | 0.04 | 0 | 0.03
CEBB-1025 | 0.04 | 0 | 0.01 | 0 | 0.03
CEBB-1019a | 0.02 | 0 | 0.01 | 0 | 0.01
CEBB-1019b+1019c | 0 | 0 | 0 | 0 | 0
CEBB-PP-01 | 0 | 0 | 0 | 0 | 0
CEBB-038 | 0.22 | 0.16 | 0.03 | 0.02 | 0.01
13CDBWJ05 | 0.04 | 0 | 0.03 | 0 | 0.01
13CDBWJ06 | 0 | NA
Weight of >3.3 S.G. Nonferromagnetic Heavy Mineral Fractions (g)
|  | Paramagnetic |  |  | Nonparamagnetic
Sample Number | Total | Strongly (<0.6 amp) | Moderately (0.6-0.8 amp) | Weakly (0.8-1.0 amp) | >1.0 amp
13CDBWJ06 | 9.1 | 0.22 | 2.37 | 5.96 | 0.55

## PCIM Counts 1
S.G. >3.2 Porphyry Cu Indicator Mineral Log For Unglaciated Terrains
Client: Geological Survey of Canada
File Name: 20177749 - GSC - McClenaghan - (Casino-Woodjam) - March 2018
Total Number of Samples in this Report: 10
ODM Batch Number(s): 7749
Portion (Volume %) and Number of 0.25-0.5 mm Grains in Host Paramagnetic Susceptibility (amperage) Fraction (<1.0 amp = paramagnetic; >1.0 amp = nonparamagnetic)
| Mineralization Minerals | [6 empty] | Alteration Minerals | [10 empty] | Geochron Minerals
| Hypogene |  |  | Supergene |  |  |  | Hypogene
| >1.0 amp |  |  | >1.0 amp |  |  | <1.0 amp | >1.0 amp | [9 empty] | <1.0 amp | >1.0 amp
Sample Number | Py | Cu-Zn-Pb- Mo-As-Sb- Bi-minerals | Sn-W Oxides | Mrc | Cu-Zn-Pb- Mo-As-Sb- Bi-minerals | Pyro- lusite | Gth | Ba | Mn- epidote | Grs | Tm | Blond Ttn | Rose Zir | Corundum | Diaspore | Red Rt | Other | Adr | Ap | Zir | Remarks | Picked Grains | INPUT ASSEMBLAGE | INPUT REMARKS
BLK871 | 0 | 0 | 0 | 0 | 0 | 0 | Tr (1 gr) | 0 | 0 | 0 | 0 | 0 | 0 | 0 | 0 | 0 | 0 | 0 | 0 | 0 | Goethite grain is sole grain recovered.
CEBB-DR-01 | 30 (~100 gr) | 0 | 0 | 0 | 0 | 0 | 0 | 0 | 0 | 0 | 0 | 0 | 0 | 0 | 0 | 0 | 10 allanite (~40 gr) | 0 | 0 | 0 | Hornblende/epidote-pyrite-titanite assemblage. SEM checks from 0.25-0.5 mm fraction: 8 tourmaline versus hornblende candidates = 2 hornblende and 6 allanite; and 5 epidote candidates = 5 epidote. | 0.25-0.5 mm fraction: 2 hornblende resembling tourmaline 26 representative allanite 114 representative epidote | Hornblende/epidote-pyrite-titanite | SEM checks from 0.25-0.5 mm fraction: 8 tourmaline versus hornblende candidates = 2 hornblende and 6 allanite; and 5 epidote candidates = 5 epidote.
BLK872 | 0 | 0 | 0 | 0 | 0 | 0 | 0 | 0 | 0 | 0 | 0 | 0 | 0 | 0 | 0 | 0 | 0 | 0 | 0 | 0
CEBB-1026 | 0 | 0 | 0 | 0 | 0 | 0 | 15 (~10 gr) | 0 | 0 | 0 | 85 (74 gr) | 0 | 0 | 0 | 0 | 0 | 0 | 0 | 0 | 0 | Undersized concentrate therefore not electromagnetically separated and minieral assemblage not listed. Main minerals are tourmaline and goethite. | 0.25-0.5 mm fraction: 74 tourmaline | Undersized concentrate therefore not electromagnetically separated and minieral assemblage not listed. Main minerals are tourmaline and goethite.
BLK873 | 0 | 0 | 0 | 0 | 0 | 0 | 0 | 0 | 0 | 0 | 0 | 0 | 0 | 0 | 0 | 0 | 0 | 0 | 0 | 0
CEBB-1023 | 60 (~200 gr) | 0 | 0 | Tr | 0 | 0 | 99 (~400 gr) | 0 | 0 | 0 | 40 (~120 gr) | 0 | 0 | 0 | 0 | 0 | 0 | 0 | 0 | 0 | Goethite/pyrite-tourmaline assemblage. SEM checks from 0.25-0.5 mm fraction: 5 tourmaline (major nonparamagnetic assemblage mineral) candidates = 5 tourmaline. | 0.25-0.5 mm fraction: 105 representative tourmaline | Goethite/pyrite-tourmaline | SEM checks from 0.25-0.5 mm fraction: 5 tourmaline (major nonparamagnetic assemblage mineral) candidates = 5 tourmaline.
BLK874 | 0 | 0 | 0 | 0 | 0 | 0 | 0 | 0 | 0 | 0 | 0 | 0 | 0 | 0 | 0 | 0 | 0 | 0 | 0 | 0
CEBB-1025 | 95 (~200 gr) | 0 | 0 | 0 | 0 | 0 | 90 (~90 gr) | 0 | 0 | 0 | 0 | 0 | 0 | 0 | 0 | 0 | 0 | 0 | 0 | 0 | Goethite/pyrite assemblage. All fractions are miniscule, therefore mineral percentages are overstated. SEM checks from 0.25-0.5 mm fraction: 1 microcrystalline red-brown sphalerite versus rutile candidate = 1 rutile; and 1 arsenopyrite versus pyrite candidate = 1 pyrrhotite. | 0.25-0.5 mm fraction: 1 rutile resembling sphalerite 1 pyrrhotite resembling arsenopyrite | Goethite/pyrite | All fractions are miniscule, therefore mineral percentages are overstated. SEM checks from 0.25-0.5 mm fraction: 1 microcrystalline red-brown sphalerite versus rutile candidate = 1 rutile; and 1 arsenopyrite versus pyrite candidate = 1 pyrrhotite.
BLK875 | 0 | 0 | 0 | 0 | 0 | 0 | 0 | 0 | 0 | 0 | 0 | 0 | 0 | 0 | 0 | 0 | 0 | 0 | 0 | 0
CEBB-1019a | 6 (19 gr) | 0 | 0 | 0 | 0 | 0 | 99 (~100 gr) | 0 | 0 | 0 | 90 (~300 gr) | 0 | 0 | 0 | 0 | 0 | 0 | 0 | 0 | 0 | Goethite/tourmaline assemblage. "Pyrite" is mostly mantled by goethite. | 0.25-0.5 mm fraction: 100 representative tourmaline | Goethite/tourmaline | "Pyrite" is mostly mantled by goethite.
BLK876 | 0 | 0 | 0 | 0 | 0 | 0 | 0 | 0 | 0 | 0 | 0 | 0 | 0 | 0 | 0 | 0 | 0 | 0 | 0 | 0
CEBB-1019b+1019c | 0 | 0 | 0 | 0 | 0 | 0 | 0 | 0 | 0 | 0 | 30 (54 gr) | 0 | 0 | 0 | 0 | 0 | 0 | 0 | 0 | 0 | Undersized concentrate therefore not electromagnetically separated and mineral assemblage not listed. Main minerals are titanite and tourmaline. | 0.25-0.5 mm fraction: 54 tourmaline | Undersized concentrate therefore not electromagnetically separated and mineral assemblage not listed. Main minerals are titanite and tourmaline.
BLK877 | 0 | 0 | 0 | 0 | 0 | 0 | 0 | 0 | 0 | 0 | 0 | 0 | 0 | 0 | 0 | 0 | 0 | 0 | 0 | 0
CEBB-PP-01 | 0 | 0 | 0 | 0 | 0 | 0 | 100 (~80 gr) | 0 | 0 | 0 | 0 | 0 | 0 | 0 | 0 | 0 | 0 | 0 | 0 | 0 | Undersized concentrate therefore not electromagnetically separated and mineral assemblage not listed. Main mineral is goethite. |  | Undersized concentrate therefore not electromagnetically separated and mineral assemblage not listed. Main mineral is goethite.
BLK878 | 0 | 0 | 0 | 0 | 0 | 0 | 0 | 0 | 0 | 0 | 0 | 0 | 0 | 0 | 0 | 0 | 0 | 0 | 0 | 0
CEBB-038 | 0 | 0 | 0 | 0 | 0 | 0 | 25 (~500 gr) | 0 | 0 | 0 | 0 | 0 | 0 | 0 | 0 | 0 | 0 | 0 | 0 | 0 | Hematite-goethite/rutile+biotite assemblage. SEM checks from 0.25-0.5 mm fraction: 5 rutile (major nonparamagnetic assemblage mineral) candidates = 5 rutile ± biotite. | 0.25-0.5 mm fraction: 5 representative rutile ± biotite | Hematite-goethite/rutile+biotite | SEM checks from 0.25-0.5 mm fraction: 5 rutile (major nonparamagnetic assemblage mineral) candidates = 5 rutile ± biotite.
BLK879 | 0 | 0 | 0 | 0 | 0 | 0 | 0 | 0 | 0 | 0 | 0 | 0 | 0 | 0 | 0 | 0 | 0 | 0 | 0 | 0
13CDBWJ05 | 0 | 0 | 0 | 0 | 0 | 0 | 0 | 0 | 0 | 0 | 80 (~300 gr) | 0 | 0 | 0 | 0 | 0 | 0 | 0 | 0 | 0 | Tourmaline-epidote assemblage. Epidote picked in all fractions have attached quartz, ± feldspar, ± tourmaline and ± titanite. Tourmaline picked by visual characteristics only, SEM checks on 5 representative tourmaline candidates are inconclusive and grains not retained. | 0.5-1.0 mm fraction: 11 epidote 0.25-0.5 mm fraction: 100 representative tourmaline 100 epdiote | Tourmaline-epidote | Epidote picked in all fractions have attached quartz, ± feldspar, ± tourmaline and ± titanite. Tourmaline picked by visual characteristics only, SEM checks on 5 representative tourmaline candidates are inconclusive and grains not retained.
BLK880` | 0 | 0 | 0 | 0 | 0 | 0 | Tr (1 gr) | 0 | 0 | 0 | 0 | 0 | 0 | 0 | 0 | 0 | 0 | 0 | 0 | 0 | Goethite grain is sole grain recovered.
13CDBWJ06 | 0 | 0 | 0 | 0 | 0 | 0 | 0 | 0 | 0 | 0 | 25 (~2500 gr) | 0 | 0 | 0 | 0 | 0 | 0 | 0 | 0 | 0 | Epidote assemblage. All size and amperage fractions dominated by epidote. Most tourmaline in S.G. >3.2 are aggregated with epidote. | 0.25-0.5 mm fraction: 200 representative epidote 100 representative tourmaline 20 representative intergrown epidote + tourmaline | Epidote | All size and amperage fractions dominated by epidote. Most tourmaline in S.G. >3.2 are aggregated with epidote.

## PCIM Counts 2
S.G. 2.8-3.2 Porphyry Cu Indicator Mineral Data
Client: Geological Survey of Canada
File Name: 20177749 - GSC - McClenaghan - (Casino-Woodjam) - March 2018
Total Number of Samples in this Report: 10
ODM Batch Number(s): 7749
0.25-0.5 mm
Major Sulphates
Sample Numbr | % Cu Minerals | Misc. Prime porphyry Cu Indicators | % Jarosite | % Alunite | % Tourmaline | Remarks | Picked Grains
BLK871 | 0 | 0 | 0 | 0 | 0
CEBB-DR-01 | 0 | 0 | 0 | 0 | 0
BLK872 | 0 | 0 | 0 | 0 | 0
CEBB-1026 | 0 | 0 | 0 | 0 | 90 (~60,000 gr) | SEM checks from 0.25-0.5 mm fraction: 5 tourmaline versus hornblende candidates = 5 tourmaline. | 0.25-0.5 mm fraction: 155 representative tourmaline
BLK873 | 0 | 0 | 0 | 0 | 0
CEBB-1023 | 0 | 0 | 0 | 0 | 30 (~15,000 gr) | SEM checks from 0.25-0.5 mm fraction: 5 jarosite candidates = 5 sericite + limonite. | 0.25-0.5 mm fraction: 5 sericite + limonite resembling jarosite 100 representative tourmaline
BLK874 | 0 | 0 | 0 | 0 | 0
CEBB-1025 | 0 | 0 | 0 | 0 | 20 (~3000 gr) | SEM checks from 0.5-1.0 mm fraction: 5 microcrystalline pyrophyllite versus primary alunite candidates = 5 sericite (lump form) and 5 orange jarosite candidates = 5 sericite + limonite. Both 0.5-1.0 and 0.25-0.5 mm fractions are comprised of ~60% sericite lumps, 20% tourmaline and 20% chlorite. | 0.5-1.0 mm fraciton: 5 representative sericite lumps 0.25-0.5 mm fraction: 5 sericite + limonite resembling jarosite 200 representative tourmaline
BLK875 | 0 | 0 | 0 | 0 | 0
CEBB-1019a | 0 | 0 | 0.5 (~400 gr) | 0 | 99 (~80,000 gr) | SEM checks from 0.25-0.5 mm fraction: 5 jarosite candidates = 5 jarosite. | 0.25-0.5 mm fraction: 5 representative jarosite 100 representative tourmaline
BLK876 | 0 | 0 | 0 | 0 | 0
CEBB-1019b+1019c | 0 | 0 | Tr (~30 gr) | 0 | 25 (~4000 gr) |  | 0.25-0.5 mm fraction: 5 representative jarosite 160 representative tourmaline
BLK877 | 0 | 0 | 0 | 0 | 0
CEBB-PP-01 | 0 | 0 | 8 (~200 gr) | 0 | 4 (~119 gr) | SEM checks from 0.25-0.5 mm fraction: 5 bimineralic tourmaline bearing candidates = 5 tourmaline + sericite. | 1.0-2.0 mm fraction: 1 tourmaline 0.5-1.0 mm fraction: 35 tourmaline 0.25-0.5 mm fraction: 5 representative jarosite 119 tourmaline + sericite
BLK878 | 0 | 0 | 0 | 0 | 0
CEBB-038 | 0 | 0 | 0 | 0 | 0 | SEM checks from 0.25-0.5 mm fraction: 5 tourmaline versus biotite candidates = 5 biotite ± rutile. | 0.25-0.5 mm fraction: 5 representative biotite ± rutile resembling tourmaline
BLK879 | 0 | 0 | 0 | 0 | 0
13CDBWJ05 | 0 | 0 | 0 | 0 | 97 (~80,000 gr) | Tourmaline picked by visual characteristics only. SEM checks on 5 representative tourmaline candidates are inconclusive and grains not retained. | 0.5-1.0 mm fraction: 9 epidote 0.25-0.5 mm fraction: 200 representative tourmaline 81 epidote
BLK880` | 0 | 0 | 0 | 0 | 0
13CDBWJ06 | 0 | 0 | 0 | 0 | 50 (~40,000 gr) | Tourmaline picked by visual characteristics only. SEM checks on 5 representative tourmaline candidates are inconclusive and grains not retained. | 0.25-0.5 mm fraction: 200 representative tourmaline

## MMSIM Summary
| PCIM Counts 1 | [7 empty] | PCIM Counts 2
Sample Number | Pyrite _ % | Pyrite _ grains | Goethite _% | Goethite _ grains | Tourmaline _% | Tourmaline_ grains | Allanite _% | Allanite _ grains | Jarosite _% | Jarosite _ grains | Tourmaline _% | Tourmaline _ grains
BLK871 | 0 | 0 | Tr | 1 | 0 | 0 | 0 | 0 | 0 | 0 | 0 | 0
CEBB-DR-01 | 30 | 100 | 0 | 0 | 0 | 0 | 10 | 40 | 0 | 0 | 0 | 0
BLK872 | 0 | 0 | 0 | 0 | 0 | 0 | 0 | 0 | 0 | 0 | 0 | 0
CEBB-1026 | 0 | 0 | 15 | 10 | 85 | 74 | 0 | 0 | 0 | 0 | 90 | 60000
BLK873 | 0 | 0 | 0 | 0 | 0 | 0 | 0 | 0 | 0 | 0 | 0 | 0
CEBB-1023 | 60 | 200 | 99 | 400 | 40 | 120 | 0 | 0 | 0 | 0 | 30 | 15000
BLK874 | 0 | 0 | 0 | 0 | 0 | 0 | 0 | 0 | 0 | 0 | 0 | 0
CEBB-1025 | 95 | 200 | 90 | 90 | 0 | 0 | 0 | 0 | 0 | 0 | 20 | 3000
BLK875 | 0 | 0 | 0 | 0 | 0 | 0 | 0 | 0 | 0 | 0 | 0 | 0
CEBB-1019a | 6 | 19 | 99 | 100 | 90 | 300 | 0 | 0 | 0.5 | 400 | 99 | 80000
BLK876 | 0 | 0 | 0 | 0 | 0 | 0 | 0 | 0 | 0 | 0 | 0 | 0
CEBB-1019b+1019c | 0 | 0 | 0 | 0 | 30 | 54 | 0 | 0 | Tr | 30 | 25 | 4000
BLK877 | 0 | 0 | 0 | 0 | 0 | 0 | 0 | 0 | 0 | 0 | 0 | 0
CEBB-PP-01 | 0 | 0 | 100 | 80 | 0 | 0 | 0 | 0 | 8 | 200 | 4 | 119
BLK878 | 0 | 0 | 0 | 0 | 0 | 0 | 0 | 0 | 0 | 0 | 0 | 0
CEBB-038 | 0 | 0 | 25 | 500 | 0 | 0 | 0 | 0 | 0 | 0 | 0 | 0
BLK879 | 0 | 0 | 0 | 0 | 0 | 0 | 0 | 0 | 0 | 0 | 0 | 0
13CDBWJ05 | 0 | 0 | 0 | 0 | 80 | 500 | 0 | 0 | 0 | 0 | 97 | 80000
BLK880` | 0 | 0 | Tr (1 gr) | 1 | 0 | 0 | 0 | 0 | 0 | 0 | 0 | 0
13CDBWJ06 | 0 | 0 | 0 | 0 | 25 | 2500 | 0 | 0 | 0 | 0 | 50 | 40000

## Picked Tourmaline
Summary of Picked Tourmaline Grains
Client: Geological Survey of Canada
File Name: 20177749 - GSC - McClenaghan - (CEBB-13CDBWJ) - March 2018
Total Number of Samples in this Report: 10
ODM Batch Number(s): 7749
Number of Tourmaline Grains (0.25 to 0.5 mm)
| S.G. >3.2 Fraction |  | S.G. 2.8 to 3.2 Fraction |  | Total
Sample Number | Estimated | Picked | Estimated | Picked | Estimated | Picked
CEBB-DR-01 | 0 | 0 | 0 | 0 | 0 | 0
CEBB-1026 | 74 | 74 | ~60,000 | 155 | ~60,074 | 229
CEBB-1023 | ~120 | 105 | ~15,000 | 100 | ~15,120 | 205
CEBB-1025 | 0 | 0 | ~3000 | 200 | ~3000 | 200
CEBB-1019a | ~300 | 100 | ~80,000 | 100 | ~80,300 | 200
CEBB-1019b+1019c | 54 | 54 | ~4000 | 160 | ~4054 | 204
CEBB-PP-01 | 0 | 0 | 119 | 119 | 119 | 119
CEBB-038 | 0 | 0 | 0 | 0 | 0 | 0
13CDBWJ05 | ~300 | 100 | ~80,000 | 200 | ~80,300 | 300
13CDBWJ06 | ~2500 | 100 | ~40,000 | 200 | ~42,500 | 300

## Picked epidote
Summary of Picked Epidote Grains
Client: Geological Survey of Canada
File Name: 20177749 - GSC - McClenaghan - (CEBB-13CDBWJ) - March 2018
Total Number of Samples in this Report: 10
ODM Batch Number(s): 7749
Number of Epidote Grains (0.25 to 0.5 mm)
| S.G. >3.2 Fraction |  | S.G. 2.8 to 3.2 Fraction |  | Total
Sample Number | Estimated | Picked | Estimated | Picked | Estimated | Picked
CEBB-DR-01 | 114 | 114 | 0 | 0 | 114 | 114
CEBB-1026 | 0 | 0 | 0 | 0 | 0 | 0
CEBB-1023 | 0 | 0 | 0 | 0 | 0 | 0
CEBB-1025 | 0 | 0 | 0 | 0 | 0 | 0
CEBB-1019a | 0 | 0 | 0 | 0 | 0 | 0
CEBB-1019b+1019c | 0 | 0 | 0 | 0 | 0 | 0
CEBB-PP-01 | 0 | 0 | 0 | 0 | 0 | 0
CEBB-038 | 0 | 0 | 0 | 0 | 0 | 0
13CDBWJ05 | 100 | 100 | 81 | 81 | 181 | 181
13CDBWJ06 | ~100,000 | 200 | 0 | 0 | ~100,000 | 200