## Cover Page
Overburden Drilling Management Limited
Unit 107, 15 Capella Court
Nepean, Ontario, Canada, K2E 7X1
Tel: (613) 226-1771 Fax: (613) 226-8753
odm@storm.ca www.odm.ca
Laboratory Data Report
Client Information
Geological Survey of Canada
Natural Resources Canada
601 Booth Street,
Ottawa, ON
K1A 0E8
beth.mcclenaghan@canada.ca
Attention: Beth McClenaghan
Data-File Information
| Date: | Aug 22, 2018
| Project name: | Casino
| ODM batch number: | 7810
| Sample numbers: | CEBB-039, 042 and 045
| Data file: | 20187810 - GSC - McClenaghan - 3 Tourmaline (CEBB) - July 2018
| Number of samples in this report: | 3
| Number of samples processed to date: | 3
| Total number of samples in project: | 3
Preliminary data:
| Final data: | X
Revised data:
Samples Processed For: |  | Gold, PGE, PCIMs and extra tourmaline picking
Processing Specifications:
1. | Submitted by client: 3 rock samples.
2. | Electric pulse disaggregation ("EPD") of samples to -2.0 mm; +2.0 mm fraction archived.
3. | Quartz cleaner blank inserted between each sample.
4. | -2.0 mm fraction micropanned for gold, PGMs and fine grained metallic indicator minerals.
5. | 0.18 to 2.0 mm refined by heavy liquid separation at S.G. 2.8 and 3.2 to create heavy mineral concentrates (HMCs).
6 | 0.18-2.0 mm. S.G 2.8 to 3.2 and >3.2 nonferromagnetic HMCs picked for indicator minerals.
7 | 1.0-2.0 mm, 0.5-1.0 mm and nonparamagnetic (>1.0 amp) 0.25-0.5 mm HMC fractions examined for scheelite by UV lamping.
Notes
Mike Crawford
Laboratory Manager

## Abbreviations Table
Overburden Drilling Management Limited - Abbreviations Table
Raw Sample Weights and Descriptions Log
Largest Clast Size Present: | [5 empty] | Matrix Organics:
G: | Granules |  |  |  |  | ORG: | Y: Organics present in matrix
P: | Pebbles | [5 empty] | N: Organics absent or negligible
C: | Cobbles | [5 empty] | in matrix
+: Matrix is mainly organic
Clast Composition:
V/S: | Volcanics and/or sediments |  |  |  |  | Matrix Colour:
GR: | Granitics |  |  |  |  | Primary:
LS: | Limestone, carbonates |  |  |  |  | BE: | Beige | GG: | Grey-green
OT: | Other lithologies (refer to footnotes) |  |  |  |  | BR: | Brick Red | PP: | Purple
TR: | Only trace present |  |  |  |  | GY: | Grey | PK: | Pink
NA: | Not applicable |  |  |  |  | GB: | Grey-beige | PB: | Pink-beige
OX: | Very oxidized, undifferentiated |  |  |  |  | GN: | Green | MN: | Maroon
Matrix Grain Size Distribution:
S/U: | Sorted or unsorted |  |  |  |  | Secondary (soil):
SD: | Sand (F: Fine; M: Medium; C: Coarse) |  |  |  |  | OC: | Ochre
ST: | Silt |  |  |  |  | BN: | Brown
CY: | Clay |  |  |  |  | BK: | Black
Y: | Fraction present
+: | Fraction more abundant than normal |  |  |  |  | Secondary Colour Modifier:
-: | Fraction less abundant than normal |  |  |  |  | L: | Light
N: | Fraction not present |  |  |  |  | M: | Medium
[6 empty] | D: | Dark
Detailed Gold Grain Log
VG: | Visible gold grains
Thickness:
M: | Actual measured thickness of grain (µm)
C: | Thickness of grain (µm) calculated from measured width and length
Kimberlite Indicator Mineral (KIM) Log
GP: | Purple to red peridotitic garnet (G9/10 Cr-pyrope)
GO: | Orange mantle garnet; includes both eclogitic pyrope-almandine (G3) and Cr-poor
megacrystic pyrope (G1/G2) varieties; may include unchecked (by SEM) grains
of common crustal garnet (G5) lacking diagnostic inclusions or crystal faces
DC: | Cr-diopside; distinctly emerald green (paler emerald green low-Cr diopside picked separately)
IM: | Mg-ilmenite; may include unchecked (by SEM) grains of common crustal ilmenite
lacking diagnostic inclusions or crystal faces
CR: | Chromite
FO: | Forsterite
Metamorphosed/Magmatic Massive Sulphide Indicator Mineral (MMSIM)
and Porphyry Cu Indicator Mineral (PCIM) Logs
Adr: | Andradite | Cpx: | Clinopyroxene | Gth: | Goethite | PGM: | Platinum group-bearing mineral | Sil: | Sillimanite
Ap: | Apatite | Cpy: | Chalcopyrite | Ilm: | Ilmenite |  |  | Spi: | Spinel
Ase: | Anatase | Cr: | Chromite | Ky: | Kyanite | Py: | Pyrite | Sps: | Spessartine
Aspy: | Arsenopyrite | Fay: | Fayalite | Mrc: | Marcasite | REM: | Rare earth-bearing mineral | St: | Staurolite
Ax: | Axinite | Gh: | Gahnite | Mz: | Monazite |  |  | Tm: | Tourmaline
Ba: | Barite | Grs: | Grossular | Ol: | Olivine | Rt: | Red rutile | Ttn: | Titanite
|  |  |  | Opx: | Orthopyroxene |  |  | Zir: | Zircon
Other
HMC: | Heavy mineral concentrate |  |  | EPD: | Electric-pulse disaggregation
UV: | Ultra-violet |  |  | PGE: | Platinum group element

## Gold Summary
Gold Grain Summary
Client: Geological Survey of Canada
File Name: 20187810 - GSC - McClenaghan - 3 Tourmaline (CEBB) - July 2018
Total Number of Samples in this Report: 3
ODM Batch Number(s): 7810
Sample Number | Number of Visible Gold Grains |  |  |  | -2.0 mm Processed Weight (g) | Calculated PPB Visible Gold in HMC
| Total | Reshaped | Modified | Pristine |  | Total | Reshaped | Modified | Pristine
Blank-1233 | 0 | 0 | 0 | 0 | 106.4 | 0 | 0 | 0 | 0
CEBB-039 | 0 | 0 | 0 | 0 | 255.4 | 0 | 0 | 0 | 0
Blank-1234 | 0 | 0 | 0 | 0 | 132.1 | 0 | 0 | 0 | 0
CEBB-042 | 0 | 0 | 0 | 0 | 548.8 | 0 | 0 | 0 | 0
Blank-1235 | 0 | 0 | 0 | 0 | 128.7 | 0 | 0 | 0 | 0
CEBB-045 | 0 | 0 | 0 | 0 | 434 | 0 | 0 | 0 | 0

## Detailed VG
Detailed Gold Grain Data
Client: Geological Survey of Canada
File Name: 20187810 - GSC - McClenaghan - 3 Tourmaline (CEBB) - July 2018
Total Number of Samples in this Report: 3
ODM Batch Number(s): 7810
Sample Number | Dimensions (µm) |  |  | Number of Visible Gold Grains |  |  |  | -2.0 mm Processed Weight (g) | Calculated V.G. Assay in HMC (ppb) | Metallic Minerals in Pan Concentrate
| Thickness | Width | Length | Reshaped | Modified | Pristine | Total
Blank-1233 | No Visible Gold | [8 empty] | No sulphides.
CEBB-039 | No Visible Gold | [8 empty] | Tr (~100 gr) pyrite (25-150µm).
Blank-1234 | No Visible Gold | [8 empty] | No sulphides.
CEBB-042 | No Visible Gold | [8 empty] | No sulphides.
Blank-1235 | No Visible Gold | [8 empty] | No sulphides.
CEBB-045 | No Visible Gold | [8 empty] | Tr (~1000 gr) molybdenite (25-500µm).
Tr (~50 gr) pyrite (25-250µm).

## EPD Log
EPD Sample Processing Weights
Client: Geological Survey of Canada
File Name: 20187810 - GSC - McClenaghan - 3 Tourmaline (CEBB) - July 2018
Total Number of Samples in this Report: 3
ODM Batch Number(s): 7810
Weight (g)
| Total | Retained Split | EPD Split
Sample Number |  |  | Total | +2.0 mm | -2.0 mm
Blank-1233 | 163.4 | 0 | 163.4 | 57 | 106.4
CEBB-039 | 304 | 0 | 304 | 48.6 | 255.4
Blank-1234 | 185.4 | 0 | 185.4 | 53.3 | 132.1
CEBB-042 | 588.3 | 0 | 588.3 | 39.5 | 548.8
Blank-1235 | 177.5 | 0 | 177.5 | 48.8 | 128.7
CEBB-045 | 477.8 | 0 | 477.8 | 43.8 | 434

## PGMs
PLATINUM GROUP MINERALS SUMMARY
Client: Geological Survey of Canada
File Name: 20187810 - GSC - McClenaghan - 3 Tourmaline (CEBB) - July 2018
Total Number of Samples in this Report: 3
ODM Batch Number(s): 7810
Observed PGMs
Sample Number | Mineral | Number of Grains | Total Grains
Blank-1233 | None Observed | 0 | 0
CEBB-039 | None Observed | 0 | 0
Blank-1234 | None Observed | 0 | 0
CEBB-042 | None Observed | 0 | 0
Blank-1235 | None Observed | 0 | 0
CEBB-045 | None Observed | 0 | 0

## Processing Weights
Laboratory Processing Weights
Client: Geological Survey of Canada
File Name: 20187810 - GSC - McClenaghan - 3 Tourmaline (CEBB) - July 2018
Total Number of Samples in this Report: 3
ODM Batch Number(s): 7810
Weight of -2.0 mm Disaggregated Sample (g)
0.18-2.0 mm Heavy Liquid Separation at S.G 2.8 and 3.2
[7 empty] | Nonferromagnetic Fraction at S.G 2.8 to 3.2 |  |  |  |  | Nonferromagnetic Fraction at S.G >3.2
Sample Number | Total | -0.18 mm | Total | Lights S.G <2.8 | -0.18 mm (wash) | Mag HMC | Total | 0.18 to 0.25 mm | 0.25 to 0.5 mm | 0.5 to 1.0 mm | 1.0 to 2.0 mm | Total | 0.18 to 2.0 mm
CEBB-039 | 255.4 | 49.8 | 205.6 | 149.9 | 3.88 | 0.01 | 51.8 | 3.9 | 13.6 | 22.4 | 11.9 | 0.01 | 0.01
CEBB-042 | 548.8 | 171.6 | 377.2 | 366 | 1.17 | 0.02 | 10 | 0.6 | 2.2 | 3.7 | 3.5 | 0.01 | 0.01
CEBB-045 | 434 | 98.4 | 335.6 | 333.1 | 0.45 | 0.01 | 2 | 0.4 | 0.7 | 0.6 | 0.3 | 0.04 | 0.04

## HM Processing Weights A
-0.18 mm Heavy Mineral Processing Weights
Client: Geological Survey of Canada
File Name: 20187810 - GSC - McClenaghan - 3 Tourmaline (CEBB) - July 2018
Total Number of Samples in this Report: 3
ODM Batch Number(s): 7810
Weight of -0.18 mm fraction (g)
Heavy Liquid Separation at S.G. 3.2
-0.18 mm HMC
Sample Number | Total | Lights S.G <3.2 | Total | Mag | Non Mag
CEBB-039 | 49.8 | 49.7 | 0.04 | 0.01 | 0.03
CEBB-042 | 171.6 | 171.5 | 0.02 | 0.01 | 0.01
CEBB-045 | 98.4 | 98.3 | 0.05 | 0.01 | 0.04

## PCIM Counts 1
S.G. >3.2 Porphyry Cu Indicator Mineral Log For Unglaciated Terrains
Client: Geological Survey of Canada
File Name: 20187810 - GSC - McClenaghan - 3 Tourmaline (CEBB) - July 2018
Total Number of Samples in this Report: 3
ODM Batch Number(s): 7810
Proportion (Volume %) and Number of 0.18-2.0 mm Grains in Host Paramagnetic Susceptibility (amperage) Fraction (<1.0 amp = paramagnetic; >1.0 amp = nonparamagnetic)
|  | Mineralization Minerals | [6 empty] | Alteration Minerals | [11 empty] | Geochron Minerals
|  | Hypogene |  |  | Supergene |  |  |  | Hypogene
|  | >1.0 amp |  |  | >1.0 amp |  |  | <1.0 amp | >1.0 amp | [10 empty] | <1.0 amp | >1.0 amp
Sample Number | Gold Grains | Pyrite | Cu-Zn-Pb- Mo-As-Sb- Bi-minerals | Sn-W Oxides | Marcasite | Cu-Zn-Pb- Mo-As-Sb- Bi-minerals | Mn-Oxide | Goethite | Barite | Mn- epidote | Gross- ular | Tour- maline | Blond Titanite | Rose Zircon | Corundum | Diaspore | Red Rutile | Low-Cr diopside | Other | And- radite | Apa- tite | Zircon | Remarks | Picked Grains | INPUT ASSEMBLAGE | INPUT REMARKS
CEBB-039 | 0 | 2 (1 gr) | 0 | 0 | 0 | 0 | 0 | 0 | 0 | 0 | 0 | 0 | 0 | 0 | 0 | 0 | 15 (7 gr) | 0 | 0 | 0 | 0 | 0 | Undersized concentrate, therefore not electromagnetically separated and mineral assemblage not listed. Main minerals are red rutile and pyrite. | 0.25-0.5 mm fraction: 7 red rutile | Undersized concentrate, therefore not electromagnetically separated and mineral assemblage not listed. Main minerals are red rutile and pyrite.
CEBB-042 | 0 | 0 | 0 | 0 | 0 | 0 | 0 | 70 (~80 gr) | 0 | 0 | 0 | 2 (3 gr) | 0 | 0 | 0 | 0 | 0 | 0 | 0 | 0 | 0 | 0 | Undersized concentrate, therefore not electromagnetically separated and mineral assemblage not listed. Main minerals are goethite, black rutile and tourmaline. | 0.25-0.5 mm fration: 3 tourmaline | Undersized concentrate, therefore not electromagnetically separated and mineral assemblage not listed. Main minerals are goethite, black rutile and tourmaline.
CEBB-045 | 0 | 12 (~50 gr) | Tr chalcopyrite (1 gr) / Tr molybdenite (2 gr) | 0 | 0 | 0 | 0 | Tr (1gr) | 90 (~400 gr) | 0 | 0 | Tr (7 gr) | 0 | 0 | 0 | 0 | 0 | 0 | 0 | 0 | 0 | 0 | Undersized concentrate, therefore not electromagnetically separated and mineral assemblage not listed. Main minerals are barite, pyrite and black rutile. SEM checks from 0.25-0.5 mm fraction: 5 barite versus diopside candidates = 5 barite. | 0.25-0.5 mm fraction: 1 chalcopyrite 2 molybdenite 15 representative barite 7 tourmaline | Undersized concentrate, therefore not electromagnetically separated and mineral assemblage not listed. Main minerals are goethite, black rutile and tourmaline. | SEM checks from 0.25-0.5 mm fraction: 5 barite versus diopside candidates = 5 barite.

## PCIM Counts 2
S.G. 2.8-3.2 Porphyry Cu Indicator Mineral Data
Client: Geological Survey of Canada
File Name: 20187810 - GSC - McClenaghan - 3 tourmaline (CEBB) - July 2018
Total Number of Samples in this Report: 3
ODM Batch Number(s): 7810
Proportion (Volume %) and Number of Grains in 0.25 to 0.5 mm Fraction
Major Sulphates
Sample Number | Cu Minerals | Misc. Prime porphyry Cu Indicators | Jarosite | Alunite | Tourmaline | Remarks | Picked Grains
CEBB-039 | 0 | 0 | 0 | 0 | 20 (~30,000 gr) | SEM checks: 5 tourmaline candidates = 5 tourmaline. Most tourmaline has attached gangue minerals. | 205 representative tourmaline
CEBB-042 | 0 | 0 | Tr (2 gr) | 0 | 50 (~10,000 gr) | SEM checks: 2 jarosite candidates = 2 jarosite; and 5 tourmaline candiadtes = 5 tourmaline. Most tourmaline has attached gangue minerals. | 2 jarosite 205 representative tourmaline
CEBB-045 | 0 | 0 | 20 (~1500 gr) | 0 | 40 (~3000 gr) | SEM checks: 5 jarosite candidates = 5 jarosite. | 10 representaive jarosite 200 representative tourmaline

## PCIM Counts 3
S.G. 2.8-3.2 Porphyry Cu Indicator Mineral Data
Client: Geological Survey of Canada
File Name: 20187810 - GSC - McClenaghan - 3 Tourmaline (CEBB) - July 2018
Total Number of Samples in this Report: 3
ODM Batch Number(s): 7810
Proportion (Volume %) and Number of Grains in 0.18 to 0.25 mm Fraction
Major Sulphates
Sample Number | Cu Minerals | Misc. Prime porphyry Cu Indicators | Jarosite | Alunite | Tourmaline | Remarks | Picked Grains
CEBB-039 | 0 | 0 | 0 | 0 | 20 (~30,000 gr) | Most tourmaline has attached gangue minerals.
CEBB-042 | 0 | 0 | 0 | 0 | 30 (~15,000 gr) | Most tourmaline has attached gangue minerals.
CEBB-045 | 0 | 0 | 20 (~2500 gr) | 0 | 50 (~6000 gr)

## PCIM Summary
PCIM Summary Table
Sample Number |  | S.G >3.2 Porphyry Cu Indicator Mineral log for Unglaciated Terrains | [13 empty] | S.G. 2.8-3.2 Porphyry Cu Indicator Mineral Data 0.25 to 0.5 mm Fraction |  |  |  | S.G. 2.8-3.2 Porphyry Cu Indicator Mineral Data 0.18 to 0.25 mm Fraction
| Gold _grains | Py _ % | Py _ grains | Cpy _% | Cpy _grains | Mo _% | Mo _grains | Gth _% | Gth _grains | Ba _% | Ba _grains | Tm _% | Tm _grains | Red Rutile _% | Red Rutile _grains | Jrs _% | Jrs _grains | Tm _% | Tm _grains | Jrs _% | Jrs _grains | Tm _% | Tm _grains
CEBB-039 | 0 | 2 | 1 | 0 | 0 | 0 | 0 | 0 | 0 | 0 | 0 | 0 | 0 | 15 | 7 | 0 | 0 | 20 | 30000 | 0 | 0 | 20 | 30000
CEBB-042 | 0 | 0 | 0 | 0 | 0 | 0 | 0 | 70 | 80 | 0 | 0 | 2 | 3 | 0 | 0 | Tr | 2 | 50 | 10000 | 0 | 0 | 30 | 15000
CEBB-045 | 0 | 12 | 50 | Tr | 1 | Tr | 2 | Tr | 1 | 90 | 400 | Tr | 7 | 0 | 0 | 20 | 1500 | 40 | 3000 | 20 | 2500 | 50 | 6000
Abbreviations table:
Py: | pyrite
Cpy: | chalcopyrite
Mo: | molybdenite
Gth: | goethite
Ba: | barite
Tm: | tourmaline
Rt: | red rutile
Jrs: | jarosite