## Table A1 Major Elements
Table A1. Summary of chromite major element concentrations (wt%)
|  | (nd = no data) | [8 empty] | (*measured as FeO total and estimated from stoichiometry; errors given are for FeO total measurement) | [11 empty] | Calculated from EPMA
n | Sample | Unit | textural type | Cr# | Fe# | SiO2 | TiO2 | V2O5 | Al2O3 | Cr2O3 | FeO* | Fe2O3* | MnO | MgO | CoO | NiO | ZnO | TOTAL | wt% Mg | Cr/3+ | Al/3+ | Al (mg/g) | Cr (mg/g) | Mn (mg/g) | V (mg/g)
15 | BT 31 | Black Thor | chromite-bearing dunite | 0.7106417 | 0.5346571 | <0.012 | 0.3803424 | 0.1825892 | 13.58789 | 49.76489 | 19.53167 | 6.513045 | 0.2208794 | 9.539643 | 0.04480307 | 0.07338747 | 0.1085837 | 99.94772 | 5.752804 | 0.6528437 | 0.2658242 | 71915.45 | 340495 | 1710.627 | 1022.792
| error (1σ) |  |  | -- | -- |  | 0.0258398 | 0.01098389 | 0.1568485 | 0.3711742 | 0.2110545 | -- | 0.03012535 | 0.1301059 | 0.006906199 | 0.00840332 | 0.0164686 |  |  |  |  | 830.138 | 2539.601 | 233.3094 | 61.52734
15 | BT 32 | Black Thor | chromite cumulate | 0.7214765 | 0.419103 | 0.022913 | 0.3528667 | 0.1929815 | 13.64183 | 52.69739 | 15.68885 | 5.234635 | 0.1662707 | 12.20294 | 0.02491543 | 0.08060407 | 0.08379147 | 100.39 | 7.358884 | 0.6754007 | 0.2607361 | 72200.93 | 360559.5 | 1287.703 | 1081.005
| error (1σ) |  |  | -- | -- | 0.002674278 | 0.01552329 | 0.01080647 | 0.07223986 | 0.3726429 | 0.5311984 | -- | 0.02239888 | 0.4030611 | 0.006008138 | 0.0117363 | 0.0142713 |  |  |  |  | 382.3375 | 2549.651 | 173.4708 | 60.53349
15 | BT 33 | Black Thor | chromite/porphyritic cumulate | 0.7223124 | 0.4726006 | 0.021834 | 0.3607983 | 0.1948887 | 13.41662 | 52.04366 | 17.52422 | 5.53674 | 0.1839881 | 10.97436 | 0.03080736 | 0.07587814 | 0.1064551 | 100.4703 | 6.617997 | 0.673078 | 0.2587598 | 71008.97 | 356086.6 | 1424.918 | 1091.689
| error (1σ) |  |  | -- | -- | 0.01245639 | 0.01522092 | 0.008348614 | 0.05954723 | 0.3416159 | 0.4909452 | -- | 0.02674986 | 0.3173631 | 0.007010569 | 0.008039168 | 0.01451113 |  |  |  |  | 315.1604 | 2337.361 | 207.1675 | 46.7656
15 | BT 41 | Black Thor | chromite cumulate | 0.7315579 | 0.4104685 | 0.1138497 | 0.3503754 | 0.1899825 | 13.09254 | 53.20813 | 15.32698 | 5.428353 | 0.1779348 | 12.35318 | 0.0257624 | 0.1030611 | 0.07549513 | 100.4456 | 7.449487 | 0.6830322 | 0.2506358 | 69293.72 | 364054 | 1378.037 | 1064.206
| error (1σ) |  |  | -- | -- | 0.167191 | 0.01553164 | 0.01215965 | 2.327487 | 0.954572 | 1.634631 | -- | 0.06644607 | 0.8822625 | 0.008058311 | 0.02521003 | 0.01246246 |  |  |  |  | 12318.48 | 6531.252 | 514.5995 | 68.11348
15 | BT 42 | Black Thor | chromite cumulate | 0.7175413 | 0.4449627 | 0.01591033 | 0.3456777 | 0.1839006 | 13.76996 | 52.16519 | 16.60685 | 5.500522 | 0.1820662 | 11.62467 | 0.02961067 | 0.09553133 | 0.0957022 | 100.6156 | 7.010165 | 0.6693349 | 0.2634823 | 72879.05 | 356918.1 | 1410.033 | 1030.138
| error (1σ) |  |  | -- | -- | 0.001689573 | 0.01755061 | 0.009541479 | 0.0849726 | 0.2542531 | 0.2079861 | -- | 0.02089641 | 0.162412 | 0.007426967 | 0.007285528 | 0.01649605 |  |  |  |  | 449.727 | 1739.619 | 161.8347 | 53.44755
15 | BT 43 | Black Thor | porphyritic chromitite | 0.7040433 | 0.4829664 | <0.012 | 0.3880981 | 0.1842677 | 14.24745 | 50.54342 | 17.92525 | 5.882658 | 0.1948588 | 10.76867 | 0.0309884 | 0.1121977 | 0.0905502 | 100.3684 | 6.493959 | 0.6531008 | 0.2745421 | 75406.24 | 345821.8 | 1509.107 | 1032.194
| error (1σ) |  |  | -- | -- |  | 0.02684865 | 0.01070973 | 0.3093678 | 0.4937167 | 0.4067798 | -- | 0.02201093 | 0.3042861 | 0.008270592 | 0.01546389 | 0.02049535 |  |  |  |  | 1637.363 | 3378.046 | 170.4663 | 59.99161
15 | BT 101 | Black Thor | porphyritic chromitite | 0.707341 | 0.4998316 | <0.011 | 0.4091361 | 0.191934 | 13.99356 | 50.43723 | 18.30281 | 5.59299 | 0.2211509 | 10.36255 | 0.1741435 | nd | nd | 99.68551 | 6.249052 | 0.6595694 | 0.2728937 | 74062.48 | 345095.3 | 1712.73 | 1075.137
| error (1σ) |  |  | -- | -- |  | 0.01493485 | 0.008081597 | 0.1886758 | 0.230822 | 0.2724644 | -- | 0.01457907 | 0.2208876 | -- | -- | -- |  |  |  |  | 998.5877 | 1579.301 | 112.9093 | 45.26987
15 | BT 102 | Black Thor | chromite cumulate | 0.7224013 | 0.4553287 | 0.017122 | 0.3477411 | 0.1971766 | 13.62193 | 52.86351 | 16.83282 | 4.554598 | 0.2019326 | 11.38925 | nd | nd | nd | 100.0261 | 6.868193 | 0.6832413 | 0.2625506 | 72095.61 | 361696.1 | 1563.891 | 1104.504
| error (1σ) |  |  | -- | -- | 0.003974798 | 0.01554807 | 0.01116022 | 0.2841898 | 0.7313792 | 0.4481239 | -- | 0.01529196 | 0.3171859 | -- | -- | -- |  |  |  |  | 1504.107 | 5004.15 | 118.4304 | 62.51509
15 | BT 103 | Black Thor | chromite cumulate | 0.720651 | 0.4480539 | <0.011 | 0.3514056 | 0.1890512 | 13.71393 | 52.75892 | 16.55675 | 4.518126 | 0.1979175 | 11.54033 | nd | nd | nd | 99.82643 | 6.959304 | 0.6819409 | 0.2643436 | 72582.49 | 360980.4 | 1532.796 | 1058.989
| error (1σ) |  |  | -- | -- |  | 0.01295476 | 0.00865899 | 0.1262207 | 0.2293661 | 0.4417198 | -- | 0.01597839 | 0.1737912 | -- | -- | -- |  |  |  |  | 668.0369 | 1569.34 | 123.7465 | 48.5042
14 | BL 161 | Black Label | chromite-bearing dunite | 0.6568263 | 0.7582151 | 0.122674 | 0.7669221 | 0.2263758 | 14.98529 | 42.77184 | 27.00826 | 8.337329 | 0.3547414 | 4.833128 | 0.04590886 | 0.02881023 | 0.1911763 | 99.67246 | 2.914579 | 0.5854725 | 0.3058932 | 79311.34 | 292648.1 | 2747.337 | 1268.067
| error (1σ) |  |  | -- | -- |  | 0.05705239 | 0.01090357 | 0.4071442 | 0.4421846 | 0.5158782 | -- | 0.01207468 | 0.1938404 | 0.006535184 | 0.006690631 | 0.01751674 |  |  |  |  | 2154.856 | 3025.46 | 93.51383 | 61.07743
14 | BL 162 | Black Label | chromite-bearing dunite | 0.6885759 | 0.7884116 | 0.0610535 | 0.6702241 | 0.2334117 | 13.04535 | 42.89166 | 27.53877 | 10.2939 | 0.3737846 | 4.183396 | 0.04566093 | 0.03291967 | 0.2021309 | 99.57225 | 2.522763 | 0.5945239 | 0.2696548 | 69043.95 | 293467.9 | 2894.819 | 1307.479
| error (1σ) |  |  | -- | -- | 0.06841329 | 0.258244 | 0.01896883 | 3.268407 | 2.287592 | 5.422034 | -- | 0.02631034 | 0.8031475 | 0.00975296 | 0.01304647 | 0.04630143 |  |  |  |  | 17298.41 | 15651.87 | 203.7635 | 106.2558
14 | BL 163 | Black Label | chromite-bearing dunite | 0.6885759 | 0.7884116 | <0.012 | 0.6668754 | 0.2291679 | 14.18073 | 44.42904 | 26.84122 | 7.952881 | 0.3563214 | 4.848504 | 0.042669 | 0.02806075 | 0.2013646 | 99.77683 | 2.923851 | 0.6073965 | 0.289108 | 75053.09 | 303986.8 | 2759.573 | 1283.707
| error (1σ) |  |  | -- | -- |  | 0.08888624 | 0.01272204 | 0.7526128 | 1.455014 | 0.9219942 | -- | 0.0130712 | 0.1828335 | 0.006281825 | 0.006661088 | 0.02300287 |  |  |  |  | 3983.287 | 9955.314 | 101.2314 | 71.26376
15 | BL 164 | Black Label | chromite-bearing dunite | 0.6769704 | 0.7613474 | 0.0570495 | 0.6462546 | 0.2210778 | 13.77537 | 43.05134 | 26.86313 | 9.760156 | 0.3659071 | 4.725362 | 0.04359347 | 0.04715621 | 0.1974297 | 99.75383 | 2.849591 | 0.5906763 | 0.2818527 | 72907.67 | 294560.5 | 2833.811 | 1238.389
| error (1σ) |  |  | -- | -- | 0.01783253 | 0.1110459 | 0.01573644 | 1.163599 | 1.361924 | 1.883525 | -- | 0.01529081 | 0.3741743 | 0.005415089 | 0.01654761 | 0.01741275 |  |  |  |  | 6158.478 | 9318.382 | 118.4215 | 88.14924
14 | BL 165 | Black Label | chromite-bearing dunite | 0.6769704 | 0.7613474 | <0.012 | 0.5942789 | 0.2107271 | 13.50326 | 42.77764 | 27.28935 | 10.31572 | 0.3580421 | 4.3778 | 0.04326621 | 0.05770443 | 0.2113449 | 99.73913 | 2.639997 | 0.5872742 | 0.2777947 | 71467.54 | 292687.8 | 2772.9 | 1180.409
| error (1σ) |  |  | -- | -- |  | 0.09655187 | 0.02294944 | 0.966287 | 1.285144 | 1.597008 | -- | 0.021277 | 0.3287662 | 0.006146387 | 0.01319913 | 0.01392808 |  |  |  |  | 5114.182 | 8793.049 | 164.7822 | 128.5536
12 | BL 166 | Black Label | chromite-bearing dunite | 0.6610593 | 0.7548498 | <0.011 | 0.6974153 | 0.2338499 | 14.774 | 42.97055 | 26.78868 | 8.543828 | 0.3382888 | 4.882228 | 0.04242358 | 0.05697608 | 0.2457842 | 99.57403 | 2.944188 | 0.5875476 | 0.3012495 | 78193.05 | 294007.7 | 2619.918 | 1309.934
| error (1σ) |  |  | -- | -- |  | 0.07086666 | 0.01169731 | 0.733014 | 1.178334 | 1.000104 | -- | 0.01727097 | 0.2482823 | 0.008315834 | 0.01343815 | 0.01978523 |  |  |  |  | 3879.558 | 8062.246 | 133.7571 | 65.52364
15 | BL 209 | Black Label | chromite cumulate | 0.6907734 | 0.602866 | 0.0355835 | 0.5792295 | 0.2491894 | 14.28893 | 47.60085 | 22.02891 | 6.748792 | 0.3292963 | 8.143373 | 0.0275842 | 0.0225702 | 0.0787064 | 100.133 | 4.910795 | 0.6318668 | 0.2828569 | 75625.78 | 325688.5 | 2550.274 | 1395.859
| error (1σ) |  |  | -- | -- | 0.01076004 | 0.06343078 | 0.01236181 | 0.4771503 | 0.4468808 | 0.4765598 | -- | 0.01945912 | 0.2898215 | 0.005227401 | 0.004951519 | 0.00739634 |  |  |  |  | 2525.371 | 3057.591 | 150.7035 | 69.24592
15 | BL 210 | Black Label | chromite-bearing dunite | 0.6389445 | 0.6444389 | 0.0217725 | 0.6482994 | 0.2407208 | 16.38696 | 43.24577 | 23.5957 | 8.055948 | 0.3489579 | 7.305676 | 0.02873567 | 0.02330077 | 0.1072969 | 100.0091 | 4.405629 | 0.5739197 | 0.3243112 | 86729.82 | 295890.7 | 2702.546 | 1348.422
| error (1σ) |  |  | -- | -- | 0.01164534 | 0.04750618 | 0.0123636 | 0.2759706 | 0.3672396 | 0.4392551 | -- | 0.01299498 | 0.1284825 | 0.006789931 | 0.004221475 | 0.01465724 |  |  |  |  | 1460.606 | 2512.68 | 100.6412 | 69.25592
14 | BL 211 | Black Label | chromite/porphyritic cumulate | 0.6674647 | 0.5988149 | 0.02966733 | 0.6289441 | 0.2490286 | 15.34552 | 45.93338 | 22.05755 | 7.26014 | 0.3146121 | 8.292863 | 0.02712531 | 0.0261356 | 0.07044479 | 100.2354 | 5.000944 | 0.6065525 | 0.3021884 | 81217.89 | 314279.6 | 2436.551 | 1394.958
| error (1σ) |  |  | -- | -- | 0.01731651 | 0.05728842 | 0.01219327 | 0.7776604 | 1.188224 | 0.7281938 | -- | 0.0199568 | 0.3175078 | 0.007967152 | 0.006483834 | 0.01137336 |  |  |  |  | 4115.855 | 8129.917 | 154.5578 | 68.30181
15 | BL 218 | Black Label | chromite-bearing dunite | 0.7140186 | 0.8061169 | 0.168322 | 0.5552086 | 0.2473794 | 11.378726 | 42.3664 | 28.28461 | 13.60096 | 0.4106382 | 3.817574 | nd | nd | nd | 100.8298 | 2.302157 | 0.5861272 | 0.2347578 | 60223.18 | 289874 | 3180.236 | 1385.72
| error (1σ) |  |  | -- | -- |  | 0.3986953 | 0.03192183 | 2.761986 | 2.682722 | 2.702074 | -- | 0.04830662 | 0.6729386 | -- | -- | -- |  |  |  |  | 14618.12 | 18355.38 | 374.1164 | 178.8133
15 | BL 219 | Black Label | porphyritic chromitite | 0.6774008 | 0.5819124 | <0.011 | 0.5924206 | 0.2460733 | 14.8528 | 46.51006 | 21.51438 | 7.647417 | 0.3210977 | 8.674283 | nd | nd | nd | 100.3585 | 5.230956 | 0.6124647 | 0.2916746 | 78610.11 | 318225.3 | 2486.779 | 1378.404384
| error (1σ) |  |  | -- | -- |  | 0.01864805 | 0.01132619 | 0.4627341 | 0.5478473 | 0.4220392 | -- | 0.009350158 | 0.2540526 | -- | -- | -- |  |  |  |  | 2449.072 | 3748.412 | 72.4134 | 63.4448
15 | BL 220 | Black Label | chromite-bearing dunite | 0.6861313 | 0.7108454 | <0.011 | 0.6063277 | 0.2668432 | 13.95216 | 45.48382 | 25.75591 | 8.408415 | 0.3362402 | 5.879318 | nd | nd | nd | 100.689 | 3.545475 | 0.612212 | 0.2800545 | 73843.38 | 311203.6 | 2604.052 | 1494.749
| error (1σ) |  |  | -- | -- |  | 0.0705462 | 0.01308237 | 0.3477717 | 1.029977 | 0.9258108 | -- | 0.007228251 | 0.1878258 | -- | -- | -- |  |  |  |  | 1840.621 | 7047.18 | 55.98005 | 73.28219
14 | BL 368 | Black Label | porphyritic chromitite | 0.7016898 | 0.4936793 | 0.0170695 | 0.4552563 | 0.2076565 | 14.25639 | 50.00836 | 18.31917 | 6.086735 | 0.2716834 | 10.54342 | 0.02917607 | 0.05234557 | 0.07616907 | 100.3234 | 6.358125 | 0.648933 | 0.2758816 | 75453.52 | 342160.9 | 2104.084 | 1163.209
| error (1σ) |  |  | -- | -- | 0.001689278 | 0.01756163 | 0.009271535 | 0.2108154 | 0.5308882 | 0.2307385 | -- | 0.01274537 | 0.09458828 | 0.007470278 | 0.008888093 | 0.0145381 |  |  |  |  | 1115.764 | 3632.376 | 98.70802 | 51.93543
15 | BL 369 | Black Label | porphyritic chromitite | 0.6997298 | 0.5052915 | 0.0270645 | 0.4759167 | 0.2057417 | 14.36825 | 49.93188 | 18.77095 | 5.992083 | 0.2644897 | 10.31309 | 0.02905633 | 0.04621087 | 0.08364033 | 100.5084 | 6.219223 | 0.6479386 | 0.2780455 | 76045.55 | 341637.6 | 2048.372 | 1152.483
| error (1σ) |  |  | -- | -- | 0.001031669 | 0.0266122 | 0.007155698 | 0.198892 | 0.3145861 | 0.3269087 | -- | 0.01596911 | 0.0994529 | 0.006831213 | 0.01096043 | 0.01016892 |  |  |  |  | 1052.658 | 2152.421 | 123.6747 | 40.08336
14 | BL 370 | Black Label | porphyritic chromitite | 0.7018363 | 0.5120415 | <0.012 | 0.4631268 | 0.1970123 | 14.24361 | 49.99852 | 18.96223 | 5.940516 | 0.2666554 | 10.14056 | 0.03212362 | 0.04685993 | 0.07885164 | 100.3701 | 6.115185 | 0.6502235 | 0.2762369 | 75385.88 | 342093.6 | 2065.145 | 1103.584
| error (1σ) |  |  | -- | -- |  | 0.03278267 | 0.006356135 | 0.138313 | 0.2946761 | 0.2536107 | -- | 0.01541109 | 0.2113277 | 0.005490654 | 0.010733 | 0.01742246 |  |  |  |  | 732.0371 | 2016.195 | 119.353 | 35.60452
15 | BL 281 | Black Label | chromite cumulate | 0.6884401 | 0.6747658 | 0.01299933 | 0.4769325 | 0.2367512 | 14.41277 | 47.49283 | 24.31496 | 5.930479 | 0.2732369 | 6.57675 | 0.03230047 | 0.028694 | 0.1001471 | 99.88884 | 3.966056 | 0.6363655 | 0.2879931 | 76281.18 | 324949.4 | 2116.116 | 1326.186
| error (1σ) |  |  | -- | -- | 0.0006665691 | 0.04851023 | 0.01082472 | 0.5358493 | 0.7223306 | 0.2059619 | -- | 0.01475858 | 0.1472911 | 0.007457742 | 0.009683662 | 0.009689818 |  |  |  |  | 2836.043 | 4942.24 | 114.2996 | 60.63577
15 | BL 282 | Black Label | chromite-bearing dunite | 0.6394164 | 0.7351534 | <0.012 | 0.5101584 | 0.2682369 | 15.91901 | 42.0756 | 26.18528 | 8.367359 | 0.3078779 | 5.337041 | 0.03244836 | 0.02886745 | 0.1050479 | 99.13694 | 3.21846 | 0.5721232 | 0.3226352 | 84253.16 | 287884.4 | 2384.397 | 1502.556
| error (1σ) |  |  | -- | -- |  | 0.07006477 | 0.0162022 | 1.234892 | 1.766612 | 0.5160375 | -- | 0.01256552 | 0.2660133 | 0.008887914 | 0.007914553 | 0.01561786 |  |  |  |  | 6535.803 | 12087.29 | 97.31518 | 90.75826
13 | BL 283 | Black Label | porphyritic chromitite | 0.6425516 | 0.7498056 | <0.012 | 0.4308769 | 0.265701 | 16.05484 | 43.03846 | 26.69191 | 7.324343 | 0.3217966 | 4.998084 | 0.04082746 | 0.03283583 | 0.1128791 | 99.31256 | 3.014054 | 0.5819736 | 0.3237491 | 84972.03 | 294472.3 | 2492.192 | 1488.351
| error (1σ) |  |  | -- | -- |  | 0.0575135 | 0.01013876 | 0.2212361 | 0.4903714 | 0.3791518 | -- | 0.01447748 | 0.1553272 | 0.005896975 | 0.01060855 | 0.01277082 |  |  |  |  | 1170.917 | 3355.158 | 112.1226 | 56.79328
15 | BD 2784 | Big Daddy | chromite cumulate | 0.7082106 | 0.5275213 | <0.011 | 0.5168574 | 0.2341454 | 13.63677 | 49.35833 | 19.24546 | 5.723971 | 0.2820043 | 9.673093 | nd | nd | nd | 98.67063 | 5.83328 | 0.656858 | 0.2706316 | 72174.11 | 337713.3 | 2184.016 | 1311.589
| error (1σ) |  |  | -- | -- |  | 0.04206919 | 0.009014616 | 0.3695865 | 0.3665007 | 0.3689304 | -- | 0.01059306 | 0.1299214 | -- | -- | -- |  |  |  |  | 1956.078 | 2507.625 | 82.03924 | 50.49627
15 | BD 2785 | Big Daddy | chromite cumulate | 0.7019051 | 0.5224484 | <0.011 | 0.5491302 | 0.2356005 | 13.96589 | 49.03979 | 19.09201 | 5.534684 | 0.2778481 | 9.793174 | nd | nd | nd | 98.48813 | 5.905694 | 0.6526876 | 0.2771925 | 73916.05 | 335533.9 | 2151.828 | 1319.74
| error (1σ) |  |  | -- | -- |  | 0.01275017 | 0.01085764 | 0.1426604 | 0.2159651 | 0.3480561 | -- | 0.008773011 | 0.2142967 | -- | -- | -- |  |  |  |  | 755.0461 | 1477.65 | 67.94362 | 60.82016
15 | BD 2786 | Big Daddy | chromite cumulate | 0.7139834 | 0.5407864 | <0.011 | 0.5571329 | 0.2383607 | 13.33076 | 49.62585 | 19.64824 | 5.453164 | 0.2990757 | 9.362836 | nd | nd | nd | 98.51542 | 5.646182 | 0.6643667 | 0.2661405 | 70554.54 | 339543.8 | 2316.227 | 1335.201
| error (1σ) |  |  | -- | -- |  | 0.02323796 | 0.007967449 | 0.2015274 | 0.2195727 | 0.4112599 | -- | 0.009570449 | 0.2193792 | -- | -- | -- |  |  |  |  | 1066.607 | 1502.333 | 74.11947 | 44.63046
15 | BD 2805 | Big Daddy | chromite cumulate | 0.6954947 | 0.5957195 | <0.011 | 0.4981058 | 0.2418671 | 13.92313 | 47.42332 | 21.47652 | 6.396114 | 0.2800831 | 8.178991 | nd | nd | nd | 98.41813 | 4.932274 | 0.6384836 | 0.2795444 | 73689.74 | 324473.9 | 2169.137 | 1354.843
| error (1σ) |  |  | -- | -- |  | 0.07393165 | 0.01116606 | 0.3343334 | 0.3983804 | 0.7545779 | -- | 0.007429415 | 0.365012 | -- | -- | -- |  |  |  |  | 1769.497 | 2725.748 | 57.53799 | 62.54779
15 | BD 2806 | Big Daddy | chromite cumulate | 0.6887473 | 0.5799084 | <0.011 | 0.5987758 | 0.244424 | 14.31445 | 47.23648 | 21.05744 | 6.128946 | 0.27181 | 8.560221 | nd | nd | nd | 98.41254 | 5.162172 | 0.6347511 | 0.2868512 | 75760.81 | 323195.5 | 2105.065 | 1369.165
| error (1σ) |  |  | -- | -- |  | 0.02252327 | 0.01042674 | 0.08600022 | 0.1473982 | 0.6834559 | -- | 0.008573518 | 0.5090516 | -- | -- | -- |  |  |  |  | 455.1658 | 1008.509 | 66.39863 | 58.40641
15 | BD 2807 | Big Daddy | chromite cumulate | 0.676587 | 0.6700632 | <0.011 | 0.5945742 | 0.2341731 | 14.53345 | 45.34101 | 24.0164 | 6.765191 | 0.2645915 | 6.636175 | nd | nd | nd | 98.38556 | 4.001891 | 0.61727 | 0.2950591 | 76919.93 | 310226.5 | 2049.16 | 1311.744
| error (1σ) |  |  | -- | -- |  | 0.04078553 | 0.009890285 | 0.2382307 | 0.2168891 | 0.5994196 | -- | 0.007142978 | 0.3751728 | -- | -- | -- |  |  |  |  | 1260.863 | 1483.972 | 55.31964 | 55.40142
15 | FW03 153.3 | Big Daddy | chromite cumulate | 0.7333065 | 0.5152133 | 0.020159 | 0.4390551 | 0.1971645 | 12.69791 | 52.06689 | 18.84527 | 5.015087 | 0.2954936 | 9.950865 | nd | nd | nd | 99.5279 | 6.000789 | 0.6871089 | 0.249892 | 67205.13 | 356245.5 | 2288.485 | 1104.437
| error (1σ) |  |  | -- | -- | 0.0110271 | 0.02161539 | 0.008931909 | 0.2461059 | 0.4916236 | 1.18657 | -- | 0.03462638 | 0.8036809 | -- | -- | -- |  |  |  |  | 1302.543 | 3363.725 | 268.1681 | 50.03298
15 | FW03 159.1 | Big Daddy | chromite cumulate | 0.7081056 | 0.5149434 | 0.0134122 | 0.4369449 | 0.2086473 | 13.83753 | 50.05955 | 18.88763 | 5.504824 | 0.2811455 | 9.984015 | nd | nd | nd | 99.21369 | 6.020779 | 0.6592415 | 0.2717516 | 73236.66 | 342511.1 | 2177.365 | 1168.759
| error (1σ) |  |  | -- | -- | 0.001514596 | 0.02309759 | 0.01083606 | 0.2042744 | 0.5579379 | 1.583534 | -- | 0.04158711 | 1.097837 | -- | -- | -- |  |  |  |  | 1081.145 | 3817.453 | 322.0763 | 60.69927
15 | FW03 159.65 | Big Daddy | chromite cumulate | 0.6974064 | 0.6033524 | 0.0067774 | 0.4776193 | 0.2319703 | 14.1953 | 48.78955 | 21.92002 | 5.347854 | 0.3160795 | 8.086662 | nd | nd | nd | 99.37183 | 4.876596 | 0.650101 | 0.2820685 | 75130.21 | 333821.7 | 2447.915 | 1299.405
| error (1σ) |  |  | -- | -- | 0.006778565 | 0.02193337 | 0.01113003 | 0.2758442 | 0.8458578 | 2.476185 | -- | 0.03553628 | 1.689624 | -- | -- | -- |  |  |  |  | 1459.936 | 5787.422 | 275.215 | 62.34595
15 | FW05 265.5 | Big Daddy | chromite cumulate | 0.7156107 | 0.4796047 | 0.007322933 | 0.3986147 | 0.1962067 | 13.69604 | 51.39427 | 17.66739 | 4.811507 | 0.2561663 | 10.75764 | nd | nd | nd | 99.18516 | 6.487309 | 0.6727102 | 0.2673403 | 72487.82 | 351643.4 | 1983.911 | 1099.071264
| error (1σ) |  |  | -- | -- | 0.007736399 | 0.01960839 | 0.009656443 | 0.2406226 | 0.4671419 | 1.094105 | -- | 0.01919431 | 0.7657474 | -- | -- | -- |  |  |  |  | 1273.522 | 3196.22 | 148.6526 | 54.09153
15 | FW05 269 | Big Daddy | chromite/porphyritic cumulate | 0.7109794 | 0.5497495 | 0.01477047 | 0.4829371 | 0.1943311 | 13.77403 | 50.52956 | 20.10927 | 4.777866 | 0.2943145 | 9.242307 | nd | nd | nd | 99.41939 | 5.573498 | 0.6682177 | 0.2716375 | 72900.61 | 345727 | 2279.354 | 1088.565
| error (1σ) |  |  | -- | -- | 0.02308913 | 0.03343781 | 0.01007103 | 0.5437788 | 1.24165 | 1.703383 | -- | 0.02964166 | 1.098515 | -- | -- | -- |  |  |  |  | 2878.01 | 8495.461 | 229.5634 | 56.41391
15 | FW05 292 | Big Daddy | chromite cumulate | 0.7205489 | 0.7221204 | 0.01412633 | 0.4656243 | 0.1994188 | 12.95747 | 49.82345 | 25.46615 | 4.509656 | 0.550186 | 5.499267 | nd | nd | nd | 99.48535 | 3.316289 | 0.6784307 | 0.2631164 | 68578.84 | 340895.8 | 4260.981 | 1117.064
| error (1σ) |  |  | -- | -- | 0.001716145 | 0.1039395 | 0.008716794 | 0.1783781 | 0.3701879 | 0.2992673 | -- | 0.009497443 | 0.057695 | -- | -- | -- |  |  |  |  | 944.0859 | 2532.853 | 73.55407 | 48.82799
15 | FW07 223 | Big Daddy | chromite cumulate | 0.6945989 | 0.8968558 | 0.0041294 | 0.5944299 | 0.2493879 | 13.43472 | 45.56677 | 30.76129 | 5.434788 | 0.5583166 | 1.985278 | nd | nd | nd | 98.58911 | 1.197206 | 0.6438264 | 0.2830775 | 71104.76 | 311771.2 | 4323.949 | 1396.971
| error (1σ) |  |  | -- | -- | 0.006358897 | 0.2467902 | 0.01430265 | 0.2810796 | 0.4284055 | 0.5271513 | -- | 0.01132944 | 0.08207315 | -- | -- | -- |  |  |  |  | 1487.645 | 2931.182 | 87.7422 | 80.11771
15 | FW07 298 | Big Daddy | chromite cumulate | 0.7184667 | 0.8123926 | 0.0143835 | 0.5304403 | 0.2280173 | 12.74182 | 48.49648 | 28.23394 | 4.97648 | 0.6475682 | 3.658934 | nd | nd | nd | 99.52807 | 2.20649 | 0.6724047 | 0.2634838 | 67437.51 | 331816.5 | 5015.169 | 1277.262
| error (1σ) |  |  | -- | -- | 0.002857638 | 0.1296001 | 0.01296986 | 0.3593343 | 0.2685379 | 0.1986228 | -- | 0.009583854 | 0.07796312 | -- | -- | -- |  |  |  |  | 1901.817 | 1837.356 | 74.2233 | 72.65198
12 | 1G17 202 | Blackbird 1 | chromite cumulate | 0.7239209 | 0.5558652 | 0.0341565 | 0.3614396 | 0.1740156 | 13.01841 | 52.51871 | 17.89045 | 4.404764 | 0.2202361 | 10.525675 | nd | nd | nd | 99.14785 | 6.347423 | 0.6914336 | 0.2636895 | 68901.38 | 359336.9 | 1705.644 | 974.7656916
| error (1σ) |  |  | -- | -- | 0.007682516 | 0.03459948 | 0.00810944 | 0.1292259 | 0.4625491 | 0.1946225 | -- | 0.006770529 | 0.05078207 | -- | -- | -- |  |  |  |  | 683.9427 | 3164.795 | 52.43516 | 45.42584
14 | 1G17 222 | Blackbird 1 | porphyritic chromitite | 0.7314216 | 0.5473229 | 0.018081 | 0.3407054 | 0.1773434 | 12.6115 | 51.00533 | 21.10427 | 5.114442 | 0.2700994 | 8.292327 | nd | nd | nd | 98.9341 | 5.000621 | 0.6864192 | 0.2520535 | 66747.77 | 348982.2 | 2091.816 | 993.4065
| error (1σ) |  |  | -- | -- | 0.004461108 | 0.0417303 | 0.0105776 | 0.1589278 | 0.4394371 | 0.2307951 | -- | 0.00791247 | 0.1129613 | -- | -- | -- |  |  |  |  | 841.1432 | 3006.661 | 61.27906 | 59.25147
15 | 1G17 225.8 | Blackbird 1 | chromite cumulate | 0.7275585 | 0.5725843 | 0.0246983 | 0.4035181 | 0.1934315 | 13.01529 | 52.03307 | 19.20575 | 4.645818 | 0.3788885 | 9.685748 | nd | nd | nd | 99.58622 | 5.840912 | 0.686948 | 0.2572344 | 68884.9 | 356014.1 | 2934.347 | 1083.526
| error (1σ) |  |  | -- | -- | 0.009822424 | 0.0566627 | 0.01036438 | 0.07812231 | 0.2144919 | 0.137486 | -- | 0.007934588 | 0.07793245 | -- | -- | -- |  |  |  |  | 413.4711 | 1467.57 | 61.45036 | 58.05714
15 | 1G17 243 | Blackbird 1 | chromite cumulate | 0.7266721 | 0.6249621 | <0.011 | 0.3958261 | 0.1791723 | 12.81723 | 49.87917 | 26.22913 | 4.765329 | 0.2248575 | 5.193718 | nd | nd | nd | 99.68444 | 3.132029 | 0.6831041 | 0.2569404 | 67836.61 | 341277 | 1741.435 | 1003.651
| error (1σ) |  |  | -- | -- |  | 0.04320444 | 0.00731662 | 0.2342065 | 0.4604667 | 0.236772 | -- | 0.01098614 | 0.1547377 | -- | -- | -- |  |  |  |  | 1239.564 | 3150.547 | 85.08344 | 40.98478
15 | 1G20 257.6 | Blackbird 1 | chromite cumulate | 0.7363387 | 0.6519514 | 0.0699755 | 0.3365816 | 0.1774945 | 12.42164 | 51.73284 | 23.34954 | 4.351891 | 0.1970724 | 6.995157 | nd | nd | nd | 99.63219 | 4.218373 | 0.6953393 | 0.2489806 | 65742.92 | 353959.9 | 1526.251 | 994.253
| error (1σ) |  |  | -- | -- | 0.130005 | 0.01998685 | 0.01189211 | 0.1027531 | 0.2286583 | 0.2462039 | -- | 0.008480181 | 0.08549645 | -- | -- | -- |  |  |  |  | 543.8324 | 1564.497 | 65.67576 | 66.61485
15 | 1G20 283.2 | Blackbird 1 | chromite cumulate | 0.7276112 | 0.5110754 | 0.0426244 | 0.3956661 | 0.1936414 | 13.09069 | 52.14695 | 18.8048 | 4.827204 | 0.2266691 | 10.09533 | nd | nd | nd | 99.82357 | 6.087905 | 0.6837714 | 0.2559769 | 69283.96 | 356793.3 | 1755.465 | 1084.702
| error (1σ) |  |  | -- | -- | 0.05411004 | 0.02049076 | 0.008098999 | 0.106894 | 0.2517163 | 0.3190345 | -- | 0.008883456 | 0.1274363 | -- | -- | -- |  |  |  |  | 565.7486 | 1722.261 | 68.79898 | 45.36735
15 | 1G20 284.8 | Blackbird 1 | chromite cumulate | 0.7269117 | 0.4548635 | 0.02457533 | 0.405829 | 0.1928654 | 13.28059 | 52.71717 | 16.92905 | 4.823634 | 0.2223671 | 11.38549 | nd | nd | nd | 99.98157 | 6.865925 | 0.6836288 | 0.2568277 | 70289.03 | 360694.8 | 1722.149 | 1080.355
| error (1σ) |  |  | -- | -- | 0.01210356 | 0.02217231 | 0.006606175 | 0.09867791 | 0.2219527 | 0.1705183 | -- | 0.006890763 | 0.1037124 | -- | -- | -- |  |  |  |  | 522.2639 | 1518.617 | 53.36633 | 37.00515
15 | 1G21 291.2a | Blackbird 1 | chromite/porphyritic cumulate | 0.699793 | 0.6623841 | 0.08504033 | 0.4209271 | 0.2170809 | 14.05721 | 48.86571 | 23.74007 | 5.185473 | 0.5462199 | 6.790313 | nd | nd | nd | 99.90805 | 4.094843 | 0.653592 | 0.280387 | 74399.37 | 334342.8 | 4230.264 | 1216
| error (1σ) |  |  | -- | -- | 0.1081826 | 0.02178817 | 0.00978195 | 0.1269008 | 0.3818506 | 0.7986624 | -- | 0.01492284 | 0.4742657 | -- | -- | -- |  |  |  |  | 671.6366 | 2612.65 | 115.5717 | 54.79457
15 | 1G21 291.2b | Blackbird 1 | chromite cumulate | 0.7019456 | 0.6185317 | 0.0189475 | 0.4155574 | 0.2092516 | 14.0148 | 49.22105 | 22.26039 | 5.197539 | 0.5208017 | 7.704136 | nd | nd | nd | 99.56247 | 4.645917 | 0.6556824 | 0.2784106 | 74174.9 | 336774 | 4033.411 | 1172.144
| error (1σ) |  |  | -- | -- | 0.00448217 | 0.02683693 | 0.006175888 | 0.1128807 | 0.2028245 | 0.2749947 | -- | 0.0144565 | 0.1704575 | -- | -- | -- |  |  |  |  | 597.4339 | 1387.74 | 111.9601 | 34.59485

## Table A2 Trace Elements
Table A2. Summary of chromite trace element concentrations (mg/g)
n | Sample | Unit | textural type | Ca44 | Sc45 | Ti48 | V51 | Mn55 | Co59 | Ni60 | Cu63 | Cu65 | Zn66 | Zn67 | Ga69 | Ga71 | Ge72 | As75 | Sr88 | Y89 | Nb93 | Mo95 | Cd111 | In115 | Sn118 | Sn119 | Sn120 | Sb121 | Hf178 | Ta181 | W182 | Pb208 | Bi209 | Th232 | U238
10 | BT 31 | Black Thor | chromite-bearing dunite | <5.87 | 3.5237 | 1412.4 | 993.9 | 1922.3 | 360.53 | 578.03 | 0.813 | 1.101 | 988 | 959.1 | 31.784 | 32.056 | 0.7873 | <0.047 | 0.02644 | 0.0032875 | 0.25 | 0.0347 | <0.046 | 0.003688889 | 0.9521 | 0.8979 | 0.9469 | <0.009 | 0.10548 | 0.00648 | 0.0074 | 0.0899 | <0.002 | 0.001147097 | 0.001226234
| error (1σ) |  |  |  | 0.3118964 | 5.081557 | 18.75248 | 181.223 | 20.89657 | 25.51536 | 0.4053819 | 0.7163713 | 142.3259 | 144.0543 | 0.9296021 | 0.9928209 | 0.03694756 |  | 0.03915131 | 0.001124325 | 0.02357965 | 0.007257946 |  | 0.0003333333 | 0.03932895 | 0.04995654 | 0.0487407 |  | 0.05157874 | 0.002674489 | 0.007636753 | 0.04827341 |  | 0.001860494 | 0.00249781
10 | BT 32 | Black Thor | chromite cumulate | 28.5 | 5.6352 | 1306.8 | 1078.1 | 1460.6 | 233.96 | 737.5 | 1.842 | 2.081 | 773.4 | 735 | 35.146 | 35.612 | 0.7955 | <0.046 | 0.12979 | 0.0167 | 0.2782 | 0.0274 | <0.042 | 0.00483 | 0.9946 | 0.9274 | 0.9892 | <0.008 | 0.08763 | 0.00671 | 0.00845 | 0.298 | <0.002 | 0.00573125 | 0.0034
| error (1σ) |  |  | 6.363961 | 0.2819838 | 3.675746 | 12.758 | 99.58603 | 3.079033 | 41.1319 | 0.3978777 | 0.4551056 | 35.22373 | 37.72709 | 0.6074208 | 0.599459 | 0.03051502 |  | 0.1868956 | 0.0213201 | 0.0481613 | 0.006552353 |  | 0.0008957306 | 0.06224361 | 0.07375214 | 0.05851458 |  | 0.02793763 | 0.003312753 | 0.006858936 | 0.09472768 |  | 0.005892803 | 0.002459245
10 | BT 33 | Black Thor | chromite/porphyritic cumulate | 8.2 | 4.7976 | 1281.9 | 1029.3 | 1590 | 237.8 | 601.19 | 1.279 | 1.45 | 1001.8 | 976.3 | 32.783 | 33.477 | 0.8378 | 0.1845 | 0.04891 | 0.004264286 | 0.2965 | 0.0324 | <0.041 | 0.00358 | 0.9488 | 0.8612 | 0.9336 | <0.008 | 0.07478 | 0.004339 | <0.003 | 0.2275 | 0.00143 | 0.002434286 | 0.001718
| error (1σ) |  |  | 2.828427 | 0.09130194 | 6.871034 | 13.6955 | 157.2203 | 11.59923 | 50.10461 | 0.580717 | 0.6346303 | 63.09393 | 70.79713 | 0.391551 | 0.3952791 | 0.03169227 | 0.1021421 | 0.06367348 | 0.003459132 | 0.0250566 | 0.006915361 |  | 0.0009223159 | 0.03867184 | 0.07261588 | 0.05752912 |  | 0.01311164 | 0.001160407 |  | 0.1216527 | 0.000212132 | 0.002626581 | 0.0007955627
10 | BT 41 | Black Thor | chromite cumulate | <10.63 | 5.94 | 1319.9 | 1014 | 1284.6 | 201.49 | 894.1 | 2.524 | 2.962 | 655.8 | 613.6 | 36.86 | 35.41 | 0.8367 | <0.161 | 0.01249 | <0.004 | 0.219 | 0.042 | <0.110 | 0.00705 | 0.9884 | 0.928 | 1.04 | <0.013 | 0.04552 | 0.00326 | <0.007 | 0.2725556 | <0.002 | <0.001 | <0.001
| error (1σ) |  |  |  | 0.1669331 | 17.21401 | 19.68079 | 81.20235 | 6.487843 | 69.49412 | 0.6390827 | 0.6212854 | 20.58478 | 17.66478 | 0.8540101 | 0.8451824 | 0.05085502 |  | 0.004324208 |  | 0.005981453 | 0.01272792 |  | 0.002242766 | 0.04182291 | 0.07036413 | 0.05353919 |  | 0.007309932 | 0.0006345602 |  | 0.06641745
10 | BT 42 | Black Thor | chromite cumulate | <11.69 | 4.837 | 1315.7 | 978.9 | 1485.7 | 247.1 | 792.2 | 2.563 | 3.121 | 905.8 | 872.1 | 33.95 | 34.59 | 0.762 | <0.167 | 0.03872 | <0.005 | 0.1926 | <0.045 | <0.131 | <0.059 | 0.9166 | 0.841 | 0.8681 | <0.020 | 0.0554 | 0.00435 | <0.011 | 0.328 | <0.005 | <0.003 | <0.003
| error (1σ) |  |  |  | 0.2088088 | 26.05571 | 23.71333 | 137.4377 | 30.34048 | 56.11061 | 1.136604 | 1.495166 | 99.90195 | 93.29934 | 1.502036 | 2.466419 | 0.1029347 |  | 0.03473601 |  | 0.01289444 |  |  |  | 0.04507327 | 0.05195083 | 0.05589365 |  | 0.007214184 | 0.001094989 |  | 0.1502442
10 | BT 43 | Black Thor | porphyritic chromitite | <11.46 | 4.664 | 1468.2 | 996.2 | 1802.8 | 297.36 | 925.4 | 1.377 | 1.737 | 1038.8 | 1041.2 | 36.93 | 38.25 | 0.7557 | <0.185 | 0.05943333 | 0.023225 | 0.2163 | 0.0545 | <0.151 | <0.008 | 1.0877 | 1.071 | 1.1028 | 0.0325 | 0.0855 | 0.00622 | 0.1226667 | 0.1914 | <0.006 | <0.004 | 0.00665
| error (1σ) |  |  |  | 0.3909589 | 12.66491 | 10.66458 | 222.2215 | 12.72445 | 118.7099 | 0.5063168 | 0.5759639 | 46.8112 | 40.47441 | 1.510739 | 1.675477 | 0.04328728 |  | 0.05233953 | 0.02388031 | 0.02045075 | 0.007778175 |  |  | 0.05850556 | 0.07030884 | 0.05913976 | 0.01202082 | 0.01838629 | 0.001677167 | 0.07522189 | 0.05619055 |  |  | 0.002333452
10 | BT 101 | Black Thor | porphyritic chromitite | 181.12 | 3.6377 | 1477.9 | 1059.4 | 1943.5 | 308.72 | 894.7 | 0.5986 | 0.957 | 992.5 | 980.7 | 37.737 | 37.168 | 0.8017 | 3.2606 | 0.26321 | 0.01126667 | 0.3033 | 0.045 | <0.041 | 0.00528 | 1.0011 | 0.9369 | 1.0215 | 0.042975 | 0.09311 | 0.00855 | 0.07015714 | 0.1519 | <0.002 | 0.01004 | 0.006646706375
| error (1σ) |  |  | 259.0437 | 0.4391679 | 10.9082 | 13.88204 | 160.2638 | 10.11312 | 164.1544 | 0.6083727 | 0.902294 | 121.4425 | 119.811 | 2.938832 | 2.637831 | 0.0612083 | 7.12155 | 0.4919586 | 0.01088807 | 0.04973496 | 0.01212894 |  | 0.006272834 | 0.0467082 | 0.02802558 | 0.05403548 | 0.03168705 | 0.02805449 | 0.002437781 | 0.05922538 | 0.1241911 |  | 0.0126126 | 0.01163864
10 | BT 102 | Black Thor | chromite cumulate | 13.125 | 5.3894 | 1260.89 | 1056.27 | 1654 | 225.97 | 821.2 | 1.001 | 1.172 | 748.3 | 728.1 | 36.954 | 38.025 | 0.7541 | <0.054 | 0.09353 | 0.007218 | 0.2302 | 0.02482222 | <0.043 | 0.004577778 | 0.9766 | 0.9344 | 0.9794 | <0.010 | 0.03123 | 0.001297 | 0.050275 | 0.2668 | <0.002 | 0.001006994 | 0.0008801790752
| error (1σ) |  |  | 14.05024 | 0.5077428 | 6.752851 | 11.01394 | 145.5007 | 5.233875 | 123.9577 | 0.249642 | 0.2758341 | 53.49984 | 51.28883 | 0.8428681 | 1.705379 | 0.0490656 |  | 0.2092639 | 0.008905516 | 0.0136284 | 0.00538372 |  | 0.001081409 | 0.06633451 | 0.07661477 | 0.06490369 |  | 0.005113609 | 0.0004172409 | 0.06268149 | 0.1145045 |  | 0.002430479 | 0.00196764
10 | BT 103 | Black Thor | chromite cumulate | <4.39 | 5.6624 | 1272.7 | 1064.6 | 1621.9 | 224.79 | 897.4 | 1.776 | 1.937 | 717.5 | 706 | 39.171 | 41.668 | 0.7539 | <0.044 | 0.01612 | 0.00186 | 0.2461 | 0.02193333 | <0.038 | 0.00423 | 0.8848 | 0.8261 | 0.8495 | <0.009 | 0.04361 | 0.001487 | 0.00428 | 0.319 | <0.002 | 3.522955e-05 | 0.000371121
| error (1σ) |  |  |  | 0.2035486 | 8.90755 | 12.94604 | 68.16557 | 3.513292 | 85.8839 | 0.4844286 | 0.5336884 | 25.62659 | 22.87648 | 1.401114 | 1.374618 | 0.0381414 |  | 0.009211683 | 0.00069857 | 0.006838616 | 0.00525999 |  | 0.0009369573 | 0.03344581 | 0.04788516 | 0.0354252 |  | 0.005849302 | 0.000357213 | 0.004280218 | 0.09085397 |  | 9.890245e-05 | 0.0005318171
9 | BL 161 | Black Label | chromite-bearing dunite | 104.0889 | 3.214444 | 2869.556 | 1221.778 | 3242 | 337.8 | 250.7667 | 0.923 | 1.2 | 1710.778 | 1864.333 | 37.85889 | 38.93 | 1.012111 | 2.994 | 0.2284556 | 0.05241111 | 0.2581111 | 0.04277778 | <0.055 | 0.008422222 | 1.406111 | 1.266667 | 1.347444 | 0.01846667 | 0.04228889 | 0.005414286 | 0.038 | 0.1593333 | <0.003 | 0.012225 | 0.008216667
| error (1σ) |  |  | 98.97044 | 0.770748 | 15.0259 | 74.372 | 229.0699 | 23.05401 | 16.82506 | 0.9779013 | 0.983997 | 143.0854 | 151.7053 | 2.83606 | 2.742403 | 0.07752491 | 2.96565 | 0.3146463 | 0.04912261 | 0.07119593 | 0.009997222 |  | 0.0029516 | 0.4424668 | 0.3598611 | 0.3413206 | 0.00631295 | 0.01472391 | 0.004731254 | <LOD | 0.107934 |  | 0.011549 | 0.006114382
0 | BL 162 | Black Label | chromite-bearing dunite | nd | nd | nd | nd | nd | nd | nd | nd | nd | nd | nd | nd | nd | nd | nd | nd | nd | nd | nd | nd | nd | nd | nd | nd | nd | nd | nd | nd | nd | nd | nd | nd
error (1σ)
10 | BL 163 | Black Label | chromite-bearing dunite | 28.88571 | 2.8565 | 2503.6 | 1293 | 3293.8 | 372.13 | 253.69 | 0.4049 | 0.6113 | 2126.5 | 2100 | 37.936 | 38.751 | 0.958 | <0.111 | 0.0469 | 0.0201 | 0.2101 | 0.053 | <0.081 | 0.006375 | 1.2145 | 1.1092 | 1.1899 | <0.020 | 0.01664 | 0.00118 | <0.007 | 0.0798 | <0.005 | 0.005778 | 0.0063
| error (1σ) |  |  | 31.62132 | 0.6967275 | 18.13652 | 177.1177 | 465.6068 | 48.40255 | 28.20727 | 0.3171948 | 0.2809207 | 268.2148 | 283.4741 | 4.631609 | 4.73174 | 0.1454342 |  | 0.05654988 | 0.02499514 | 0.03580022 | 0.01629198 |  | 0.002357208 | 0.4322726 | 0.2776204 | 0.3483021 |  | 0.005957852 | 0.0005939697 |  | 0.06915811 |  | 0.008861429 | 0.006505382
10 | BL 164 | Black Label | chromite-bearing dunite | 17.75714 | 4.766 | 2381.2 | 1184.1 | 3232.2 | 343.89 | 459.2 | 0.9895 | 1.15 | 1809.4 | 1771.7 | 28.645 | 28.901 | 0.912 | <0.098 | 0.03915 | 0.02586 | 0.1814 | 0.046625 | <0.004 | 0.0075 | 1.2004 | 1.131 | 1.1737 | <0.003 | 0.01731 | 0.000762 | <0.002 | 0.1228 | <0.001 | 0.001563333 | 0.003963333
| error (1σ) |  |  | 6.259621 | 1.560778 | 12.41683 | 138.679 | 604.3468 | 55.4267 | 129.6796 | 2.058857 | 2.096214 | 269.4365 | 269.5977 | 5.100863 | 5.220595 | 0.1046476 |  | 0.07235991 | 0.01567739 | 0.03274548 | 0.009101609 |  | 0.0027924 | 0.2304316 | 0.2684296 | 0.2106841 |  | 0.006051896 | 0.0005157713 |  | 0.08341702 |  | 0.0009654187 | 0.005685212
10 | BL 165 | Black Label | chromite-bearing dunite | 14.23333 | 5.245 | 2237 | 1139.9 | 3344.3 | 361.67 | 522.49 | 0.7626 | 0.9391 | 2208.4 | 2046.2 | 25.212 | 25.489 | 0.892 | <0.113 | 0.02292 | 0.02023 | 0.1842 | 0.0475 | <0.101 | 0.007714286 | 1.2894 | 1.24 | 1.3545 | <0.026 | 0.01774 | 0.0012 | 0.004266667 | 0.0982 | <0.005 | 0.001520585 | 0.001495
| error (1σ) |  |  | 2.203028 | 1.485899 | 15.25341 | 77.99779 | 543.6443 | 49.90934 | 84.14586 | 1.6314 | 1.575588 | 276.4241 | 250.0923 | 4.702776 | 4.857117 | 0.1408545 |  | 0.03557686 | 0.008354513 | 0.03548646 | 0.02009264 |  | 0.002263057 | 0.1855102 | 0.1427508 | 0.2087307 |  | 0.006528434 | 0.0001414214 | 0.00340196 | 0.0490913 |  | 0.001409767 | 0.0006132699
10 | BL 166 | Black Label | chromite-bearing dunite | 17.575 | 3.705 | 2611.6 | 1250.5 | 3143.3 | 371.54 | 508.67 | 0.515 | 0.66 | 2510.4 | 2407.8 | 29.882 | 30.387 | 0.965 | <0.106 | 0.01722222 | 0.01787 | 0.1903 | 0.0396 | <0.083 | 0.00824 | 1.2305 | 1.135 | 1.2463 | <0.024 | 0.02441111 | 0.00215 | <0.008 | 0.089 | <0.004 | 0.001612025 | 0.00137
| error (1σ) |  |  | 6.842697 | 0.8636389 | 14.94583 | 78.73761 | 376.2877 | 35.23954 | 135.4724 | 0.2159861 | 0.1666 | 193.4535 | 178.2201 | 4.583962 | 4.707214 | 0.1189071 |  | 0.02465891 | 0.009166006 | 0.02330975 | 0.005128353 |  | 0.00191259 | 0.1203802 | 0.1718042 | 0.121316 |  | 0.005709519 | 0.001391642 |  | 0.04286413 |  | 0.002245736 | 0.00145664
10 | BL 209 | Black Label | chromite cumulate | 68.075 | 4.3016 | 2186.8 | 1366.9 | 2849.3 | 237.76 | 165.23 | 1.159 | 1.442 | 735.2 | 715.6 | 36.991 | 38.058 | 0.8776 | <0.163 | 0.1064375 | 0.0213 | 0.13576 | <0.039 | <0.148 | 0.01266667 | 0.9632 | 0.9103 | 1.1385 | <0.014 | 0.02817778 | 0.0045 | <0.010 | 0.299 | <0.004 | <0.003 | <0.003
| error (1σ) |  |  | 90.99939 | 0.878818 | 33.09851 | 150.3629 | 394.1991 | 28.17841 | 21.58637 | 0.3821707 | 0.3947095 | 83.77722 | 79.20325 | 3.952997 | 4.008191 | 0.1233668 |  | 0.1861122 | 0.03616977 | 0.0324119 |  |  | 0.003006659 | 0.1060071 | 0.1026548 | 0.09978004 |  | 0.0159208 | 0.002750455 |  | 0.09666092
10 | BL 210 | Black Label | chromite-bearing dunite | 20.9625 | 2.6508 | 2446.5 | 1347.7 | 3037.7 | 246.79 | 179.1 | 14.1633 | 14.045 | 992 | 952 | 38.641 | 39.587 | 0.8852 | <0.150 | 0.07584 | 0.01122 | 0.09716 | 0.03366667 | <0.110 | 0.01215 | 1.3652 | 1.3082 | 1.4738 | <0.012 | 0.02012 | 0.0014225 | 0.0383 | 0.1563 | <0.002 | 0.0004637247 | 0.000690027
| error (1σ) |  |  | 7.861831 | 0.2435957 | 62.45754 | 59.88517 | 167.6372 | 14.30707 | 17.78458 | 42.11685 | 40.4008 | 79.5152 | 72.42314 | 2.824297 | 3.081677 | 0.04473825 |  | 0.1641471 | 0.00615572 | 0.009568374 | 0.009291573 |  | 0.002431849 | 0.08172964 | 0.08163033 | 0.1423812 |  | 0.008822295 | 0.0008716412 | 0.04341636 | 0.1050492 |  | 0.0007899894 | 0.001218429
10 | BL 211 | Black Label | chromite/porphyritic cumulate | 112.79 | 3.6505 | 2201.1 | 1356.1 | 2667.5 | 217.94 | 175.59 | 1.861 | 2.148 | 717.7 | 692.1 | 41.219 | 41.678 | 0.8803 | <0.140 | 0.6859 | 0.0435375 | 0.12122 | <0.029 | <0.109 | 0.01082 | 1.1107 | 1.0821 | 0.9696 | <0.011 | 0.03369 | 0.003254444 | <0.004 | 0.5679 | <0.002 | 0.001290182 | 0.0008030162
| error (1σ) |  |  | 277.6592 | 0.4185035 | 33.56735 | 135.0691 | 386.5986 | 26.49118 | 32.10882 | 0.7776667 | 0.7562598 | 84.33933 | 83.1858 | 2.892517 | 2.910807 | 0.08710154 |  | 2.043596 | 0.05871315 | 0.02738369 |  |  | 0.002549858 | 0.1242078 | 0.1173404 | 0.1116266 |  | 0.01928203 | 0.002319753 |  | 0.3578946 |  | 0.00157317 | 0.0006295138
0 | BL 218 | Black Label | chromite-bearing dunite | nd | nd | nd | nd | nd | nd | nd | nd | nd | nd | nd | nd | nd | nd | nd | nd | nd | nd | nd | nd | nd | nd | nd | nd | nd | nd | nd | nd | nd | nd | nd | nd
error (1σ)
10 | BL 219 | Black Label | porphyritic chromitite | 19.43 | 3.0484 | 2179.2 | 1344.7 | 2786.5 | 221.35 | 256.52 | 1.528 | 1.806 | 654 | 659.1 | 38.826 | 39.109 | 0.6675 | <0.051 | 0.05123 | 0.01143 | 0.189 | 0.0323 | <0.038 | 0.00977 | 1.026 | 0.9565 | 1 | <0.011 | 0.02362 | 0.001556 | 0.00022 | 0.572 | <0.002 | 0.00219 | 0.00196
| error (1σ) |  |  | 12.21238 | 0.2897318 | 11.5931 | 33.5594 | 82.34784 | 5.940492 | 37.49862 | 1.24246 | 1.231956 | 18.28782 | 16.40088 | 0.741458 | 0.7249743 | 0.02337734 |  | 0.06225639 | 0.00966966 | 0.0108423 | 0.01221156 |  | 0.001344991 | 0.06831138 | 0.08788281 | 0.07507922 |  | 0.006255096 | 0.001261394 |  | 0.2506791 |  | 0.00064941 | 0.001518684
10 | BL 220 | Black Label | chromite-bearing dunite | 21.33333 | 3.0709 | 2223.5 | 1422.9 | 2770.1 | 280.19 | 287.64 | 0.684 | 0.78 | 1389.8 | 1363 | 35.005 | 35.193 | 0.8047 | <0.051 | 0.04286 | 0.00808 | 0.1792 | 0.03458 | <0.036 | 0.0108 | 1.1181 | 1.0558 | 1.1213 | <0.010 | 0.02444 | 0.002402222 | <0.002 | 0.0793 | <0.002 | nq | nq
| error (1σ) |  |  | 7.053722 | 0.4239548 | 15.69324 | 177.5534 | 371.9269 | 35.99261 | 97.38209 | 0.4877431 | 0.3711244 | 175.6365 | 182.4037 | 6.547626 | 6.590827 | 0.1159061 |  | 0.06302564 | 0.005092653 | 0.02230496 | 0.01124414 |  | 0.001698365 | 0.1162253 | 0.1012914 | 0.1159454 |  | 0.01308249 | 0.001941654 |  | 0.02462181
10 | BL 368 | Black Label | porphyritic chromitite | <14.10 | 3.7369 | 1734.2 | 1109.8 | 2242.5 | 255.99 | 464.4 | 0.92 | 1.127 | 563.6 | 555.1 | 36.942 | 36.695 | 0.649 | <0.178 | 0.01707 | <0.003 | 0.1728 | 0.04225 | <0.141 | 0.00695 | 0.6344 | 0.5891 | 0.7086 | <0.024 | 0.05172 | 0.002703 | 0.01705 | 0.0481 | <0.005 | <0.001 | <0.001
| error (1σ) |  |  |  | 0.2689479 | 14.81591 | 39.56373 | 93.33006 | 10.35562 | 60.0633 | 0.4588149 | 0.5543174 | 21.76746 | 22.83491 | 0.8349957 | 0.7387865 | 0.04976612 |  | 0.0112008 |  | 0.006303438 | 0.008883505 |  | 0.0007778175 | 0.06507466 | 0.08808638 | 0.05191917 |  | 0.004782561 | 0.001039594 | 0.0072832 | 0.01676935
10 | BL 369 | Black Label | porphyritic chromitite | <13.90 | 4.331 | 1801.9 | 1177.3 | 2464.4 | 291.56 | 578.2 | 0.987 | 1.186 | 655.9 | 642.4 | 39.826 | 39.947 | 0.805 | <0.191 | 0.01168 | <0.003 | 0.1788 | <0.038 | <0.147 | 0.00694 | 0.7624 | 0.722 | 0.7891 | <0.026 | 0.04398 | 0.002231667 | <0.005 | 0.065 | <0.007 | nq | <0.001
| error (1σ) |  |  |  | 0.2501311 | 27.16391 | 45.1468 | 91.89874 | 8.928755 | 86.81884 | 0.3424438 | 0.3752392 | 45.98659 | 35.93575 | 0.940026 | 0.9517709 | 0.1190938 |  | 0.007042064 |  | 0.0106854 |  |  | 0.001078425 | 0.09116432 | 0.1018496 | 0.08774515 |  | 0.009280182 | 0.0009903619 |  | 0.03814009
10 | BL 370 | Black Label | porphyritic chromitite | <13.40 | 4.262 | 1772.8 | 1116 | 2320.7 | 284.64 | 427.8 | 0.747 | 0.956 | 597.5 | 598.5 | 37.64 | 37.72 | 0.737 | <0.174 | 0.00965 | 0.004575 | 0.1704 | <0.034 | <0.129 | 0.00645 | 0.6668 | 0.599 | 0.6568 | <0.025 | 0.05376 | 0.002695556 | <0.007 | 0.0538 | <0.007 | <0.001 | <0.001
| error (1σ) |  |  |  | 0.3517828 | 14.65757 | 15.44165 | 20.48333 | 6.202544 | 33.81256 | 0.1839112 | 0.1219472 | 33.37081 | 28.49269 | 1.149106 | 1.129208 | 0.04110961 |  | 0.004644052 | 0.0009742518 | 0.009788883 |  |  | 0.002474874 | 0.03921111 | 0.06081849 | 0.04010209 |  | 0.01168467 | 0.001042678 |  | 0.02626277
10 | BL 281 | Black Label | chromite cumulate | 28.52 | 3.955556 | 1868.667 | 1484.111 | 2549 | 264.0778 | 186.3 | 1.108889 | 1.214444 | 788.6667 | 816.4444 | 37.55556 | 36.3 | 0.8788889 | <0.248 | 0.1867333 | 0.03098333 | 0.1946667 | <0.054 | <0.167 | <0.008 | 0.8917778 | 0.8466667 | 0.7968889 | 0.05025 | 0.01807778 | 0.002571429 | 0.2294167 | 0.1216667 | <0.006 | 0.00298 | 0.01586167
| error (1σ) |  |  | 19.32115 | 0.7613986 | 35.4683 | 184.9347 | 395.043 | 31.13446 | 50.2915 | 0.4286445 | 0.6835772 | 71.90619 | 86.62723 | 5.747632 | 5.107348 | 0.2229038 |  | 0.3661217 | 0.02608804 | 0.03906405 |  |  |  | 0.2022615 | 0.2354782 | 0.1798009 | 0.006898067 | 0.01225375 | 0.0008920282 | 0.2043997 | 0.1329323 |  | 0.002434995 | 0.01650754
0 | BL 282 | Black Label | chromite-bearing dunite | nd | nd | nd | nd | nd | nd | nd | nd | nd | nd | nd | nd | nd | nd | nd | nd | nd | nd | nd | nd | nd | nd | nd | nd | nd | nd | nd | nd | nd | nd | nd | nd
error (1σ)
10 | BL 283 | Black Label | porphyritic chromitite | 17.4 | 3.8703 | 1652.5 | 1473.1 | 2693.5 | 315.44 | 272.49 | 0.452 | 0.574 | 968.6 | 973.2 | 37.17 | 36.49 | 0.84 | <0.178 | 0.01089 | 0.01585 | 0.1446 | <0.037 | <0.142 | 0.008325 | 0.7371 | 0.6632 | 0.7349 | <0.021 | 0.01255 | 0.001678333 | <0.004 | 0.0452 | <0.005 | 0.0007366667 | <0.001
| error (1σ) |  |  | 3.21123 | 0.1907611 | 24.24527 | 36.665 | 77.48441 | 9.161659 | 44.36096 | 0.1894319 | 0.2091889 | 30.68188 | 27.23886 | 1.549946 | 1.510298 | 0.06218253 |  | 0.00687434 | 0.01576848 | 0.009287985 |  |  | 0.003054368 | 0.1049322 | 0.09259326 | 0.06691861 |  | 0.003765413 | 0.0007448602 |  | 0.03578889 |  | 0.0007580457
10 | BD 2784 | Big Daddy | chromite cumulate | <12.30 | 7.724 | 1984.3 | 1206.3 | 2401.4 | 229.35 | 1010.8 | 0.4015 | 0.5963 | 547.6 | 546.6 | 41.176 | 40.66 | 0.689 | <0.130 | 0.03761 | 0.0062 | 0.2209 | 0.04028571 | <0.075 | 0.01281 | 0.755 | 0.791 | 0.8062 | <0.022 | 0.1195 | 0.00469 | <0.005 | 0.01974444 | <0.004 | <0.001 | 0.001975
| error (1σ) |  |  |  | 0.6263865 | 10.42486 | 32.86352 | 78.48453 | 8.460267 | 39.0151 | 0.1271904 | 0.1207072 | 19.1729 | 22.03633 | 1.068958 | 1.128824 | 0.04653553 |  | 0.06995496 | 0.002828427 | 0.00846496 | 0.01113125 |  | 0.001989109 | 0.03651484 | 0.07837942 | 0.06989802 |  | 0.02831666 | 0.00178727 |  | 0.01184664 |  |  | 0.001424488
10 | BD 2785 | Big Daddy | chromite cumulate | <11.80 | 8.417 | 2101.4 | 1279.4 | 2369.7 | 238.59 | 1148.7 | 0.642 | 0.877 | 554.5 | 562 | 45.493 | 45.198 | 0.673 | <0.127 | 0.0809 | 0.007866667 | 0.2295 | 0.038 | <0.063 | 0.01279 | 0.8035 | 0.75 | 0.8382 | <0.022 | 0.1308 | 0.00467 | <0.004 | 0.03455 | <0.004 | <0.001 | 0.003
| error (1σ) |  |  |  | 0.1930486 | 11.80584 | 24.92745 | 70.61641 | 4.380119 | 53.12051 | 0.3060791 | 0.3301195 | 13.46807 | 12.1106 | 0.8610594 | 0.8681116 | 0.09707386 |  | 0.1906887 | 0.003952552 | 0.01588325 | 0.009746794 |  | 0.001894114 | 0.03944687 | 0.08906926 | 0.04201005 |  | 0.01340647 | 0.001422088 |  | 0.02553043 |  |  | 0.001473092
10 | BD 2786 | Big Daddy | chromite cumulate | <11.90 | 9.038 | 2125.7 | 1301.9 | 2497.2 | 245.3 | 1024 | 1.123 | 1.306 | 562.3 | 564.3 | 44.22 | 44.218 | 0.751 | <0.138 | 0.0139 | 0.008633333 | 0.2115 | 0.04744444 | <0.080 | 0.01313 | 0.8086 | 0.751 | 0.8331 | <0.026 | 0.1288 | 0.00464 | <0.006 | 0.0304 | <0.005 | 0.0154 | <0.001
| error (1σ) |  |  |  | 0.4537939 | 9.153627 | 9.433392 | 75.52748 | 3.973244 | 30.45215 | 0.5352684 | 0.5701891 | 13.43337 | 12.32026 | 0.6980449 | 0.6876659 | 0.06723921 |  | 0.0163741 | 0.006656626 | 0.005275731 | 0.01936563 |  | 0.001825164 | 0.05343366 | 0.06999206 | 0.06991813 |  | 0.02972391 | 0.001396185 |  | 0.01935952
10 | BD 2805 | Big Daddy | chromite cumulate | <18.20 | 6.653 | 1921.8 | 1198.3 | 2030.1 | 217.12 | 756.7 | 0.9787 | 1.074 | 575.8 | 534.4 | 35.465 | 35.466 | 0.728 | <0.321 | 0.03732 | <0.004 | 0.148 | <0.052 | <0.219 | 0.009 | 0.6471 | 0.6 | 0.6741 | <0.027 | 0.074 | 0.00445 | <0.006 | 0.0220375 | <0.003 | <0.001 | <0.001
| error (1σ) |  |  |  | 0.4846087 | 27.08751 | 41.17186 | 88.0296 | 11.70383 | 42.18754 | 0.4110896 | 0.3903901 | 49.05507 | 41.32312 | 1.440079 | 1.303416 | 0.0990847 |  | 0.04048477 |  | 0.01818424 |  |  | 0.00130384 | 0.04993874 | 0.0843274 | 0.03930635 |  | 0.02060205 | 0.002686696 |  | 0.008151063
10 | BD 2806 | Big Daddy | chromite cumulate | <12.00 | 8.142 | 2257.7 | 1307.8 | 2237.6 | 237.2 | 732.4 | 0.728 | 0.888 | 563.8 | 567.1 | 41.075 | 40.742 | 0.742 | <0.178 | 0.007211111 | 0.0063 | 0.2099 | 0.044 | <0.130 | 0.00796 | 0.6841 | 0.678 | 0.7157 | <0.024 | 0.1289 | 0.00924 | <0.005 | 0.01718889 | <0.007 | <0.001 | <0.001
| error (1σ) |  |  |  | 0.246297 | 14.967 | 15.72542 | 34.28702 | 6.072891 | 70.5143 | 0.3455045 | 0.3650814 | 26.12279 | 24.08527 | 0.6670374 | 0.687989 | 0.06124632 |  | 0.003576117 | 0.002694439 | 0.01438711 | 0.009055385 |  | 0.001570987 | 0.04915384 | 0.05370702 | 0.04291089 |  | 0.02786655 | 0.003019639 |  | 0.006851541
10 | BD 2807 | Big Daddy | chromite cumulate | 24.2 | 6.349 | 2249.3 | 1258.2 | 2178.9 | 264.68 | 590.72 | 0.4757 | 0.6392 | 712.8 | 712.8 | 42.632 | 42.275 | 0.778 | <0.195 | 0.16959 | 0.03795 | 0.1708 | <0.039 | <0.158 | 0.0089 | 0.7596 | 0.708 | 0.7885 | <0.032 | 0.04638 | 0.00373 | 0.153 | 0.051925 | <0.008 | 0.0041625 | 0.00896
| error (1σ) |  |  | 1.131371 | 2.622795 | 11.54749 | 37.92624 | 87.64759 | 26.69901 | 77.59801 | 0.3056149 | 0.3300871 | 147.26 | 145.5272 | 1.424374 | 1.340715 | 0.08854377 |  | 0.3561711 | 0.0620572 | 0.01029347 |  |  | 0.0005887841 | 0.06083895 | 0.08443275 | 0.0663731 |  | 0.0236851 | 0.001552095 | 0.1937473 | 0.05474697 |  | 0.005635071 | 0.01281417
10 | FW03 153.3 | Big Daddy | chromite cumulate | 26 | 4.711 | 1683.4 | 1071.9 | 2597.7 | 241.23 | 700.87 | 2.8464 | 3.108 | 503.79 | 501.2 | 33.155 | 33.287 | 0.645 | <0.163 | 0.16345 | 0.02083333 | 0.2368 | 0.04825 | <0.095 | 0.006366667 | 0.7944 | 0.749 | 0.7834 | <0.030 | 0.08995 | 0.0063 | <0.009 | 0.03317778 | <0.007 | 0.00715 | 0.00618
| error (1σ) |  |  | 1.414214 | 0.3448816 | 9.082339 | 8.21178 | 203.0818 | 4.650221 | 27.07545 | 2.364808 | 2.303426 | 28.16319 | 29.55898 | 0.7088528 | 0.8709516 | 0.03807887 |  | 0.2489409 | 0.01725534 | 0.03894383 | 0.01746186 |  | 0.0003511885 | 0.04334666 | 0.1623063 | 0.0526481 |  | 0.04682856 | 0.003595831 |  | 0.03030857 |  | 0.008157001 | 0.005364886
10 | FW03 159.1 | Big Daddy | chromite cumulate | <15.50 | 4.262 | 1647.7 | 1069.8 | 2226.8 | 224.83 | 831.2 | 3.579 | 3.895 | 469.24 | 471.9 | 37.089 | 37.127 | 0.596 | <0.193 | 0.08905 | 0.02015 | 0.1943 | 0.0465 | <0.123 | <0.006 | 0.6695 | 0.627 | 0.6984 | <0.029 | 0.0889 | 0.00475 | 0.0122 | 0.02905 | <0.006 | nq | <0.001
| error (1σ) |  |  |  | 0.3071301 | 8.895067 | 28.33451 | 216.5101 | 12.65912 | 57.63062 | 2.046148 | 2.129618 | 34.96237 | 32.13669 | 0.6656234 | 0.6356982 | 0.06586181 |  | 0.1599036 | 0.02100107 | 0.04160142 | 0.00212132 |  |  | 0.07047498 | 0.05945119 | 0.04056873 |  | 0.04330114 | 0.004192387 | 0.007353911 | 0.01969553
10 | FW03 159.65 | Big Daddy | chromite cumulate | 19.65 | 5.383 | 1800.6 | 1221.5 | 2627.2 | 322.8 | 796.94 | 2.211 | 2.188 | 776 | 770.6 | 40.239 | 40.081 | 0.723 | <0.203 | 0.05765 | 0.0102 | 0.1805 | 0.03766667 | <0.135 | <0.007 | 0.6121 | 0.623 | 0.6531 | <0.033 | 0.0891 | 0.006011111 | <0.006 | 0.03523 | <0.006 | nq | 0.0031
| error (1σ) |  |  | 1.202082 | 0.4703202 | 10.7827 | 28.5628 | 331.4573 | 49.40137 | 68.70155 | 0.6246501 | 0.7322234 | 164.6437 | 164.233 | 0.8369581 | 0.8229547 | 0.0424395 |  | 0.05546383 | 0.004638247 | 0.008127457 | 0.007094599 |  |  | 0.08114247 | 0.1130437 | 0.05817302 |  | 0.03095678 | 0.0022324 |  | 0.02900621 |  |  | 0.00311127
10 | FW05 265.5 | Big Daddy | chromite cumulate | 103.3286 | 4.911 | 1515.6 | 1004 | 1987.8 | 233.74 | 1206.1 | 2.745 | 3.197 | 455.54 | 448.1 | 36.312 | 36.656 | 0.681 | <0.146 | 0.44229 | 0.04068889 | 0.2125 | 0.0378 | <0.090 | 0.006375 | 0.7314 | 0.751 | 0.7155 | <0.028 | 0.1106 | 0.004911 | <0.007 | 0.0521 | <0.007 | 0.003198 | 0.003027143
| error (1σ) |  |  | 158.9381 | 0.5787621 | 10.34086 | 31.3156 | 83.75997 | 4.921879 | 80.11721 | 1.56223 | 2.069407 | 14.63931 | 15.52382 | 1.005571 | 1.012699 | 0.07738073 |  | 0.3545895 | 0.02552976 | 0.0348082 | 0.01181948 |  | 0.002335773 | 0.07012402 | 0.05762908 | 0.04931362 |  | 0.04380563 | 0.004029322 |  | 0.03135297 |  | 0.002305324 | 0.002732244
10 | FW05 269 | Big Daddy | chromite/porphyritic cumulate | 66 | 3.749 | 1845.5 | 1075.1 | 2255.3 | 250.25 | 1280.8 | 2.356 | 2.625 | 552.6 | 567.7 | 38.517 | 39 | 0.724 | <0.377 | 0.15615 | 0.0174 | 0.1574 | <0.056 | <0.218 | <0.008 | 0.7656 | 0.673 | 0.7488 | <0.033 | 0.0916 | 0.004514286 | <0.009 | 0.0515 | <0.014 | 0.00119 | 0.004085
| error (1σ) |  |  | 7.211103 | 0.3436875 | 14.1441 | 27.28227 | 237.4031 | 14.81998 | 171.2151 | 0.934466 | 0.7628055 | 61.82089 | 71.1806 | 1.292199 | 1.440679 | 0.08248906 |  | 0.1627879 | 0.01414267 | 0.01440833 |  |  |  | 0.07631543 | 0.08313978 | 0.06978347 |  | 0.02037537 | 0.002101927 |  | 0.03663408 |  | 0.001569777 | 0.003321127
10 | FW05 292 | Big Daddy | chromite cumulate | <24.20 | 10.939 | 1812.8 | 1151.5 | 4910 | 345 | 821.5 | 0.33 | 0.392 | 926.4 | 905.8 | 56.88 | 57.71 | 0.86 | <0.325 | 0.04758571 | 0.1595 | 0.2073 | 0.0835 | <0.196 | 0.01084 | 0.8027 | 0.744 | 0.8296 | 0.15 | 0.1392 | 0.0067 | 0.0232 | 0.0446 | <0.004 | 0.012425 | 0.01442857
| error (1σ) |  |  |  | 1.491967 | 13.28157 | 42.1749 | 179.3085 | 13.57244 | 137.7157 | 0.1314027 | 0.08740709 | 47.55862 | 47.12348 | 6.422149 | 6.766823 | 0.0718022 |  | 0.03470305 | 0.2266696 | 0.02879448 | 0.03040559 |  | 0.001989472 | 0.06908296 | 0.148713 | 0.04656465 | 0.1484267 | 0.043402 | 0.004586393 | 0.03999325 | 0.0158549 |  | 0.01301675 | 0.01704286
10 | FW07 223 | Big Daddy | chromite cumulate | <30.40 | 9.967 | 2283.3 | 1594.2 | 5385.9 | 424.03 | 662.73 | 0.6985714 | 0.7055556 | 2019.2 | 1968.4 | 55.09 | 56.06 | 1.041 | <0.392 | 0.1759375 | 0.2155 | 0.1834 | 0.0768 | <0.226 | <0.009 | 0.9886 | 0.909 | 0.9597 | <0.033 | 0.086 | 0.0045375 | 0.1117571 | 0.0523 | <0.006 | 0.0236 | 0.03734
| error (1σ) |  |  |  | 2.584359 | 13.41682 | 177.8725 | 698.3379 | 45.51249 | 271.6787 | 0.3377094 | 0.5365657 | 257.1795 | 304.8815 | 3.531588 | 3.509733 | 0.175211 |  | 0.1647612 | 0.2408931 | 0.01907412 | 0.01219426 |  |  | 0.1254221 | 0.1243159 | 0.1035997 |  | 0.02767219 | 0.002330504 | 0.1187248 | 0.0268868 |  | 0.02278084 | 0.03570816
10 | FW07 298 | Big Daddy | chromite cumulate | <12.50 | 18.086 | 1820.94 | 1186.6 | 4863.1 | 312.17 | 447.16 | 0.09828571 | 0.2544 | 1346.9 | 1248.9 | 72.519 | 73.409 | 1.023 | 0.2315 | 0.06824 | 0.42432 | 0.3912 | 0.1192 | <0.119 | 0.01324 | 1.6631 | 1.506 | 1.5865 | 0.13725 | 0.1093 | 0.0052 | <0.006 | 0.10029 | <0.006 | 0.0089 | 0.03135
| error (1σ) |  |  |  | 1.850413 | 9.232334 | 52.23494 | 305.0295 | 24.61856 | 55.61207 | 0.04722187 | 0.05336499 | 112.6237 | 109.0244 | 5.091392 | 5.490044 | 0.1181383 | 0.1170278 | 0.1232171 | 0.3413458 | 0.02513873 | 0.02083693 |  | 0.002834 | 0.2006276 | 0.1584789 | 0.1314037 | 0.112732 | 0.03457697 | 0.002910136 |  | 0.08267272 |  | 0.008392854 | 0.02214214
10 | 1G17 202 | Blackbird 1 | chromite cumulate | <17.40 | 8.035 | 1433.8 | 995.4 | 1897.5 | 261.31 | 1165.5 | 2.634 | 2.941 | 643.2 | 641.7 | 49.32 | 48.88 | 0.801 | <0.227 | 0.01618889 | 0.04617778 | 0.1841 | <0.053 | <0.187 | 0.014125 | 0.4985 | 0.445 | 0.4942 | 0.101 | 0.0373 | <LOD | <0.011 | 0.6275 | 0.0103 | 0.0045024525 | 0.0078
| error (1σ) |  |  |  | 1.167478 | 9.114092 | 46.83588 | 88.05838 | 10.84256 | 109.6968 | 1.147085 | 1.46195 | 29.30984 | 27.74907 | 6.56824 | 6.604006 | 0.0985957 |  | 0.008411962 | 0.04783785 | 0.01568049 |  |  | 0.003349005 | 0.03588639 | 0.08449195 | 0.02742586 | 0.0914221 | 0.0197068 |  |  | 0.2557203 | 0.004242641 | 0.006812531 | 0.009758074
10 | 1G17 222 | Blackbird 1 | porphyritic chromitite | <18.00 | 6.15 | 1362.8 | 942.8 | 2107.1 | 330.35 | 844.7 | 2.563 | 2.455 | 849.2 | 853.7 | 42.17 | 41.89 | 0.783 | 0.785 | 0.02518889 | 0.2070111 | 0.2035 | 0.0465 | <0.159 | 0.0163125 | 0.4681 | 0.472 | 0.4907 | 0.1274 | 0.06201 | 0.004711111 | 0.01283333 | 0.638 | 0.01165 | 0.0096337 | 0.008541357
| error (1σ) |  |  |  | 0.7398348 | 18.59391 | 80.54509 | 127.9118 | 19.84021 | 107.2858 | 1.640624 | 1.247836 | 73.95464 | 71.64426 | 4.694216 | 4.99721 | 0.08273787 | 0.6717514 | 0.01752494 | 0.2145964 | 0.01248332 | 0.0007071068 |  | 0.009264747 | 0.0477597 | 0.0820298 | 0.05669225 | 0.1497909 | 0.02849844 | 0.003633333 | 0.006370505 | 0.4489939 | 0.006166847 | 0.01435849 | 0.01215167
10 | 1G17 225.8 | Blackbird 1 | chromite cumulate | <16.50 | 11.486 | 1595.2 | 1039.1 | 3210.3 | 273.53 | 746.7 | 1.497 | 2.022 | 969 | 958.2 | 50.35 | 49.78 | 0.76 | <0.227 | 0.01231667 | 0.1316556 | 0.1828 | 0.0535 | <0.191 | 0.02676 | 0.5218 | 0.508 | 0.5566 | 0.045 | 0.05516 | 0.003816667 | 0.0163 | 0.3512 | <0.006 | 0.0012043294 | 0.005418571
| error (1σ) |  |  |  | 1.491891 | 14.75579 | 49.16514 | 200.2327 | 17.67824 | 131.5287 | 1.459034 | 1.669317 | 63.6972 | 60.49022 | 4.974435 | 4.95957 | 0.09177267 |  | 0.00694159 | 0.1221406 | 0.01339818 | 0.0106066 |  | 0.007651028 | 0.04907545 | 0.04732864 | 0.03105622 | 0.02136352 | 0.02641999 | 0.001295248 | 0.01371787 | 0.2463263 |  | 0.002680865 | 0.005311724
10 | 1G17 243 | Blackbird 1 | chromite cumulate | <16.50 | 3.378 | 1545.4 | 968.9 | 1848.7 | 417.3 | 557.9 | 3.599 | 3.872 | 1338.8 | 1305.4 | 30.02 | 30.08 | 0.85 | <0.205 | 0.04419 | 0.08235 | 0.2141 | 0.057 | <0.179 | <0.007 | 0.4677 | 0.393 | 0.4527 | 0.03066667 | 0.0615 | 0.00532 | <0.005 | 0.706 | <0.006 | 0.000410065 | 0.005411111
| error (1σ) |  |  |  | 0.526557 | 16.4195 | 71.85394 | 128.8479 | 23.54688 | 47.5592 | 0.9519623 | 1.128547 | 74.71249 | 76.73215 | 2.943467 | 2.72511 | 0.1361372 |  | 0.03812516 | 0.04065369 | 0.02122603 |  |  |  | 0.04223492 | 0.04423423 | 0.05322291 | 0.005507571 | 0.02079663 | 0.001481591 |  | 0.2140197 |  | 0.0004677511 | 0.002459901
10 | 1G20 257.6 | Blackbird 1 | chromite cumulate | <19.20 | 4.309 | 1271.2 | 915.4 | 1407.7 | 323.03 | 593.9 | 1.776 | 2.231 | 1299.5 | 1227.7 | 35.021 | 34.172 | 0.774 | <0.308 | 0.03761111 | 0.0557875 | 0.166 | 0.057 | <0.235 | <0.009 | 0.6119 | 0.656 | 0.6622 | 0.0586 | 0.0922 | 0.004624 | 0.0601 | 0.1033 | 0.00475 | 0.0162 | 0.01121429
| error (1σ) |  |  |  | 0.5634901 | 16.88392 | 31.51084 | 56.97768 | 12.51702 | 82.59466 | 0.9425521 | 0.8955997 | 46.30635 | 42.19018 | 1.387952 | 1.171635 | 0.0730601 |  | 0.03003504 | 0.056687 | 0.01737815 |  |  |  | 0.08934509 | 0.1177757 | 0.06918863 | 0.07127622 | 0.04673281 | 0.002777766 | 0.06208398 | 0.1029499 | 0.002899138 | 0.02321723 | 0.01900495
10 | 1G20 283.2 | Blackbird 1 | chromite cumulate | <21.90 | 5.265 | 1524.7 | 1011.7 | 1804.6 | 249.37 | 533.57 | 2.859 | 3.23 | 544.2 | 516 | 36.413 | 36.462 | 0.765 | <0.337 | 0.07835 | 0.02332 | 0.1808 | <0.065 | <0.281 | <0.010 | 0.7544 | 0.739 | 0.7372 | 0.0355 | 0.07122222 | 0.0047 | 0.051725 | 0.0479 | <0.007 | <0.001 | 0.0028
| error (1σ) |  |  |  | 0.6049105 | 26.67521 | 43.3309 | 89.33856 | 13.10437 | 45.97758 | 1.26466 | 1.381666 | 41.95712 | 45.70923 | 1.651599 | 1.511451 | 0.09156054 |  | 0.1572872 | 0.024085 | 0.02363049 |  |  |  | 0.0493473 | 0.09550451 | 0.07785999 | 0.007778175 | 0.02699897 | 0.001471637 | 0.03460976 | 0.02763432 |  |  | 0.001993322
10 | 1G20 284.8 | Blackbird 1 | chromite cumulate | <20.40 | 5.546 | 1552.7 | 974.1 | 1666 | 216.8 | 480.05 | 1.914 | 2.262 | 432.94 | 428.3 | 35.366 | 34.09 | 0.6977778 | 0.56 | 0.01377 | 0.024125 | 0.1842 | <0.069 | <0.241 | 0.01133333 | 0.7017 | 0.635 | 0.7083 | <0.030 | 0.1049 | 0.00504 | <0.342 | 0.0355 | 0.00795 | 0.0305 | <0.001
| error (1σ) |  |  |  | 0.4656942 | 11.95408 | 28.52465 | 73.82261 | 9.952442 | 49.67978 | 0.9444952 | 1.096112 | 11.25475 | 12.34729 | 0.8469973 | 0.7369456 | 0.05540257 | 0.3798684 | 0.009045201 | 0.02287668 | 0.0311227 |  |  | 0.002345918 | 0.05370506 | 0.09021579 | 0.05698158 |  | 0.03835058 | 0.001983935 |  | 0.02263355 | 0.007424621
10 | 1G21 291.2a | Blackbird 1 | chromite/porphyritic cumulate | <14.70 | 4.358 | 1595.1 | 1163.5 | 4551.9 | 394.77 | 698.96 | 4.01 | 4.17 | 1093 | 1080.3 | 39.491 | 39.253 | 0.81 | <0.186 | 0.01792 | 0.0043 | 0.1563 | 0.057375 | <0.107 | <0.006 | 0.6679 | 0.625 | 0.6605 | <0.027 | 0.0499 | 0.00124 | <0.006 | 0.0349 | <0.005 | <0.001 | 0.00235
| error (1σ) |  |  |  | 0.4391355 | 9.757618 | 22.85826 | 105.8515 | 38.36205 | 69.38053 | 2.333548 | 1.652641 | 160.0486 | 153.9192 | 1.279587 | 1.128785 | 0.08124038 |  | 0.01336968 | 0.0008485281 | 0.01085306 | 0.02284067 |  |  | 0.06414818 | 0.09958246 | 0.06479926 |  | 0.01169007 | 0.0006926278 |  | 0.01065051 |  |  | 0.0006363961
10 | 1G21 291.2b | Blackbird 1 | chromite cumulate | <13.40 | 4.292 | 1580.9 | 1134.2 | 4251.8 | 327.72 | 600.51 | 1.736 | 1.928 | 950.1 | 937.6 | 38.503 | 38.362 | 0.702 | <0.212 | 0.01053 | <0.004 | 0.1686 | 0.04475 | <0.100 | <0.006 | 0.6808 | 0.601 | 0.6935 | <0.024 | 0.05086 | 0.00282 | <0.004 | 0.01961111 | <0.004 | nq | <0.00008
| error (1σ) |  |  |  | 0.3448929 | 9.780366 | 29.92138 | 68.03235 | 12.16651 | 72.78587 | 0.8177231 | 0.9910914 | 58.96034 | 61.37173 | 0.484081 | 0.7139219 | 0.0549343 |  | 0.004252855 |  | 0.01118729 | 0.01212092 |  |  | 0.04926752 | 0.06436873 | 0.03367244 |  | 0.01810483 | 0.0008337332 |  | 0.006081621
notes:
samples in italics were not included in the Ga-V modeling as their Mn concentrations exceeded the magmatic filter of wt% MnO vs Mg# as proposed by Barnes (1998)
all concentrations in mg/g
nd = not determined
samples for which n = 0 contain grains too small for laser abltion analysis