## Table A1
Pegmatite | Bikita | Brazil Lake | Cross Lake | Green-bushes | Green-bushes | Green-bushes | Green-bushes | Pegmatite | Harding | Himalaya | Himalaya | Kamativi | Kamativi | Kamativi | Kamativi | Pegmatite | Kamativi | Kamativi | Kamativi | Kamativi | Kamativi | Kamativi | Moblan | Pegmatite | Bennett | Havey | Streaked Mountain | Preissac-Lacorne | Viitaniemi
Sample | Bikita | BL-1 | P-22 | GB-11 | GB-17 | GB-12 | GB15 | Sample | H-1 | Him-1 | HIM-3 | K-33 | K-629 | K-678 | K-Sec-6 | Sample | Kama-147 | K-100 | K-146 | K-170 | K-692 | K-733 | PMB-19 | Sample | Bennett | Havey | StrkMtn | PL-1 | Viitaniemi
n | 5 | 3 | 3 | 2 | 3 | 3 | 2 | n | 3 | 3 | 5 | 3 | 3 | 5 | 3 | n | 3 | 3 | 3 | 3 | 3 | 3 | 1 | n | 3 | 3 | 3 | 3 | 5
SiO2 (wt.%) | 63.97 | 65.75 | 63.34 | 61.73 | 62.95 | 64.02 | 60.64 | SiO2 (wt.%) | 63.59 | 64.27 | 64.25 | 65.51 | 63.85 | 62.87 | 63.16 | SiO2 (wt.%) | 60.84 | 63.14 | 62.9 | 62.83 | 62.11 | 63.26 | 64.89 | SiO2 (wt.%) | 63.58 | 64.15 | 64.54 | 64.17 | 63.75
TiO2 | 0 | 0 | 0 |  |  |  |  | TiO2 | 0 | 0 | 0 | 0 | 0 | 0 | 0 | Al2O3 | 18.77 | 18.51 | 18.43 | 18.41 | 18.25 | 18.62 | 18.35 | TiO2 |  |  |  | 0 | 0
Al2O3 | 18.25 | 18.62 | 19.01 | 18.17 | 18.35 | 18.47 | 18.3 | Al2O3 | 18.19 | 18.51 | 18.39 | 18.83 | 18.46 | 18.67 | 18.75 | Fe2O3 | 0 | 0.01 | 0.01 | 0.02 | 0 | 0.02 | 0.1 | Al2O3 | 18.55 | 18.63 | 18.73 | 18.15 | 18.81
Fe2O3 | 0.02 | 0 | 0 | 0 | 0 | 0 | 0.03 | Fe2O3 | 0.01 | 0.01 | 0.01 | 0.01 | 0.01 | 0.01 | 0.01 | MnO | 0 | 0.01 | 0.01 | 0 | 0.01 | 0.02 |  | Fe2O3 | 0.01 | 0 | 0.01 | 0.01 | 0
MnO | 0 | 0.01 | 0 | 0.01 | 0.01 | 0 | 0 | MnO | 0 | 0 | 0.01 | 0 | 0 | 0.01 | 0 | MgO | 0 | 0 | 0 | 0.01 | 0 | 0 |  | MnO | 0 | 0 | 0 | 0 | 0
MgO | 0 | 0 | 0 | 0 | 0 | 0 | 0 | MgO | 0 | 0 | 0.01 | 0 | 0 | 0 | 0 | CaO | 0 | 0.04 | 0 | 0 | 0 | 0 | 0.02 | MgO | 0 | 0 | 0.01 | 0 | 0
CaO | 0.01 | 0 | 0 |  |  |  |  | CaO | 0 | 0 | 0.01 | 0 | 0 | 0 | 0 | Na2O | 0.66 | 0.35 | 0.33 | 0.41 | 0.43 | 0.45 | 0.45 | CaO | 0 | 0 | 0.01 | 0 | 0
Na2O | 0.26 | 0.65 | 0.23 | 0.43 | 0.45 | 0.44 | 0.44 | Na2O | 0.47 | 1 | 1 | 0.39 | 0.33 | 0.36 | 0.38 | K2O | 16 | 15.59 | 15.31 | 15.52 | 14.49 | 15.34 | 16.45 | Na2O | 0.92 | 0.68 | 0.96 | 0.24 | 0.3
K2O | 15.6 | 15.31 | 15.84 | 14.55 | 14.96 | 14.14 | 14.34 | K2O | 15.59 | 14.97 | 15.4 | 15.19 | 14.65 | 15.2 | 15.54 | Rb2O | 0.53 | 0.62 | 0.69 | 0.77 | 0.8 | 0.55 |  | K2O | 15.3 | 15.67 | 15.06 | 15.66 | 16.46
Rb2O | 1.65 | 0.45 | 0.49 | 2.88 | 1.78 | 2.84 | 2.89 | Rb2O | 0.84 | 0.12 | 0.39 | 0.46 | 2.01 | 1.47 | 0.79 | Cs2O | 0.05 | 0.07 | 0.09 | 0.08 | 0.12 | 0.05 |  | Rb2O | 0.18 | 0.41 | 0.12 | 1.27 | 0.35
Cs2O | 0.04 | 0.01 | 0.18 | 0.4 | 0.16 | 0.35 | 0.45 | Cs2O | 0.19 | 0 | 0.01 | 0.05 | 0.31 | 0.3 | 0.06 | F | [6 empty] | 0.03 | Cs2O | 0.02 | 0.05 | 0.02 | 0.02 | 0.02
P2O5 | 0.11 | 0.31 | 1.09 |  | 0.28 | 0.39 |  | P2O5 | 0.01 | 0.1 | 0.06 | 0.52 | 0.55 | 0.71 | 0.7 | Total | 96.85 | 98.36 | 97.78 | 98.05 | 96.21 | 98.31 | 100.29 | BaO | 0.02 | 0.02 | 0
F | 0.02 | 0.02 | [5 empty] | F | 0 | 0.06 | 0.03 | 0 | 0.01 | 0.01 | 0 | Structural formula based on 8 oxygen (a.p.f.u.) | [7 empty] | P2O5 |  |  |  | 0.01 | 0.65
Total | 99.93 | 101.13 | 100.19 | 66.37 | 98.93 | 100.65 | 97.08 | Total | 98.89 | 99.03 | 99.56 | 100.97 | 100.16 | 99.61 | 99.38 | Si | 2.93 | 2.98 | 2.98 | 2.98 | 2.99 | 2.98 | 3 | F |  |  |  | 0 | 0
Structural formula based on 8 oxygen (a.p.f.u.) | [7 empty] | Structural formula based on 8 oxygen (a.p.f.u.) | [7 empty] | Al | 1.07 | 1.03 | 1.03 | 1.03 | 1.03 | 1.03 | 1 | Total | 98.58 | 99.62 | 99.45 | 99.53 | 100.34
Si | 2.99 | 2.99 | 2.93 | 2.97 | 2.97 | 2.98 | 2.95 | Si | 2.99 | 2.99 | 2.99 | 2.98 | 2.97 | 2.94 | 2.95 | Fe | 0 | 0 | 0 | 0 | 0 | 0 | 0 | Structural formula based on 8 oxygen (a.p.f.u.)
Ti | 0 | 0 | 0 | 0 | 0 | 0 | 0 | Ti | 0 | 0 | 0 | 0 | 0 | 0 | 0 | Total (IV) | 4 | 4.01 | 4.01 | 4.01 | 4.02 | 4.01 | 4 | Si | 2.98 | 2.98 | 2.99 | 3 | 2.95
Al | 1 | 1 | 1.04 | 1.03 | 1.02 | 1.01 | 1.05 | Al | 1.01 | 1.01 | 1.01 | 1.01 | 1.01 | 1.03 | 1.03 | Mn | 0 | 0 | 0 | 0 | 0 | 0 |  | Ti |  |  |  | 0 | 0
Fe | 0 | 0 | 0 | 0 | 0 | 0 | 0 | Fe | 0 | 0 | 0 | 0 | 0 | 0 | 0 | Mg | 0 | 0 | 0 | 0 | 0 | 0 |  | Al | 1.02 | 1.02 | 1.02 | 1 | 1.03
P | 0 | 0.01 | 0.04 |  |  |  |  | P | 0 | 0 | 0 | 0.02 | 0.02 | 0.03 | 0.03 | Ca | 0 | 0 | 0 | 0 | 0 | 0 | 0 | Fe | 0 | 0 | 0 | 0 | 0
Total (IV) | 4 | 4.01 | 4 | 4 | 3.99 | 3.99 | 4 | Total (IV) | 4 | 4.01 | 4 | 4.01 | 4.01 | 4 | 4 | Na | 0.06 | 0.03 | 0.03 | 0.04 | 0.04 | 0.04 | 0.04 | P |  |  |  | 0 | 0.03
Mn | 0 | 0 | 0 | 0 | 0 | 0 | 0 | Mn | 0 | 0 | 0 | 0 | 0 | 0 | 0 | K | 0.98 | 0.94 | 0.93 | 0.94 | 0.89 | 0.92 | 0.97 | Total (IV) | 4.01 | 4 | 4.01 | 4 | 4
Mg | 0 | 0 | 0 | 0 | 0 | 0 | 0 | Mg | 0 | 0 | 0 | 0 | 0 | 0 | 0 | Rb | 0.02 | 0.02 | 0.02 | 0.02 | 0.02 | 0.02 |  | Mn | 0 | 0 | 0 | 0 | 0
Ca | 0 | 0 | 0 | 0 | 0 | 0 | 0 | Ca | 0 | 0 | 0 | 0 | 0 | 0 | 0 | Cs | 0 | 0 | 0 | 0 | 0 | 0 |  | Mg | 0 | 0 | 0 | 0 | 0
Na | 0.02 | 0.06 | 0.02 | 0.04 | 0.04 | 0.04 | 0.04 | Na | 0.04 | 0.09 | 0.09 | 0.03 | 0.03 | 0.03 | 0.03 | Total (IX) | 1.06 | 0.99 | 0.98 | 1 | 0.96 | 0.98 | 1.01 | Ca | 0 | 0 | 0 | 0 | 0
K | 0.93 | 0.89 | 0.93 | 0.89 | 0.9 | 0.84 | 0.89 | K | 0.94 | 0.89 | 0.91 | 0.88 | 0.87 | 0.91 | 0.92 | [8 empty] | Na | 0.08 | 0.06 | 0.09 | 0.02 | 0.03
Rb | 0.05 | 0.01 | 0.01 | 0.09 | 0.05 | 0.08 | 0.09 | Rb | 0.03 | 0 | 0.01 | 0.01 | 0.06 | 0.04 | 0.02 | [8 empty] | K | 0.92 | 0.93 | 0.89 | 0.93 | 0.97
Cs | 0 | 0 | 0 | 0.01 | 0 | 0.01 | 0.01 | Cs | 0 | 0 | 0 | 0 | 0.01 | 0.01 | 0 | [8 empty] | Rb | 0.01 | 0.01 | 0 | 0.04 | 0.01
Total (IX) | 1.01 | 0.96 | 0.97 | 1.03 | 1 | 0.97 | 1.03 | Total (IX) | 1.01 | 0.98 | 1.02 | 0.93 | 0.97 | 0.99 | 0.98 | [8 empty] | Cs | 0 | 0 | 0 | 0 | 0
[24 empty] | Ba | 0 | 0 | 0
[24 empty] | Total (IX) | 1 | 1 | 0.98 | 0.99 | 1.01

## Table A2
Pegmatite | Badu | Barringer Hill | Georgeville | Hurricane Mtn | Klein Spitzkoppe | Lac Sairs | Moat Mtn | Pegmatite | Morefield | Pikes Peak | Luster | White Cloud | Organ Mtn | Quadeville
Sample # | Badu | Barringer | GV-G | HurricaneMtn | Spitz2 | LS-1 | Moat | Sample # | Mor-1 | LG-PikesPeak | Luster4 | WhiteCloud3 | OrganB | Quadeville-fs
n | 5 | 5 | 3 | 5 | 5 | 3 | 5 | n | 3 | 3 | 5 | 5 | 5 | 3
SiO2 (wt.%) | 65.38 | 64.95 | 64.48 | 65.23 | 65.01 | 65.4 | 65.32 | SiO2 (wt.%) | 63.59 | 64.92 | 65.49 | 64.26 | 65.75 | 64.4
TiO2 | 0 | 0 | 0.01 | 0.01 | 0 | 0 | 0 | TiO2 | 0 |  | 0 | 0.02 | 0.02
Al2O3 | 18.46 | 18.31 | 18.29 | 18.07 | 18.29 | 18.29 | 18.35 | Al2O3 | 18.42 | 18.17 | 18.42 | 18.18 | 18.44 | 18.18
Fe2O3 | 0.02 | 0.04 | 0 | 0.44 | 0.02 | 0.05 | 0.04 | Fe2O3 | 0 | 0.02 | 0.02 | 0.01 | 0.1 | 0.02
MnO | 0.02 | 0.01 | 0 | 0 | 0 | 0.01 | 0.01 | MnO | 0 | 0 | 0 | 0.01 | 0.01 | 0
MgO | 0 | 0 | 0 | 0 | 0 | 0 | 0.01 | MgO | 0 | 0.01 | 0.01 | 0 | 0 | 0
CaO | 0 | 0 | 0 | 0 | 0 | 0 | 0 | CaO | 0 | 0 | 0 | 0.01 | 0.01 | 0
Na2O | 0.45 | 0.74 | 0.56 | 0.72 | 0.19 | 0.46 | 1.45 | Na2O | 0.68 | 0.45 | 0.67 | 0.59 | 0.88 | 0.41
K2O | 16.34 | 15.85 | 15.83 | 15.64 | 16.61 | 15.84 | 14.82 | K2O | 15.75 | 15.34 | 15.93 | 15.98 | 15.53 | 14.4
Rb2O | 0.1 | 0.12 | 0.27 | 0.42 | 0.22 | 0.26 | 0.14 | Rb2O | 0.36 | 0.25 | 0.24 | 0.11 | 0.06 | 0.92
Cs2O | 0 | 0.01 | 0.02 | 0 | 0 | 0.01 | 0.01 | Cs2O | 0 | 0.02 | 0 | 0.01 | 0 | 0.03
P2O5 | 0 | 0 | 0.01 | 0 | 0 | 0.01 | 0 | BaO |  | 0.03 |  |  |  | 0.05
F | 0.02 | 0.03 | 0 | 0.04 | 0.04 | 0 | 0.03 | P2O5 | 0.01 |  | 0 | 0 | 0
Total | 100.8 | 100.1 | 99.5 | 100.5 | 100.3 | 100.3 | 100.1 | F | 0 |  | 0.02 | 0.06 | 0.01
Structural formula based on 8 oxygen (a.p.f.u.) | [7 empty] | Total | 98.81 | 99.22 | 100.79 | 99.22 | 100.81 | 98.41
Si | 3 | 3 | 3 | 3 | 3 | 3.01 | 3 | Structural formula based on 8 oxygen (a.p.f.u.)
Ti | 0 | 0 | 0 | 0 | 0 | 0 | 0 | Si | 2.98 | 3.01 | 3 | 3 | 3.01 | 3.02
Al | 1 | 1 | 1 | 0.98 | 1 | 0.99 | 0.99 | Ti | 0 |  | 0 | 0 | 0
Fe | 0 | 0 | 0 | 0.02 | 0 | 0 | 0 | Al | 1.02 | 0.99 | 1 | 1 | 0.99 | 1
P | 0 | 0 | 0 | 0 | 0 | 0 | 0 | Fe | 0 | 0 | 0 | 0 | 0 | 0
Total (IV) | 4 | 4 | 4 | 4 | 4 | 4 | 4 | P | 0 |  | 0 | 0 | 0
Mn | 0 | 0 | 0 | 0 | 0 | 0 | 0 | Total (IV) | 4 | 4.01 | 4 | 4 | 4 | 4.02
Mg | 0 | 0 | 0 | 0 | 0 | 0 | 0 | Mn | 0 | 0 | 0 | 0 | 0 | 0
Ca | 0 | 0 | 0 | 0 | 0 | 0 | 0 | Mg | 0 | 0 | 0 | 0 | 0 | 0
Na | 0.04 | 0.07 | 0.05 | 0.06 | 0.02 | 0.04 | 0.13 | Ca | 0 | 0 | 0 | 0 | 0 | 0
K | 0.96 | 0.93 | 0.94 | 0.92 | 0.98 | 0.93 | 0.87 | Na | 0.06 | 0.04 | 0.06 | 0.05 | 0.08 | 0.04
Rb | 0 | 0 | 0.01 | 0.01 | 0.01 | 0.01 | 0 | K | 0.94 | 0.91 | 0.93 | 0.95 | 0.91 | 0.86
Cs | 0 | 0 | 0 | 0 | 0 | 0 | 0 | Rb | 0.01 | 0.01 | 0.01 | 0 | 0 | 0.03
Total (IX) | 1 | 1 | 1 | 1 | 1 | 0.98 | 1 | Cs | 0 | 0 | 0 | 0 | 0 | 0
[8 empty] | Ba |  | 0 |  |  |  | 0
[8 empty] | Total (IX) | 1.02 | 0.96 | 1 | 1.01 | 0.99 | 0.93

## Table A3
Sample | SLW-2B | SLW-1B | 12-15-2C | 12-15-2E | C-090-B | 92-11-L | C-033-H | Sample | 86-07-C | C-090-J | 12-15-12- | 10 25 1* | 12 15 17 | 12 15 23
Zone | 10 | 10 | 20 | 20 | 20 | 40 | 40 | Zone | 50 | 60 | 60 | 80 | 90 | 90
SiO2 (wt.%) | 63.09 | 63.99 | 63.46 | 62.69 | 62.85 | 62.61 | 63.41 | SiO2 (wt.%) | 62.5 | 62.84 | 62.61 | 62.29 | 63.02 | 63.83
Al2O3 | 18.46 | 18.31 | 18.2 | 18.4 | 18.23 | 18.48 | 18.46 | Al2O3 | 18.47 | 18.28 | 18.46 | 18.38 | 18.19 | 18.11
Na2O | 0.29 | 0.28 | 0.24 | 0.29 | 0.28 | 0.44 | 0.43 | Na2O | 0.29 | 0.17 | 0.34 | 0.27 | 0.23 | 0.28
K2O | 15.49 | 15.74 | 15.38 | 15.17 | 15.02 | 14.66 | 14.63 | K2O | 14.58 | 15.14 | 15.05 | 14.69 | 15.22 | 14.8
Rb2O | 1.83 | 1.5 | 2.19 | 2.17 | 2.54 | 2.78 | 2.61 | Rb2O | 3.19 | 2.73 | 2.66 | 2.92 | 2.83 | 2.68
Cs2O | 0.15 | 0.07 | 0.05 | 0.05 | 0.16 | 0.1 | 0.3 | Cs2O | 0.22 | 0.25 | 0.37 | 0.34 | 0.18 | 0.34
P2O5 | 0.47 | 0.18 | 0.08 | 0.54 | 0.42 | 0.55 | 0.41 | P2O5 | 0.5 | 0.29 | 0.38 | 0.45 | 0.15 | 0.38
Total | 99.78 | 100.07 | 99.6 | 99.31 | 99.5 | 99.62 | 100.25 | Total | 99.75 | 99.7 | 99.87 | 99.34 | 99.82 | 100.42
Structural formula based on 8 oxygen (a.p.f.u.) | [7 empty] | Structural formula based on 8 oxygen (a.p.f.u.)
Si | 2.96 | 2.98 | 2.99 | 2.96 | 2.97 | 2.95 | 2.97 | Si | 2.95 | 2.97 | 2.95 | 2.95 | 2.98 | 2.98
Al | 1.02 | 1.01 | 1.01 | 1.02 | 1.01 | 1.03 | 1.02 | Al | 1.03 | 1.02 | 1.03 | 1.03 | 1.01 | 1
P | 0.02 | 0.01 | 0 | 0.02 | 0.02 | 0.02 | 0.02 | P | 0.02 | 0.01 | 0.02 | 0.02 | 0.01 | 0.02
Total (IV) | 4 | 4 | 4 | 4 | 4 | 4 | 4 | Total (IV) | 4 | 4 | 4 | 4 | 3.99 | 4
Na | 0.03 | 0.03 | 0.02 | 0.03 | 0.03 | 0.04 | 0.04 | Na | 0.03 | 0.02 | 0.03 | 0.02 | 0.02 | 0.03
K | 0.93 | 0.94 | 0.92 | 0.91 | 0.9 | 0.88 | 0.87 | K | 0.88 | 0.91 | 0.91 | 0.89 | 0.92 | 0.88
Rb | 0.06 | 0.04 | 0.07 | 0.07 | 0.08 | 0.08 | 0.08 | Rb | 0.1 | 0.08 | 0.08 | 0.09 | 0.09 | 0.08
Cs | 0 | 0 | 0 | 0 | 0 | 0 | 0.01 | Cs | 0 | 0.01 | 0.01 | 0.01 | 0 | 0.01
Total (IX) | 1.01 | 1.01 | 1.01 | 1.01 | 1.01 | 1.01 | 1 | Total (IX) | 1.01 | 1.02 | 1.03 | 1.01 | 1.03 | 1

## Table A4
Pegmatite | Zapot | Broken Hill
Sample | ZAP-1 | BH-1
n | 3 | 3
SiO2 (wt.%) | 63.88 | 63.95
Al2O3 | 17.97 | 18.5
Fe2O3 | 0.02 | 0.04
MnO | 0 | 0
MgO | 0.01 | 0
CaO | 0 | 0.02
Na2O | 0.35 | 0.51
K2O | 15.1 | 14.96
Rb2O | 1.8 | 0.1
Cs2O | 0.03 | 0
BaO |  | 0.46
P2O5 | 0.01
Total | 99.18 | 98.55
Structural formula based on 8 oxygen (a.p.f.u.)
Si | 3 | 2.99
Al | 1 | 1.02
Fe | 0 | 0
P | 0
Total (IV) | 4 | 4.01
Mn | 0 | 0
Mg | 0 | 0
Ca | 0 | 0
Na | 0.03 | 0.05
K | 0.91 | 0.89
Rb | 0.05 | 0
Cs | 0 | 0
Ba |  | 0.01
Total (IX) | 0.99 | 0.95

## Table A5
Pegmatite | Bikita | Brazil Lake | Cross Lake Pegmatite 22 | Green-bushes | Green-bushes | Green-bushes | Green-bushes | Pegmatite | Harding | Himalaya | Himalaya | Kamativi | Kamativi | Kamativi | Kamativi | Pegmatite | Kamativi | Kamativi | Kamativi | Kamativi | Kamativi | Kamativi | Moblan | Pegmatite | Bennett | Havey | Streaked Mountain | Preissac-Lacorne | Viitaniemi
Sample | Bikita | BL-1 | P-22 | GB-11 | GB-17 | GB-12 | GB15 | Sample | H-1 | Him-1 | HIM-3 | K-33 | K-629 | K-678 | K-Sec-6 | Sample | Kama-147 | K-100 | K-146 | K-170 | K-692 | K-733 | PMB-1 | Sample | Bennett | Havey | StrkMtn | PL-1 | Viitaniemi
n | 5 | 11 | 14 | 4 | 2 | 11 | 10 | n | 6 | 2 | 13 | 8 | 2 | 6 | 8 | n | 2 | 8 | 9 | 15 | 10 | 10 | 7 | n | 10 | 10 | 6 | 2 | 4
Li (ppm) | 113.56 | 19.96 | 1.37 | 177.38 | 128.15 | 178.68 | 170.48 | Li (ppm) | 26.88 | 30.6 | 6.35 | 23.03 | 363 | 528.8 | 283 | Li (ppm) | 62.85 | 3.89 | 4.92 | 222.61 | 316.75 | 3.48 | 6.63 | Li (ppm) | 2.61 | 3.54 | 1.62 | 60.75 | 6.16
Be | 2.17 | 2.8 | 9.61 | 2.77 | 1.35 | 2.66 | 2.26 | Be | 1.05 | 2.65 | 1.21 | 2.58 | 2.56 | 4.8 | 3.95 | Be | 5.75 | 33.08 | 21.44 | 3.87 | 5.32 | 38.02 | 0.35 | Be | 36.14 | 31.17 | 27.55 | 0.94 | 4.49
B |  | 20.8 | 46.2 | 14.1 | 0 |  | 12.4 | B | 0 | 0 | 13.3 |  | 0 | 0 |  | B | 45 |  |  | 31.2 | 43.3 |  | 0 | B |  |  |  | 0
Mg | 28.78 | 2.91 | 0.15 | 3.21 | 0 | 2.93 | 6.48 | Mg | 0.21 | 0 | 0.88 | 0.91 | 0 | 0.73 | 5.2 | Mg | 29 | 0.83 | 0.77 | 1.06 | 45.01 | 0.25 | 12.7 | Mg | 4.31 | 31.78 | 2.2 | 0 | 2.69
P | 464 | 1162 | 4034 | 1758 | 852 | 1440 | 1677 | P | 44 | 234 | 302 | 1923 | 1829 | 4202 | 2730 | P | 4364 | 2555 | 3872 | 2878 | 3379 | 2141 | 172 | P | 835 | 1312 | 1275 | 59 | 2459
Ca | 236 | 246 | 71 | 489 | 0 | 92 | 298 | Ca | 89 | 2983 | 79 | 131 | 68 | 297 | 1060 | Ca | 1311 | 93 | 127 | 1719 | 791 | 95 | 401 | Ca | 159 | 97 | 148 | 66 | 150
Ti | 6.33 | 2.97 | 2.1 | 1.97 | 0 | 2.93 | 2.09 | Ti | 5.53 | 0 | 2.92 | 4.1 | 0 | 4.92 | 3.56 | Ti | 2.5 | 1.83 | 1.53 | 2.54 | 2.45 | 1.4 | 6.57 | Ti | 7.81 | 1.15 | 3.74 | 0 | 5.66
Mn | 12.41 | 5.71 | 0.44 | 12.39 | 0 | 1.81 | 5.59 | Mn | 0.92 | 0 | 14.86 | 1.14 | 0 | 12.48 | 58.9 | Mn | 2.4 | 3.03 | 3.54 | 73.84 | 67.96 | 3.94 | 2.74 | Mn | 7.37 | 3.97 | 5.14 | 0 | 1.01
Fe | 5.3 | 11.5 | 35 | 0 | 0 | 0.4 | 0.2 | Fe | 0.1 | 0 | 21.3 | 215 | 0 | 6.8 | 209 | Fe | 8.8 | 42.5 | 52.8 | 86.4 | 83.5 | 34.5 | 235.3 | Fe | 77.5 | 51.1 | 486.8 | 29 | 65
Ga | 23.06 | 11.8 | 12.36 | 55.73 | 33.2 | 52.83 | 46.28 | Ga | 12.37 | 21.17 | 20.43 | 9.3 | 50.6 | 21.03 | 15.14 | Ga | 17.56 | 13.8 | 13.05 | 15.06 | 13.86 | 12.44 | 19.34 | Ga | 23.54 | 31.47 | 17.39 | 49.4 | 20.9
Ge | 6.29 | 9.26 | 8.99 | 9.64 | 0 | 15.66 | 10.32 | Ge | 6.52 | 0 | 5.41 | 4.21 | 0 | 9.55 | 9.6 | Ge | 7.19 | 8.02 | 7.2 | 8.81 | 7.86 | 7.28 | 3.32 | Ge | 3.72 | 7.56 | 3.74 | 0 | 10.12
Rb | 15252 | 4418 | 4560 | 29958 | 17985 | 28896 | 28854 | Rb | 7692 | 1 | 3500 | 4621 | 21075 | 14254 | 8350 | Rb | 5620 | 6425 | 6779 | 6497 | 6312 | 5136 | 12116 | Rb | 1834 | 3863 | 1216 | 11663 | 3024
Sr | 5.77 | 8.93 | 2.69 | 7.42 | 5.33 | 3.21 | 9.08 | Sr | 32.05 | 1.56 | 2.85 | 3.26 | 4.55 | 29.43 | 28 | Sr | 14.83 | 3.28 | 5.84 | 36.73 | 32.23 | 0.68 | 21.84 | Sr | 15.52 | 0.82 | 13.11 | 8.96 | 6.54
Nb |  |  | 0.07 |  | 1.22* | 36.24* |  | Nb | 33.95* |  |  | 8.33* |  |  |  | Nb | 11.02* | 3.23* | 1.55* | 0.88* | 2.05* | 3.64* | 58.75* | Nb | 5.00* | 2.27* | 61.91*
Sn | 3.67 | 1.22 | 0.03 | 0.2 | 0.17 | 0.15 | 0.1 | Sn | 0.04 | 0.18 | 3.43 | 21.39 | 13.45 | 28.75 | 2.64 | Sn | 3.49 | 11.8 | 26.4 | 18.98 | 26.63 | 18.02 | 0.06 | Sn | 6.79 | 3.38 | 4.94 | 0.05 | 13.2
Cs | 156.66 | 85.04 | 1700.14 | 4087.5 | 1604 | 3578.18 | 4419.4 | Cs | 1780.83 | 0.05 | 244.58 | 443.66 | 3237 | 2734.4 | 539 | Cs | 878.5 | 891.25 | 721.74 | 452.49 | 794.88 | 301.9 | 1042.86 | Cs | 111.83 | 363.85 | 25.91 | 149 | 219
Ba | 6.79 | 3.2 | 66.36 | 8.48 | 25.8 | 10.36 | 13.67 | Ba | 2.82 | 0 | 1.64 | 7.09 | 0 | 11.33 | 4.99 | Ba | 51.6 | 1.89 | 11.68 | 4.21 | 14.4 | 1.03 | 52.11 | Ba | 41.17 | 0.91 | 12.92 | 3.83 | 23.07
Tl | 115.12 | 27.2 | 64.2 | 402.65 | 150.6 | 277.86 | 352.51 | Tl | 187.7 | 4.95 | 33.36 | 24.58 | 206.65 | 151.84 | 47.8 | Tl | 46.55 | 37.21 | 50 | 38.86 | 44.76 | 30.29 | 73.91 | Tl | 12.59 | 29.89 | 7.23 | 84.3 | 21.73
Pb | 9.84 | 111.49 | 23.88 | 27.89 | 0 | 24.31 | 27.59 | Pb | 212.95 | 0 | 22.44 | 51.65 | 124.1 | 48.54 | 15.73 | Pb | 32.51 | 38.56 | 34.48 | 16.15 | 28.6 | 15.02 | 24.73 | Pb | 59.48 | 31.85 | 56.25 | 82.03 | 15.28

## Table A6
Pegmatite | Badu | Barringer | Georgeville | Hurricane Mtn | Klein Spitzkoppe | Lac Sairs | Moat Mtn | Pegmatite | Morefield | Pikes Peak | Luster | White Cloud | Organ Mtn | Quadeville
Sample | Badu | Barringer | GV-G | HurricaneMtn | Spitz2 | LS-1 | MoatMtn | Sample | Mor-1 | LG-PikesPeak | Luster4 | WhiteCloud3 | OrganB | Quadeville-fs
n | 6 | 9 | 11 | 10 | 4 | 21 | 6 | n | 7 | 19 | 6 | 6 | 6 | 10
Li (ppm) | 1.88 | 6.14 | 0.64 | 0.7 | 0.76 | 1.04 | 5.14 | Li (ppm) | 3.2 | 36.77 | 0.59 | 1.29 | 6.41 | 3.24
Be | 1.86 | 1.57 | 7.36 | 27.69 | 0.48 | 34.11 | 4.49 | Be | 9.05 | 15.18 | 6.68 | 12.4 | 3.42 | 11.04
B | 0 | 0 | 0 | 0 | 0 | 0 | 0 | B |  |  | 0 | 0 | 0 | 16.1
Mg | 2.61 | 0.99 | 0.92 | 4.27 | 8.26 | 0.23 | 0.17 | Mg | 0.32 | 9.03 | 2.68 | 43.75 | 2.21 | 2.71
P | 9 | 5 | 14 | 11 | 30 | 8 | 19 | P | 40 | 5 | 23 | 18 | 13 | 37
Ca | 281 | 196 | 265 | 75 | 130 | 340 | 132 | Ca | 83 | 129 | 212 | 478 | 1379 | 260
Ti | 14.41 | 15.46 | 2.69 | 17.65 | 3.52 | 3.9 | 4.29 | Ti | 5.58 | 1.63 | 14.3 | 17.22 | 58.18 | 9.43
Mn | 3.04 | 0.34 | 3.74 | 1.12 | 1.44 | 1.06 | 1.42 | Mn | 1.88 | 8.38 | 8.25 | 8 | 3.1 | 6.01
Fe | 158.7 | 334.7 | 27.6 | 3065.2 | 437.5 | 317.3 | 150.8 | Fe | 29.5 | 199.7 | 87.6 | 126.5 | 784.1 | 103.1
Ga | 28 | 26.98 | 70.64 | 93.86 | 37.86 | 74.86 | 54.98 | Ga | 88.77 | 48.02 | 53.59 | 26.28 | 24 | 104.98
Ge | 1.3 | 1.77 | 5.71 | 2.95 | 1.91 | 4.05 | 2.83 | Ge | 6.69 | 4.77 | 3.75 | 1.56 | 1.26 | 13.03
Rb | 735.1 | 793.5 | 2141.4 | 3656.8 | 2144.3 | 2209.9 | 1389.3 | Rb | 2893.1 | 2377.3 | 1923.5 | 641.5 | 325.4 | 9139.8
Sr | 44.07 | 6.79 | 28.64 | 0.1 | 0.72 | 135.21 | 0.05 | Sr | 6.45 | 2.95 | 2.62 | 67.75 | 427.07 | 123.07
Sn | 0.15 | 0.22 | 18.87 | 0.97 | 0.25 | 0.14 | 2.56 | Sn | 2.83 | 1.02 | 0.92 | 3.62 | 0.06 | 0.16
Cs | 5.2 | 2.65 | 51.07 | 9.17 | 14.75 | 74.31 | 1.93 | Cs | 58.41 | 13.74 | 2.48 | 10.49 | 1.59 | 299.87
Ba | 121 | 15.2 | 175.2 | 13.1 | 3.3 | 105.5 | 0.4 | Ba | 18 | 75.3 | 22.1 | 996 | 1344.6 | 356.8
Tl | 2.67 | 3.35 | 389.67 | 7.68 | 13.26 | 18.26 | 8.54 | Tl | 15.31 | 6.81 | 5.39 | 3.65 | 1.28 | 48.47
Pb | 12.05 | 80.59 | 981.31 | 11.41 | 18.41 | 1929.14 | 186.2 | Pb | 508.11 | 46.71 | 142.4 | 83.52 | 22.24 | 374.96

## Table A7
Sample | SLW-2B | SLW-1B | 12-15-2C | 12-15-2E | C-090-B | 92-11-L | C-033-H | Sample | 3A-Ksp | 86-07-C | C-090-J | 12-15-12 | 12-15-5 | 12-15-17 | 12-15-23 | Sample | 10-25-11
Zone | 10 | 10 | 20 | 20 | 20 | 40 | 40 | Zone |  | 50 | 60 | 60 | 60 | 90 | 90 | Zone | 80
Li (ppm) | 104 | 54 | 263 | 179 | 128 | 206 | 162 | Li (ppm) | 243* | 297 | 249 | 617 | 176* | 422 | 128 | n | 8
Be | 5.16* | 6.42* | 3.40* | 6.88* |  | 4.94* |  | Be |  | 2.92* | 2.42* |  |  | 3.57* |  | Li (ppm) | 246
P | 1717 | 1066 |  | 2780 | 1891 | 3316 | 2011 | P |  | 2562 | 1813 | 1141 | 1994* | 1285 | 1720 | Be | 2.41
Ca | 1361 | 1002 | 1317 | 1142 | 624 | 617 | 440 | Ca |  | 1146 | 590 |  | 574* | 1350 | 654 | Mg | 2
Fe | 370.7* | 6940.9* | 0.0* | 198.2* |  | 151.4* |  | Ga | 70.6* | 82 | 83 | 280 | 69.0* | 117 | 67 | P | 1523
Ga | 56 | 51 | 50 | 66 | 58 | 82 | 70 | Rb | 21103* | 27338 | 23582 | 15663 | 34658* | 30840 | 26553 | Ca | 164
Rb | 17348 | 19319 | 17363 | 20067 | 19879 | 27659 | 25234 | Sr | 11.8* | 217 | 115 | 11.3 | 279.0* | 196 | 197 | Ti | 10
Sr | 164 | 150 | 144 | 166 | 128 | 220 | 209 | Cs | 1947.0* | 2235 | 2712 | 2090 | 2770.0* | 2159 | 2440 | Mn | 2
Cs | 1178 | 1623 | 868 | 1078 | 1924 | 1599 | 2802 | Ba | 50.0* | 4 | 9 | 14.8 | 11.0* | 54 | 13 | Fe | 334.9
Ba | 73 | 257 | 18 | 41 | 13 | 2 | 141 | Tl | 145.30* | 122.9 | 110.8 | 97.4 | 136.20* | 148.7 | 181.2 | Ga | 77
Tl | 67.8 | 81 | 82.1 | 106 | 161.4 | 133.2 | 211.5 | Pb |  | 20.67* | 9.31* |  |  | 9* |  | Ge | 32
Pb | 27.50* | 70.32* | 12.63* | 11.32* |  | 16.57* | [9 empty] | Rb | 27306
[16 empty] | Sr | 5.6
[16 empty] | Sn | 1
[16 empty] | Cs | 4232.4
[16 empty] | Ba | 167.8
[16 empty] | Hg | 0
[16 empty] | Tl | 292.97
[16 empty] | Pb | 10

## Table A8
Pegmatite | Zapot | Broken Hill
Sample | ZAP-1 | BH-1
n | 2 | 25
Li (ppm) | 2.15 | 14.59
Be | 5.65 | 0.86
B | 0 | 10.1
Mg | 0 | 2.2
P | 10 | 155
Ca | 29 | 479
Ti | 0 | 45.1
Mn | 0 | 5.2
Fe | 141.7 | 32.2
Ga | 56.15 | 10.1
Ge | 0 | 0.81
Rb | 19025 | 914
Sr | 0.75 | 218.08
Sn | 0.1 | 1.68
Cs | 397.3 | 25.3
Ba | 0.3 | 3626.4
Hg | 0.62 | 48.28
Tl | 65.85 | 14.22
Pb | 252.8 | 14841.6
Nb | 0.01

## Table B1
Sample | KAMA-72 | KAMA-120 |  | KAMA-148 | KAMA-163 | KAMA-165 | Sample | KAMA-183 | KAMA-616 | KAMA-655 | KAMA-725 | KAMA-726
SiO2 (wt.%) | 45.2 | 44.1 | 44.5 |  | 44.8 | 44.8 | SiO2 (wt.%) | 45 | 45 | 44.9 | 44.3 | 46.1
TiO2 | 0.16 | 0.08 | 0.04 |  | 0 | 0 | TiO2 | 0 | 0 | 0 | 0 | 0.84
P2O5 | 0.03 | 0.02 | 0.05 |  | 0.03 | 0.08 | P2O5 | 0.07 | 0.06 | 0.24 | 0.11 | 0.08
Al2O3 | 36.3 | 35.7 | 35.1 |  | 35.6 | 35.2 | Al2O3 | 35.6 | 36.6 | 37 | 37.3 | 34
FeO | 0.16 | 0.44 | 0 |  | 0.38 | 0.49 | FeO | 0.39 | 0 | 0 | 0.04 | 0.22
MgO | 0.12 | 0.05 | 0 |  | 0 | 0 | MgO | 0 | 0 | 0.01 | 0 | 0.96
MnO | 0.02 | 0.02 | 0.03 |  | 0.02 | 0.04 | MnO | 0.02 | 0.02 | 0.02 | 0.01 | 0.01
CaO | 0 | 0.04 | 0.04 |  | 0 | 0.06 | CaO | 0.04 | 0 | 0.28 | 0.1 | 0.12
Li2O | 0.11 | 0.12 | 0.22 |  | 0.1 | 0.23 | Li2O | 0.14 | 0.13 | 0.2 | 0.09 | 0.16
K2O | 10.18 | 9.6 | 9.48 |  | 9.96 | 9.6 | K2O | 9.54 | 10.16 | 9.56 | 10.7 | 9.7
Na2O | 0.58 | 0.82 | 0.61 |  | 0.83 | 0.65 | Na2O | 0.7 | 0.76 | 0.77 | 0.37 | 0.77
Rb2O | 0.54 | 0.43 | 1.25 |  | 0.41 | 1.14 | Rb2O | 1.03 | 0.47 | 0.76 | 0.57 | 0.39
Cs2O | 0.09 | 0.02 | 0.29 |  | 0.02 | 0.22 | Cs2O | 0.21 | 0.04 | 0.14 | 0.05 | 0.04
H2O (stoich) | 4.27 | 4.34 | 4.08 |  | 4.37 | 3.98 | H2O (stoich) | 4.38 | 4.04 | 4.46 | 4.43 | 4.09
F | 0.34 | 0 | 0.53 |  | 0 | 0.81 | F | 0 | 0.81 | 0 | 0 | 0.73
Cl | 0.03 | 0 | 0.09 |  | 0 | 0 | Cl | 0 | 0.07 | 0 | 0 | 0.09
Structural formula based on 22 oxygen units (a.p.f.u.) | [6 empty] | Structural formula based on 22 oxygen units (a.p.f.u.)
Si | 6.13 | 6.09 | 6.2 |  | 6.14 | 6.2 | Si | 6.15 | 6.14 | 6.04 | 6 | 6.27
P | 0 | 0 | 0.01 |  | 0 | 0.01 | P | 0.01 | 0.01 | 0.03 | 0.01 | 0.01
Al | 1.86 | 1.91 | 1.8 |  | 1.85 | 1.79 | Al | 1.84 | 1.85 | 1.93 | 1.99 | 1.72
Total (IV) | 8 | 8 | 8 |  | 8 | 8 | Total (IV) | 8 | 8 | 8 | 8 | 8
Al | 3.94 | 3.9 | 3.96 |  | 3.9 | 3.96 | Al | 3.9 | 4.03 | 3.93 | 3.96 | 3.73
Li | 0.06 | 0.07 | 0.12 |  | 0.06 | 0.13 | Li | 0.08 | 0.07 | 0.11 | 0.05 | 0.09
Mg | 0.02 | 0.01 | 0 |  | 0 | 0 | Mg | 0 | 0 | 0 | 0 | 0.19
Fe | 0.02 | 0.05 | 0 |  | 0.04 | 0.06 | Fe | 0.04 | 0 | 0 | 0 | 0.03
Mn | 0 | 0 | 0 |  | 0 | 0 | Mn | 0 | 0 | 0 | 0 | 0
Ti | 0.02 | 0.01 | 0 |  | 0 | 0 | Ti | 0 | 0 | 0 | 0 | 0.09
Zn | 0 | 0 | 0 |  | 0 | 0 | Zn | 0 | 0 | 0 | 0 | 0
Total (VI) | 4.06 | 4.04 | 4.09 |  | 4 | 4.15 | Total (VI) | 4.02 | 4.11 | 4.04 | 4.02 | 4.13
K | 1.76 | 1.69 | 1.68 |  | 1.74 | 1.7 | K | 1.66 | 1.77 | 1.64 | 1.85 | 1.68
Na | 0.15 | 0.22 | 0.16 |  | 0.22 | 0.17 | Na | 0.19 | 0.2 | 0.2 | 0.1 | 0.2
Rb | 0.05 | 0.04 | 0.11 |  | 0.04 | 0.1 | Rb | 0.09 | 0.04 | 0.07 | 0.05 | 0.03
Cs | 0.01 | 0 | 0.02 |  | 0 | 0.01 | Cs | 0.01 | 0 | 0.01 | 0 | 0
Sr | 0 | 0 | 0 |  | 0 | 0 | Sr | 0 | 0 | 0 | 0 | 0
Ba | 0 | 0 | 0 |  | 0 | 0 | Ba | 0 | 0 | 0 | 0 | 0
Ca | 0 | 0.01 | 0.01 |  | 0 | 0.01 | Ca | 0.01 | 0 | 0.04 | 0.01 | 0.02
Total (XII) | 1.97 | 1.96 | 1.98 |  | 2 | 1.99 | Total (XII) | 1.96 | 2.01 | 1.96 | 2.01 | 1.94
F | 0.15 | 0 | 0.23 |  | 0 | 0.35 | F | 0 | 0.35 | 0 | 0 | 0.31
OH | 3.85 | 4 | 3.77 |  | 4 | 3.65 | OH | 4 | 3.65 | 4 | 4 | 3.69

## Table B2
Sample | 7A | 13A | 38A | 22Aa | 22Ab | 3A | Sample | 30A | 31A | TL-56 | LEP-80 | 2C-04 | 5C-02
Type | Muscovite | Muscovite | Muscovite | Muscovite | Muscovite | Muscovite | Type | Muscovite | Muscovite | Muscovite | Muscovite | Li-muscovite | Li-muscovite
Zone | 20 | 20 | 30 | 40 | 40 | 50 | Zone | 50 | 60 | 60 | 80 | 90 | 90
SiO2 (wt.%) | 43.19 | 44.3 | 44.57 | 44.12 | 45.87 | 44.58 | SiO2 (wt.%) | 45.48 | 44.23 | 44.2 | 44.56 | 47.97 | 47.67
TiO2 | 0.21 | 0.28 | 0.01 | 0.25 | 0.26 | 0.03 | TiO2 | 0.24 | 0.33 | 0.1 | 0.01 | 0.06 | 0.04
P2O5 | 0.03 | 0.04 | 0 | 0.04 | 0.04 | 0.01 | P2O5 | 0.04 | 0.03 | 0.01 | 0.02 | 0.02 | 0.02
Al2O3 | 35.36 | 34.92 | 35.22 | 35.33 | 35.46 | 36.44 | Al2O3 | 36.11 | 33.97 | 35.93 | 36.17 | 28.71 | 29.2
FeO | 0.6 | 0.77 | 0.89 | 0.78 | 0.83 | 0.7 | FeO | 0.64 | 1.01 | 0.71 | 0.04 | 0.09 | 0.12
MgO | 0 | 0 | 0.29 | 0 | 0 | 0.03 | MgO | 0 | 0 | 0.02 | 0.03 | 0.02 | 0
MnO | 0.18 | 0.27 | 0 | 0.22 | 0.26 | 0.05 | MnO | 0.18 | 0.35 | 0.08 | 0.04 | 0.63 | 0.58
CaO | 0.04 | 0.12 | 0.01 | 0.06 | 0.1 | 0.05 | CaO | 0.05 | 0.1 | 0.03 | 0.02 | 0.11 | 0.1
SrO | 0.07 | 0.06 | 0.04 | 0.08 | 0.07 | 0.06 | SrO | 0.06 | 0.03 | 0.03 | 0.06 | 0.07 | 0.03
BaO | 0.03 | 0.03 | 0.01 | 0.11 | 0 | 0.04 | Li2O | 0.42 | 1.26 | 0.25 | 1.17 | 2.91 | 2.24
Li2O | 0.88 | 1.09 | 0.19 | 0.97 | 0.54 | 0.1 | K2O | 9.01 | 8.83 | 9.48 | 9.15 | 8.54 | 8.6
K2O | 9.1 | 8.86 | 9.04 | 8.98 | 9.18 | 9.66 | Na2O | 0.63 | 0.57 | 0.25 | 0.26 | 0.14 | 0.15
Na2O | 0.67 | 0.63 | 0.31 | 0.66 | 0.66 | 0.25 | Rb2O | 1.91 | 2.27 | 1.64 | 2.27 | 3.67 | 3.61
Rb2O | 1.94 | 2.18 | 1.61 | 1.99 | 2.18 | 1.5 | Cs2O | 0.1 | 0.16 | 0.25 | 0.23 | 0.54 | 0.5
Cs2O | 0.1 | 0.12 | 0.21 | 0.1 | 0.13 | 0.2 | H2O (stoich) | 4.22 | 3.6 | 4.22 | 3.73 | 2.61 | 2.99
H2O (stoich) | 3.8 | 3.73 | 4.24 | 3.81 | 4.15 | 4.35 | F | 0.52 | 1.6 | 0.3 | 1.48 | 3.71 | 2.85
F | 1.11 | 1.38 | 0.23 | 1.23 | 0.68 | 0.11 | Cl | 0 | 0 | 0 | 0 | 0 | 0
Structural formula based on 22 oxygen units (a.p.f.u.) | [6 empty] | Structural formula based on 22 oxygen units (a.p.f.u.)
Si | 6.05 | 6.14 | 6.16 | 6.1 | 6.18 | 6.08 | Si | 6.14 | 6.19 | 6.09 | 6.12 | 6.83 | 6.78
Al | 1.94 | 1.85 | 1.84 | 1.89 | 1.81 | 1.92 | Al | 1.85 | 1.8 | 1.91 | 1.87 | 1.16 | 1.21
P | 0.01 | 0.01 | 0 | 0.01 | 0.01 | 0 | P | 0.01 | 0.01 | 0 | 0.01 | 0.01 | 0.01
Total (IV) | 8 | 8 | 8 | 8 | 8 | 8 | Total (IV) | 8 | 8 | 8 | 8 | 8 | 8
Al | 3.89 | 3.85 | 3.89 | 3.87 | 3.83 | 3.93 | Al | 3.89 | 3.8 | 3.92 | 3.98 | 3.66 | 3.68
Li | 0.5 | 0.61 | 0.11 | 0.54 | 0.29 | 0.05 | Li | 0.23 | 0.71 | 0.14 | 0.65 | 1.67 | 1.28
Mg | 0 | 0 | 0.06 | 0 | 0 | 0.01 | Mg | 0 | 0 | 0 | 0.01 | 0 | 0
Fe | 0.07 | 0.09 | 0.1 | 0.09 | 0.09 | 0.08 | Fe | 0.07 | 0.12 | 0.08 | 0 | 0.01 | 0.01
Mn | 0.02 | 0.03 | 0 | 0.03 | 0.03 | 0.01 | Mn | 0.02 | 0.04 | 0.01 | 0 | 0.08 | 0.07
Ti | 0.02 | 0.03 | 0 | 0.03 | 0.03 | 0 | Ti | 0.02 | 0.03 | 0.01 | 0 | 0.01 | 0
Zn | 0 | 0.01 | 0 | 0.01 | 0.01 | 0.01 | Zn | 0 | 0.01 | 0 | 0 | 0.01 | 0.01
Total (VI) | 4.5 | 4.62 | 4.16 | 4.55 | 4.28 | 4.09 | Total (VI) | 4.24 | 4.71 | 4.17 | 4.65 | 5.43 | 5.06
K | 1.63 | 1.57 | 1.59 | 1.58 | 1.58 | 1.68 | K | 1.55 | 1.58 | 1.67 | 1.6 | 1.55 | 1.56
Na | 0.18 | 0.17 | 0.08 | 0.18 | 0.17 | 0.07 | Na | 0.16 | 0.15 | 0.07 | 0.07 | 0.04 | 0.04
Rb | 0.17 | 0.19 | 0.14 | 0.18 | 0.19 | 0.13 | Rb | 0.17 | 0.2 | 0.15 | 0.2 | 0.34 | 0.33
Cs | 0.01 | 0.01 | 0.01 | 0.01 | 0.01 | 0.01 | Cs | 0.01 | 0.01 | 0.01 | 0.01 | 0.03 | 0.03
Sr | 0.01 | 0 | 0 | 0.01 | 0.01 | 0 | Sr | 0 | 0 | 0 | 0 | 0.01 | 0
Ba | 0 | 0 | 0 | 0.01 | 0 | 0 | Total (XII) | 1.89 | 1.95 | 1.9 | 1.89 | 1.97 | 1.96
Total (XII) | 2 | 1.94 | 1.83 | 1.96 | 1.95 | 1.9 | F | 0.22 | 0.71 | 0.13 | 0.64 | 1.67 | 1.28
F | 0.49 | 0.6 | 0.1 | 0.54 | 0.29 | 0.05 | OH | 3.78 | 3.29 | 3.87 | 3.36 | 2.33 | 2.72
OH | 3.51 | 3.4 | 3.9 | 3.46 | 3.71 | 3.95

## Table B3
Sample | KAMA-72 | KAMA-120 | KAMA-148 | KAMA-163 | KAMA-165 | Sample # | KAMA-183 | KAMA-616 | KAMA-655 | KAMA-725 | KAMA-726
Li (ppm) | 513 | 556 | 1029 | 471 | 1047 | Li (ppm) | 655 | 610 | 934 | 414 | 740
Be | 18 | 19 | 25 | 20 | 21 | Be | 22 | 20 | 23 | 19 | 23
B | 10 | 9 | 23 | 11 | 24 | B | 12 | 20 | 0 | 19 | 16
Sc | 0.88 | 0.78 | 0.28 | 0.39 | 0.29 | Sc | 0.3 | 0.21 | 0 | 0.4 | 36
Fe | 11980* | 6897* | 6343* | 9368* | 4084* | Fe | 4811* | 6327* | 4680* | 5040* | 11678*
Zn | 201 | 162 | 706 | 244 | 834 | Zn | 514 | 366 | 0 | 104 | 81
Ga | 68 | 110 | 149 | 108 | 195 | Ga | 155 | 115 | 0 | 108 | 83
Rb | 4909 | 3962 | 11450 | 3793 | 10403 | Rb | 9405 | 4317 | 6907 | 5236 | 3544
Sr | 4.15 | 5.6 | 3.8 | 2.34 | 7.4 | Sr | 1.77 | 1.55 | 5.5 | 13.4 | 32.63
Y | 0.13 | 0.04 | 0.02 | 0.06 | 0.01 | Y | 0.03 | 0.03 | 0.04 | 0.03 | 0.38
Zr | 7 | 3 | 4 | 3 | 0.64 | Zr | 0.76 | 3 | 6.84 | 4 | 5
Mo | 0.8 | 0.72 | 1 | 0.31 | 0.4 | Mo | 1 | 0.72 | 0.18 | 0.04 | 0.4
Nb | 88 | 194 | 147 | 217 | 119 | Nb | 120 | 166 | 183.6 | 2 | 128
Sn | 538 | 757 | 407 | 685 | 610 | Sn | 822 | 747 | 0 | 495 | 832
Cs | 866 | 210 | 2770 | 184 | 2081 | Cs | 2015 | 355 | 1340 | 456 | 375
Ba | 56.1 | 15.9 | 6.7 | 3.7 | 4 | Ba | 3.8 | 4.5 | 3.4 | 12.1 | 2736
La | 0.11 | 2 | 2 | 0.68 | 1.03 | La | 9 | 0.08 | 0.2 | 0.05 | 0.2
Lu | 0 | 0 | 0 | 0 | 0 | Lu | 0 | 0 | 0 | 0 | 0.01
Hf | 1 | 0.23 | 0.41 | 0.3 | 0.33 | Hf | 0.45 | 0.31 | 0.41 | 0.61 | 0.8
Ta | 48 | 18 | 27 | 18 | 33 | Ta | 47 | 13 | 69.5 | 79 | 12
W | 40.9* | 25.5* | 22.4* | 177.0* | 16.5* | W | 492* | 27* | 20* | 20* | 88*
Tl | 25 | 15 | 49 | 15 | 60 | Tl | 52 | 18 | 38 | 25 | 15
Pb | 8 | 6 | 7 | 5 | 8 | Pb | 7 | 5 | 1.7 | 12 | 12
Bi | 0.03 | 0.05 | 0.05 | 0.03 | 0 | Bi | 0.01 | 0.02 | 0.05 | 0.07 | 0.04
Th | 0.07 | 0.07 | 0.08 | 0.04 | 0.03 | Th | 0.01 | 0.08 | 0.08 | 0.04 | 0.06
U | 0.17 | 0.48 | 0.15 | 0.16 | 0.2 | U | 0.12 | 0.14 | 1.88 | 0.28 | 0.17

## Table B4
Sample | 7A | 13A | 38A | 22Aa | 22Ab | 3A | Sample | 30A | 31A | TL-56 | LEP-80 | 2C-04 | 5C-02
Type | Muscovite | Muscovite | Muscovite | Muscovite | Muscovite | Muscovite | Type | Muscovite | Muscovite | Muscovite | Muscovite | Li- muscovite | Li- muscovite
Zone | 20 | 20 | 30 | 40 | 40 | 50 | Zone | 50 | 60 | 60 | 80 | 90 | 90
n | 15 | 15 | 15 | 15 | 15 | 15 | n | 15 | 15 | 15 | 15 | 15 | 15
Li (ppm) | 1650 | 2814 | 1082 | 1534 | 1518 | 776 | Li (ppm) | 1357 | 2469 | 4817 | 26219 | 16154 | 15232
Be | 21.8 | 24.6 | 6.9 | 22.6 | 22.2 | 12.1 | Be | 22.9 | 25.6 | 18.6 | 24 | 26.3 | 26.5
B | 525 | 524 | 500 | 502 | 513 | 327 | B | 546 | 538 | 465 | 435 | 238 | 248
Mg | 13 | 9 | 1598 | 26 | 18 | 244 | Mg | 56 | 13 | 164 | 113 | 8 | 19
P | 127 | 174 | 11 | 180 | 153 | 25 | P | 187 | 118 | 61 | 92 | 101 | 101
Ca | 75 | 78 | 80 | 88 | 82 | 80 | Ca | 83 | 102 | 95 | 192 | 73 | 126
Sc | 2978* | 2206* | 1521* | 2261* | 3778* | 1935* | Sc | 1970* | 4095* | 1205* | 3677* | 907* | 796*
Ti | 1176 | 1501 | 143 | 1407 | 1313 | 144 | Ti | 1254 | 1674 | 556 | 91 | 266 | 270
Mn | 1534 | 2102 | 75 | 1708 | 1718 | 368 | Mn | 1387 | 2045 | 885 | 2600 | 4753 | 4675
Fe | 4586 | 5769 | 6254 | 5332 | 5187 | 4654 | Fe | 4263 | 5918 | 7329 | 640 | 557 | 747
Zn | 366* | 348* | 30* | 242* | 382* | 95* | Zn | 210* | 440* | 221* | 171* | 628* | 474*
Ga | 746.7 | 818.9 | 379.5 | 788.3 | 763.9 | 348.3 | Ga | 765 | 798 | 658 | 512 | 526 | 538
Ge | 9.5 | 11.2 | 34.6 | 10.9 | 10.3 | 8.7 | Ge | 10.9 | 10 | 21.5 | 40.6 | 14.8 | 14.8
Rb | 19782 | 23024 | 16097 | 19871 | 20303 | 14831 | Rb | 18887 | 22339 | 24040 | 48835 | 34734 | 34028
Sr | 0.16 | 0.14 | 8.24 | 0.17 | 0.17 | 1.73 | Sr | 0.28 | 0.14 | 1.11 | 0.3 | 0.13 | 0.14
Nb | 67.6 | 90.6 | 4.5 | 91.8 | 83.2 | 11.9 | Nb | 75.7 | 93.1 | 47 | 76 | 54.8 | 56.1
Sn | 493 | 561 | 124 | 713 | 582 | 222 | Sn | 566 | 563 | 318 | 275 | 314 | 320
Cs | 1039 | 1456 | 2011 | 1090 | 1131 | 2265 | Cs | 992 | 1435 | 4239 | 10409 | 5141 | 4851
Ba | 0.1 | 0.1 | 105.2 | 0.2 | 0.1 | 33.3 | Ba | 0.14 | 0.14 | 9.99 | 1.09 | 0.05 | 0.12
Ta | 62 | 90.9 | 3.8 | 89.4 | 74.6 | 27 | Ta | 79.4 | 91.3 | 186.8 | 284.4 | 182.1 | 180
W | 7.9 | 13.6 | 8.9 | 13.9 | 10.8 | 4.3 | W | 9.43 | 12.9 | 12.12 | 29.21 | 25.39 | 23.98
Tl | 87.9 | 101.2 | 93.9 | 92.2 | 90 | 71.5 | Tl | 85.3 | 96.6 | 139.4 | 270.7 | 147.4 | 144.7
Pb | 0.75 | 0.77 | 0.87 | 0.86 | 0.78 | 1.04 | Pb | 0.93 | 0.72 | 1.13 | 1.08 | 0.78 | 5.28

## Table C1
Sample | Pol-80 | Pol-FX
Zone | 80 | 80
Li (ppm) | 449 | 3971
Na | 13853 | 11030
P | 1589 | 1598
V | 0.24 | 0.16
Cr | 0.43 | 1.06
Ga | 76.7 | 66.6
Rb | 9648 | 7112
Sr | 3.3 | 1.01
Cs | 297287 | 263815
Tl | 129 | 89.5
Pb | 0.66 | 0.21

## Table D1
Sample | S-40
Mineral | Pyrite
S (wt.%) | 52.26
Fe | 45.75
Co | 0.04
Zn | 0.01
As | 1.27
Se | 0.03
Ag | 0.03
Sb | 0.09
Total | 99.47
Li (ppm) | 48.6*
Be | 0.99*
Al | 3.6
Ti | 0.54
V | 0.16*
Cr | 3.40*
Ni | 0.37
Cu | 13.7
Ga | 0.47*
Rb | 0.00*
Sr | 3.97*
Y | 0.39*
Nb | 0.93*
Mo | 0.01
Cd | 1.48
Sn | 0.11
Cs | 1.81*
Ba | 0.89*
Ta | 2.17*
Tl | 172
Pb | 386

## Table E1
Sample | JV-1 | LCO1
SiO2 (wt.%) | 71.66 | 75.7
TiO2 | 0.35 | 0.1
Al2O3 | 16.04 | 13.2
Fe2O3 | 0.54 | 0.7
MnO | 0.08 | 0.1
MgO | 0.02 | 0.1
CaO | 0.22 | 0.6
Na2O (wt.%) | 3.86 | 4.3
K2O | 3.57 | 5.1
BaO | 0.02
F | 1.15 | 0.1
Cl | 0.04
Total | 97.25 | 100
Li (ppm) | 3304 | 45.27*
Be | 43.8
Be | 651 | 36
Mg | 98.6
P | 2301 | 33
Ca | 1654
Ti | 243
V |  | 12.12*
Mn | 454
Fe | 4221
Ga | 35.2 | 17.84*
Ge | 3.14
Rb | 1160 | 153.7*
Sr | 1.25 | 16.86*
Nb |  | 31.98*
Sn | 240
Cs | 561 | 3.09*
Ba | 1.14 | 52*
Tl | 11.5 | 0.91*
Pb | 7.83 | 25.39*