## Sheet1
Radius Gold Inc.
2010 Rivier Project NTS: 105G/6 & 105G/11 | [7 empty] | Method | WGHT | 3B | 1D | 1D | 1D | 1D | 1D | 1D | 1D | 1D | 1D | 1D | 1D | 1D | 1D | 1D | 1D | 1D | 1D | 1D | 1D | 1D | 1D | 1D | 1D | 1D | 1D | 1D | 1D | 1D | 1D | 1D | 1D | 1D
[8 empty] | Analyte | Wgt | Au | Mo | Cu | Pb | Zn | Ag | Ni | Co | Mn | Fe | As | Au | Th | Sr | Cd | Sb | Bi | V | Ca | P | La | Cr | Mg | Ba | Ti | B | Al | Na | K | W | S | Sc | Ga
SAMPLE |  |  |  |  | PHOTO | DUPLICATE |  | Unit | KG | PPB | PPM | PPM | PPM | PPM | PPM | PPM | PPM | PPM | % | PPM | PPM | PPM | PPM | PPM | PPM | PPM | PPM | % | % | PPM | PPM | % | PPM | % | PPM | % | % | % | PPM | % | PPM | PPM
NUMBER | EASTING | NORTHING | SAMPLER | DESCRIPTION | Y/N | Y/N | Date | MDL | 0.01 | 2 | 1 | 1 | 3 | 1 | 0.3 | 1 | 1 | 2 | 0.01 | 2 | 2 | 2 | 1 | 0.5 | 3 | 3 | 1 | 0.01 | 0.001 | 1 | 1 | 0.01 | 1 | 0.001 | 20 | 0.01 | 0.01 | 0.01 | 2 | 0.05 | 5 | 5 | Certificate
114501 | 384459 | 6819540 | DMG | From North Zone.Dark green to blk-Meta volcanic mafic protolith, possibly ultra mafic- Heavely altered with Qtz alt and clay alt also. Contains chrom mica (CM) Fuschite? Schistose. | Y | Y | Aug-21-2010 | Rock | 1.79 | <2 | <1 | 24 | <3 | 9 | <0.3 | 1260 | 50 | 315 | 2.45 | <2 | <2 | <2 | 142 | 0.6 | 5 | <3 | 19 | 2.03 | <0.001 | 2 | 699 | 13.45 | 26 | <0.001 | <20 | 0.4 | <0.01 | 0.03 | <2 | <0.05 | 13 | <5 | WHI10000419
114502 | 383040 | 6819330 | DMG | South Zone? Altered meta volcanic.Felsic? Light coloured with chrom mica | y | y | Aug-21-2011 | Rock | 1.2 | 17 | <1 | 5 | <3 | 4 | <0.3 | 719 | 32 | 462 | 2.41 | 697 | <2 | <2 | 10 | <0.5 | 75 | <3 | 9 | 0.33 | <0.001 | <1 | 203 | 7.91 | 12 | <0.001 | <20 | 0.03 | <0.01 | 0.01 | <2 | 0.3 | <5 | <5 | WHI10000419
114503 | 384698 | 6819378 | DMG | Brecciated bull qtz w/ oxi fracture planes | Y | N | Aug-22-2010 | Rock | 0.96 | <2 | <1 | 1 | <3 | 12 | <0.3 | 39 | <1 | 180 | 0.71 | 9 | <2 | <2 | 215 | <0.5 | <3 | <3 | 2 | 6.99 | <0.001 | <1 | 9 | 4.56 | 5 | <0.001 | <20 | 0.01 | <0.01 | <0.01 | <2 | <0.05 | <5 | <5 | WHI10000419
114504 | 384661 | 6819397 | DMG | Qtz/Carb alt meta Vol w/ chrom mica | y | y | Aug-22-2010 | Rock | 0.65 | 24 | <1 | 2 | <3 | 16 | <0.3 | 898 | 47 | 320 | 3.03 | 575 | <2 | <2 | 9 | 0.5 | 8 | <3 | 9 | 0.09 | <0.001 | 2 | 253 | 14.31 | 23 | <0.001 | <20 | 0.02 | <0.01 | 0.01 | <2 | 0.06 | <5 | <5 | WHI10000419
114505 | 384546 | 6819466 | DMG | Qtz/Carb Grn meta Vol with chrom mica alt | y | n | Aug-22-2010 | Rock | 0.68 | 137 | <1 | 5 | 6 | 3 | 0.4 | 1340 | 51 | 549 | 2.88 | 555 | <2 | <2 | 207 | 0.6 | 18 | <3 | 8 | 1.76 | 0.001 | 2 | 408 | 14.8 | 101 | <0.001 | <20 | 0.02 | <0.01 | <0.01 | 4 | 0.08 | <5 | <5 | WHI10000419
114506 | 384506 | 6819490 | DMG | Serpentinized meta v- protolith basaltic / ultra mafic ? | y | y | Aug-22-2010 | Rock | 0.45 | <2 | <1 | 2 | <3 | 6 | <0.3 | 2163 | 124 | 729 | 5.71 | 181 | <2 | <2 | 1 | 1.1 | 5 | <3 | 18 | 0.01 | <0.001 | 2 | 1434 | 17.03 | 6 | 0.001 | 134 | 0.13 | <0.01 | <0.01 | <2 | <0.05 | 7 | <5 | WHI10000419
114507 | 383768 | 6818738 | DMG | qtc / carb meta-v. Veining, oxi rind | y | y | Aug-22-2010 | Rock | 0.7 | <2 | <1 | 1 | 3 | <1 | 0.6 | 970 | 34 | 700 | 3.73 | 402 | <2 | <2 | 24 | <0.5 | 39 | <3 | 9 | 0.92 | <0.001 | 1 | 229 | 11.77 | 11 | <0.001 | <20 | <0.01 | <0.01 | <0.01 | <2 | 0.09 | <5 | <5 | WHI10000419
114508 | 383556 | 6818951 | DMG | qtc / carb meta-v. Veining, oxi rind | y | y | Aug-22-2010 | Rock | 0.8 | 11 | <1 | 3 | <3 | 3 | 1.4 | 1112 | 52 | 641 | 4.03 | 1043 | <2 | <2 | 41 | 0.8 | 106 | <3 | 13 | 1.39 | <0.001 | 2 | 465 | 13.55 | 44 | <0.001 | <20 | 0.03 | <0.01 | <0.01 | <2 | 0.28 | <5 | <5 | WHI10000419
114509 | 384589 | 6819451 | DMG | Qtz / carb alt grn mata v- w/ oxi rind. | y | y | aug-23-2010 | Rock | 0.79 | <2 | <1 | <1 | <3 | <1 | <0.3 | 1501 | 50 | 548 | 3.26 | 12 | <2 | <2 | 18 | 0.6 | <3 | <3 | 12 | 0.42 | <0.001 | 2 | 619 | 14.13 | 9 | <0.001 | <20 | 0.14 | <0.01 | <0.01 | <2 | <0.05 | 5 | <5 | WHI10000419
114510 | 384584 | 6819458 | DMG | qtc / carb meta v, banded w/ chrom mica, oxi on fractures and rind. | y | y | aug-23-2010 | Rock | 0.81 | 55 | <1 | 3 | <3 | 22 | <0.3 | 509 | 25 | 758 | 2.3 | 283 | <2 | <2 | 615 | 0.6 | <3 | <3 | 7 | 10.05 | <0.001 | 1 | 182 | 7.35 | 20 | <0.001 | <20 | 0.2 | <0.01 | 0.03 | <2 | <0.05 | <5 | <5 | WHI10000419
114511 | 384425 | 6819505 | DMG | qtz/carb agrn alt meta v. w/ mng spots- | y | y | aug-23-2010 | Rock | 0.66 | 3 | <1 | 8 | <3 | <1 | <0.3 | 749 | 37 | 426 | 2.39 | 52 | <2 | <2 | 64 | <0.5 | 9 | <3 | 10 | 0.95 | <0.001 | 2 | 175 | 14.27 | 14 | <0.001 | <20 | 0.03 | <0.01 | 0.02 | <2 | <0.05 | <5 | <5 | WHI10000419
114512 | 384416 | 6819498 | DMG | qtz/carb agrn alt meta v. w/ mng spots- | y | y | aug-23-2010 | Rock | 0.53 | 4 | <1 | 14 | <3 | 3 | <0.3 | 1251 | 50 | 618 | 3.58 | 152 | <2 | <2 | 38 | 0.7 | 46 | <3 | 12 | 0.8 | <0.001 | 2 | 286 | 15.02 | 21 | <0.001 | <20 | 0.06 | <0.01 | 0.03 | <2 | <0.05 | 6 | <5 | WHI10000419
114513 | 384367 | 6819461 | DMG | qtz/carb agrn alt meta v. w/ mng spots- | y | y | aug-23-2010 | Rock | 1.34 | 6 | <1 | 26 | <3 | 3 | 0.7 | 689 | 42 | 615 | 3.22 | 189 | <2 | <2 | 37 | 0.7 | 21 | <3 | 11 | 1.02 | <0.001 | 2 | 310 | 13.8 | 19 | <0.001 | <20 | 0.05 | <0.01 | 0.03 | <2 | <0.05 | 7 | <5 | WHI10000419
114514 | 383056 | 6819020 | DMG | qtz/carb/grn chrom mica alt.thick oxi rim. Typical looking | y | n | aug-24-2010 | Rock | 0.61 | 21 | <1 | 3 | <3 | 11 | <0.3 | 1011 | 45 | 361 | 3.25 | 268 | <2 | <2 | 19 | 0.5 | 32 | <3 | 9 | 0.12 | <0.001 | 3 | 260 | 14.94 | 11 | <0.001 | <20 | 0.02 | <0.01 | 0.02 | <2 | <0.05 | <5 | <5 | WHI10000419
114515 | 382922 | 6819248 | DMG |  | y | y | aug-24-2010 | Rock | 0.6 | 176 | <1 | 2 | <3 | 1 | <0.3 | 1323 | 61 | 766 | 2.93 | 1042 | <2 | <2 | 18 | <0.5 | 38 | <3 | 7 | 0.6 | <0.001 | 2 | 226 | 14.82 | 12 | <0.001 | <20 | 0.02 | <0.01 | <0.01 | <2 | 0.33 | 7 | <5 | WHI10000419
114516 | 382926 | 6819289 | DMG | qtz/carb meta-v, chrom mica | y | y | aug-24-2010 | Rock | 0.98 | 52 | <1 | <1 | <3 | 2 | <0.3 | 965 | 54 | 375 | 2.96 | 303 | <2 | <2 | 136 | 0.7 | 8 | <3 | 7 | 0.66 | <0.001 | 2 | 162 | 14.57 | 11 | <0.001 | <20 | 0.02 | <0.01 | 0.01 | <2 | 0.11 | <5 | <5 | WHI10000419
114517 | 382960 | 6819267 | DMG | qtz/carb meta-v, chrom mica | y | y | aug-24-2010 | Rock | 0.99 | 15 | <1 | 4 | <3 | <1 | <0.3 | 1038 | 43 | 451 | 2.65 | 390 | <2 | <2 | 10 | <0.5 | 66 | <3 | 13 | 0.34 | <0.001 | 2 | 361 | 12.83 | 23 | <0.001 | <20 | 0.04 | <0.01 | 0.02 | <2 | 0.08 | 5 | <5 | WHI10000419
114518 | 383010 | 6819188 | DMG | qtz/carb meta-v, chrom mica | y | y | aug-24-2010 | Rock | 0.93 | 27 | <1 | 4 | <3 | <1 | <0.3 | 1288 | 62 | 155 | 3.93 | 728 | <2 | <2 | 12 | 0.6 | 70 | <3 | 13 | 0.21 | <0.001 | 2 | 478 | 13.28 | 36 | <0.001 | <20 | 0.05 | <0.01 | 0.02 | 2 | 0.44 | 9 | <5 | WHI10000419
114520 | 385275 | 6819073 | LB | a magnetite rich serpentenized ultra mafic ? | y | y | 2027-08-01 | Rock | 1.15 | <2 | <1 | <1 | <3 | 5 | <0.3 | 1693 | 92 | 256 | 4.8 | 5 | <2 | <2 | 1 | 0.8 | <3 | <3 | 17 | 0.19 | <0.001 | 1 | 896 | 12.19 | 27 | 0.002 | <20 | 0.33 | <0.01 | <0.01 | <2 | <0.05 | <5 | <5 | WHI10000419
114521 | 385359 | 6818895 | DMG | qtz/carb vein mixed into qtz carb altered mata-v w/grn chrom mica alt | y | y | 2027-08-01 | Rock | 0.81 | <2 | <1 | <1 | <3 | 1 | <0.3 | 473 | 21 | 676 | 2.41 | 70 | <2 | <2 | 26 | <0.5 | 6 | <3 | 5 | 0.44 | <0.001 | 1 | 112 | 7.69 | 6 | <0.001 | <20 | <0.01 | <0.01 | <0.01 | <2 | <0.05 | <5 | <5 | WHI10000419
114522 | 385359 | 6818895 | DMG | typical qtz/carb chrom mica alt etc. | y | y | 2027-08-01 | Rock | 0.6 | <2 | <1 | 1 | <3 | <1 | 0.4 | 385 | 16 | 1151 | 1.51 | 424 | <2 | <2 | 442 | <0.5 | 60 | <3 | 5 | 8.53 | <0.001 | <1 | 194 | 5.33 | 11 | <0.001 | <20 | 0.05 | <0.01 | 0.03 | <2 | <0.05 | <5 | <5 | WHI10000419
114523 | 385346 | 6818896 | DMG | bull qtz | y | y | 2027-08-01 | Rock | 0.93 | 31 | <1 | 11 | <3 | 19 | 0.6 | 7 | <1 | 132 | 0.44 | 254 | <2 | <2 | 101 | <0.5 | 6 | <3 | <1 | 1.99 | <0.001 | <1 | 4 | 1.35 | 9 | <0.001 | <20 | 0.02 | <0.01 | 0.01 | <2 | <0.05 | <5 | <5 | WHI10000419