## WH12183399- Reported
|  | WH12183399 | WH12183399 | WH12183399 | WH12183399 | WH12183399 | WH12183399 | WH12183399 | WH12183399 | WH12183399 | WH12183399 | WH12183399 | WH12183399 | WH12183399 | WH12183399 | WH12183399 | WH12183399 | WH12183399 | WH12183399 | WH12183399 | WH12183399 | WH12183399 | WH12183399 | WH12183399 | WH12183399 | WH12183399 | WH12183399 | WH12183399 | WH12183399 | WH12183399 | WH12183399 | WH12183399 | WH12183399 | WH12183399 | WH12183399 | WH12183399 | WH12183399 | WH12183399
| Method | WEI-21 | Au-ICP21 | ME-ICP41 | ME-ICP41 | ME-ICP41 | ME-ICP41 | ME-ICP41 | ME-ICP41 | ME-ICP41 | ME-ICP41 | ME-ICP41 | ME-ICP41 | ME-ICP41 | ME-ICP41 | ME-ICP41 | ME-ICP41 | ME-ICP41 | ME-ICP41 | ME-ICP41 | ME-ICP41 | ME-ICP41 | ME-ICP41 | ME-ICP41 | ME-ICP41 | ME-ICP41 | ME-ICP41 | ME-ICP41 | ME-ICP41 | ME-ICP41 | ME-ICP41 | ME-ICP41 | ME-ICP41 | ME-ICP41 | ME-ICP41 | ME-ICP41 | ME-ICP41 | ME-ICP41
| Analyte | Recvd Wt. | Au | Ag | Al | As | B | Ba | Be | Bi | Ca | Cd | Co | Cr | Cu | Fe | Ga | Hg | K | La | Mg | Mn | Mo | Na | Ni | P | Pb | S | Sb | Sc | Sr | Th | Ti | Tl | U | V | W | Zn
|  | kg | ppm | ppm | % | ppm | ppm | ppm | ppm | ppm | % | ppm | ppm | ppm | ppm | % | ppm | ppm | % | ppm | % | ppm | ppm | % | ppm | ppm | ppm | % | ppm | ppm | ppm | ppm | % | ppm | ppm | ppm | ppm | ppm
|  | 0.02 | 0.001 | 0.2 | 0.01 | 2 | 10 | 10 | 0.5 | 2 | 0.01 | 0.5 | 1 | 1 | 1 | 0.01 | 10 | 1 | 0.01 | 10 | 0.01 | 5 | 1 | 0.01 | 1 | 10 | 2 | 0.01 | 2 | 1 | 1 | 20 | 0.01 | 10 | 10 | 1 | 10 | 2
1 | SRU 300-20W | 0.16 | 0.007 | 0.8 | 2.66 | 135 | <10 | 50 | 0.6 | <2 | 0.04 | <0.5 | 17 | 28 | 44 | 5.39 | 10 | <1 | 0.03 | 20 | 0.4 | 650 | 1 | 0.02 | 25 | 940 | 100 | 0.03 | <2 | 1 | 11 | <20 | 0.02 | <10 | <10 | 26 | <10 | 98
2 | SRU 300-40W | 0.27 | 0.002 | 0.3 | 2.18 | 91 | <10 | 50 | <0.5 | 2 | 0.01 | <0.5 | 18 | 29 | 24 | 4.88 | 10 | <1 | 0.04 | 30 | 0.53 | 981 | <1 | 0.01 | 23 | 1060 | 18 | 0.02 | <2 | 1 | 7 | <20 | 0.01 | <10 | <10 | 23 | <10 | 87
3 | SRU 300-60W | 0.25 | 0.001 | <0.2 | 2.3 | 77 | <10 | 50 | <0.5 | <2 | 0.02 | <0.5 | 12 | 31 | 19 | 5.16 | 10 | <1 | 0.03 | 20 | 0.64 | 776 | <1 | 0.01 | 21 | 1330 | 23 | 0.02 | <2 | 1 | 7 | <20 | 0.01 | <10 | <10 | 21 | <10 | 87
4 | SRU 300-80W | 0.29 | 0.001 | 0.6 | 2.35 | 94 | <10 | 50 | <0.5 | <2 | 0.01 | <0.5 | 14 | 31 | 23 | 4.62 | 10 | <1 | 0.04 | 20 | 0.66 | 541 | <1 | 0.01 | 24 | 370 | 33 | 0.02 | <2 | 2 | 6 | <20 | 0.01 | <10 | <10 | 23 | <10 | 85
5 | SRU 300-100W | 0.22 | <0.001 | 0.2 | 2.59 | 55 | <10 | 60 | <0.5 | <2 | 0.01 | <0.5 | 16 | 35 | 19 | 4.71 | 10 | <1 | 0.06 | 30 | 0.74 | 488 | <1 | 0.01 | 26 | 320 | 20 | 0.01 | <2 | 2 | 5 | <20 | 0.01 | <10 | <10 | 20 | <10 | 89
6 | SRU 300-120W | 0.29 | <0.001 | 0.2 | 1.92 | 90 | <10 | 50 | <0.5 | 2 | 0.01 | <0.5 | 12 | 24 | 12 | 4.15 | 10 | <1 | 0.03 | 20 | 0.38 | 589 | <1 | 0.01 | 12 | 580 | 18 | 0.02 | <2 | 1 | 7 | <20 | 0.01 | <10 | <10 | 26 | <10 | 60
7 | SRU 300-140W | 0.21 | <0.001 | 0.2 | 1.9 | 122 | <10 | 30 | <0.5 | <2 | 0.02 | <0.5 | 12 | 27 | 35 | 4.35 | 10 | <1 | 0.04 | 20 | 0.62 | 471 | <1 | 0.01 | 24 | 790 | 29 | 0.02 | <2 | 1 | 8 | <20 | <0.01 | <10 | <10 | 17 | <10 | 83
8 | SRU 300-160W | 0.37 | 0.01 | 0.4 | 1.85 | 925 | <10 | 20 | 0.8 | <2 | 0.19 | <0.5 | 23 | 27 | 59 | 4.64 | 10 | <1 | 0.03 | 20 | 0.73 | 631 | <1 | 0.02 | 47 | 540 | 45 | 0.03 | 2 | 1 | 23 | <20 | <0.01 | <10 | <10 | 13 | <10 | 167
9 | SRU 300-180W | 0.34 | 0.003 | <0.2 | 1.88 | 516 | <10 | 40 | 0.7 | 2 | 0.2 | <0.5 | 21 | 25 | 39 | 3.72 | <10 | <1 | 0.03 | 10 | 0.64 | 432 | <1 | 0.01 | 39 | 640 | 32 | 0.03 | <2 | 1 | 28 | <20 | 0.01 | <10 | <10 | 14 | <10 | 123
10 | SRU 300-200W | 0.27 | 0.001 | <0.2 | 1.88 | 679 | <10 | 30 | <0.5 | <2 | 0.1 | <0.5 | 15 | 28 | 23 | 4.25 | 10 | <1 | 0.04 | 20 | 0.68 | 470 | <1 | <0.01 | 28 | 440 | 36 | 0.02 | <2 | 1 | 15 | <20 | <0.01 | <10 | <10 | 16 | <10 | 118
11 | SRU 500-20W | 0.18 | 0.073 | <0.2 | 2.05 | 53 | <10 | 40 | <0.5 | <2 | 0.01 | <0.5 | 15 | 30 | 16 | 4.98 | 10 | <1 | 0.03 | 20 | 0.55 | 852 | <1 | <0.01 | 19 | 1130 | 19 | 0.02 | <2 | 1 | 4 | <20 | 0.01 | <10 | <10 | 25 | <10 | 80
12 | SRU 500-40W | 0.25 | 0.001 | <0.2 | 2.02 | 52 | <10 | 30 | <0.5 | <2 | 0.01 | <0.5 | 9 | 29 | 13 | 4.53 | 10 | <1 | 0.03 | 30 | 0.59 | 520 | <1 | <0.01 | 18 | 440 | 17 | 0.01 | <2 | 1 | 5 | <20 | 0.01 | <10 | <10 | 23 | <10 | 67
13 | SRU 500-60W | 0.25 | 0.001 | <0.2 | 2.22 | 80 | <10 | 40 | <0.5 | <2 | 0.01 | <0.5 | 14 | 32 | 23 | 5.15 | 10 | <1 | 0.03 | 30 | 0.65 | 450 | <1 | <0.01 | 25 | 680 | 21 | 0.01 | <2 | 2 | 5 | <20 | 0.01 | <10 | <10 | 22 | <10 | 78
14 | SRU 500-80W | 0.25 | 0.002 | 0.3 | 1.76 | 61 | <10 | 30 | <0.5 | <2 | 0.02 | <0.5 | 11 | 24 | 19 | 5.14 | 10 | <1 | 0.03 | 20 | 0.41 | 384 | <1 | 0.01 | 16 | 2310 | 22 | 0.02 | <2 | 1 | 5 | <20 | 0.01 | <10 | <10 | 28 | <10 | 59
15 | SRU 500-100W | 0.25 | 0.001 | 0.3 | 2.27 | 54 | <10 | 60 | <0.5 | <2 | 0.01 | <0.5 | 14 | 33 | 20 | 4.75 | 10 | <1 | 0.05 | 30 | 0.66 | 570 | <1 | <0.01 | 24 | 560 | 20 | 0.01 | <2 | 2 | 5 | <20 | 0.01 | <10 | <10 | 22 | <10 | 87
16 | SRU 500-120W | 0.16 | 0.002 | 0.2 | 1.35 | 23 | <10 | 40 | <0.5 | <2 | 0.01 | <0.5 | 6 | 17 | 11 | 3.28 | 10 | <1 | 0.03 | 30 | 0.23 | 393 | <1 | <0.01 | 9 | 960 | 15 | 0.01 | <2 | 1 | 5 | <20 | 0.01 | <10 | <10 | 24 | <10 | 40
17 | SRU 500-140W | 0.24 | 0.001 | 0.2 | 1.94 | 120 | <10 | 40 | <0.5 | <2 | 0.01 | <0.5 | 10 | 29 | 17 | 4.9 | 10 | <1 | 0.04 | 30 | 0.59 | 478 | <1 | <0.01 | 19 | 880 | 20 | 0.01 | <2 | 1 | 4 | <20 | 0.01 | <10 | <10 | 22 | <10 | 73
18 | SRU 500-160W | 0.27 | 0.003 | <0.2 | 2.32 | 77 | <10 | 40 | 0.5 | <2 | 0.04 | <0.5 | 15 | 35 | 32 | 4.69 | 10 | <1 | 0.05 | 30 | 0.87 | 607 | <1 | 0.01 | 32 | 320 | 21 | 0.01 | <2 | 2 | 7 | <20 | 0.01 | <10 | <10 | 20 | <10 | 95
19 | SRU 500-180W | 0.16 | <0.001 | <0.2 | 1.66 | 55 | <10 | 60 | <0.5 | <2 | 0.01 | <0.5 | 8 | 22 | 18 | 3.46 | 10 | <1 | 0.06 | 20 | 0.43 | 291 | <1 | 0.01 | 17 | 630 | 16 | 0.01 | <2 | 1 | 5 | <20 | 0.01 | <10 | <10 | 18 | <10 | 54
20 | SRU 500-200W | 0.24 | 0.001 | <0.2 | 2.13 | 58 | <10 | 40 | <0.5 | <2 | 0.01 | <0.5 | 10 | 31 | 28 | 4.25 | 10 | <1 | 0.07 | 30 | 0.71 | 447 | <1 | 0.01 | 26 | 450 | 19 | 0.01 | <2 | 2 | 5 | <20 | 0.01 | <10 | <10 | 20 | <10 | 79
21 | SRU 500-220W | 0.26 | 0.002 | 0.2 | 1.89 | 36 | <10 | 30 | <0.5 | 2 | 0.01 | <0.5 | 9 | 28 | 20 | 3.73 | 10 | <1 | 0.04 | 20 | 0.66 | 396 | <1 | 0.01 | 22 | 500 | 16 | 0.01 | <2 | 1 | 3 | <20 | 0.01 | <10 | <10 | 17 | <10 | 69
22 | NTD1-40E | 0.32 | <0.001 | <0.2 | 0.92 | 17 | <10 | 20 | <0.5 | <2 | 0.02 | <0.5 | 5 | 14 | 9 | 2.32 | <10 | <1 | 0.03 | 10 | 0.27 | 201 | <1 | 0.01 | 11 | 630 | 8 | 0.02 | <2 | <1 | 5 | <20 | 0.01 | <10 | <10 | 14 | <10 | 35
23 | NTD1-60E | 0.29 | <0.001 | <0.2 | 1.44 | 17 | <10 | 30 | <0.5 | <2 | 0.02 | <0.5 | 6 | 17 | 16 | 3.95 | 10 | <1 | 0.02 | 20 | 0.2 | 285 | <1 | 0.01 | 9 | 920 | 18 | 0.03 | <2 | 1 | 6 | <20 | 0.02 | <10 | <10 | 25 | <10 | 36
24 | NTD1-80E | 0.38 | 0.001 | <0.2 | 2.3 | 48 | <10 | 40 | 0.6 | <2 | 0.04 | <0.5 | 22 | 35 | 39 | 4.76 | 10 | <1 | 0.05 | 40 | 0.84 | 724 | <1 | 0.01 | 38 | 430 | 29 | 0.01 | <2 | 2 | 8 | <20 | 0.01 | <10 | <10 | 18 | <10 | 96
25 | NTD1-100E | 0.37 | 0.001 | <0.2 | 1.1 | 19 | <10 | 30 | <0.5 | 2 | 0.01 | <0.5 | 5 | 15 | 12 | 3.76 | 10 | <1 | 0.02 | 20 | 0.22 | 293 | <1 | 0.01 | 9 | 1150 | 15 | 0.02 | <2 | <1 | 5 | <20 | 0.02 | <10 | <10 | 27 | <10 | 37
26 | NTD1-120E | 0.43 | 0.002 | <0.2 | 1.43 | 20 | <10 | 30 | <0.5 | <2 | 0.01 | <0.5 | 6 | 21 | 16 | 4.85 | 10 | <1 | 0.02 | 20 | 0.34 | 330 | <1 | 0.01 | 14 | 980 | 15 | 0.02 | <2 | 1 | 6 | <20 | 0.03 | <10 | <10 | 30 | <10 | 50
27 | NTD1-140E | 0.29 | 0.003 | <0.2 | 1.65 | 20 | <10 | 30 | <0.5 | <2 | 0.01 | <0.5 | 9 | 25 | 17 | 4.49 | 10 | <1 | 0.02 | 20 | 0.41 | 538 | <1 | 0.01 | 15 | 680 | 19 | 0.03 | <2 | 1 | 5 | <20 | 0.02 | <10 | <10 | 25 | <10 | 57
28 | NTD1-160E | 0.18 | <0.001 | <0.2 | 0.51 | 6 | <10 | 10 | <0.5 | <2 | 0.01 | <0.5 | 1 | 8 | 4 | 0.76 | <10 | <1 | 0.02 | 10 | 0.09 | 55 | <1 | 0.02 | 3 | 470 | 7 | 0.04 | <2 | <1 | 4 | <20 | 0.01 | <10 | <10 | 7 | <10 | 12
29 | NTD1-180E | 0.29 | <0.001 | <0.2 | 1.74 | 21 | <10 | 30 | <0.5 | <2 | 0.02 | <0.5 | 8 | 24 | 17 | 4.53 | 10 | <1 | 0.03 | 10 | 0.35 | 628 | <1 | 0.01 | 14 | 1000 | 17 | 0.04 | <2 | <1 | 6 | <20 | 0.02 | <10 | <10 | 24 | <10 | 61
30 | NTD1-200E | 0.28 | 0.001 | <0.2 | 1.29 | 19 | <10 | 40 | <0.5 | <2 | 0.02 | <0.5 | 6 | 21 | 15 | 3.37 | 10 | <1 | 0.03 | 20 | 0.26 | 226 | 1 | 0.01 | 13 | 490 | 22 | 0.02 | <2 | 1 | 8 | <20 | 0.03 | <10 | <10 | 37 | <10 | 50
31 | NTD1-220E | 0.28 | <0.001 | <0.2 | 1.46 | 23 | <10 | 30 | <0.5 | <2 | 0.01 | <0.5 | 8 | 21 | 15 | 4.03 | 10 | <1 | 0.03 | 20 | 0.36 | 382 | <1 | 0.01 | 15 | 640 | 15 | 0.03 | <2 | 1 | 6 | <20 | 0.02 | <10 | <10 | 24 | <10 | 53
32 | NTD1-240E | 0.25 | 0.001 | <0.2 | 1.63 | 31 | <10 | 40 | <0.5 | <2 | 0.01 | <0.5 | 9 | 27 | 17 | 4.17 | 10 | <1 | 0.03 | 20 | 0.4 | 332 | <1 | 0.01 | 17 | 890 | 26 | 0.03 | <2 | 1 | 6 | <20 | 0.01 | <10 | <10 | 23 | <10 | 62
33 | NTD1-260E | 0.25 | <0.001 | <0.2 | 1.33 | 22 | <10 | 40 | <0.5 | <2 | 0.01 | <0.5 | 5 | 19 | 13 | 3.06 | 10 | <1 | 0.03 | 20 | 0.29 | 179 | <1 | 0.01 | 13 | 440 | 19 | 0.02 | <2 | 1 | 7 | <20 | 0.01 | <10 | <10 | 17 | <10 | 45
34 | NTD1-280E | 0.32 | 0.001 | 0.2 | 1.39 | 26 | <10 | 30 | <0.5 | 3 | 0.01 | <0.5 | 5 | 20 | 15 | 4.94 | 10 | <1 | 0.02 | 20 | 0.27 | 357 | <1 | 0.01 | 11 | 1040 | 17 | 0.02 | <2 | 1 | 5 | <20 | 0.02 | <10 | <10 | 32 | <10 | 46
35 | NTD1-300E | 0.27 | 0.001 | <0.2 | 1.2 | 15 | <10 | 30 | <0.5 | <2 | 0.03 | <0.5 | 5 | 20 | 14 | 3.95 | 10 | <1 | 0.02 | 10 | 0.27 | 449 | <1 | 0.01 | 12 | 1030 | 15 | 0.04 | <2 | <1 | 9 | <20 | 0.01 | <10 | <10 | 25 | <10 | 39
36 | NTD1-320E | 0.28 | 0.001 | <0.2 | 1.41 | 19 | <10 | 30 | <0.5 | 2 | 0.02 | <0.5 | 7 | 19 | 15 | 3.69 | 10 | <1 | 0.02 | 10 | 0.26 | 381 | <1 | 0.01 | 12 | 710 | 16 | 0.03 | <2 | <1 | 6 | <20 | 0.02 | <10 | <10 | 25 | <10 | 40
37 | NTD1-340E | 0.2 | <0.001 | <0.2 | 0.96 | 9 | <10 | 20 | <0.5 | <2 | 0.02 | <0.5 | 3 | 10 | 9 | 1.86 | <10 | <1 | 0.02 | 10 | 0.11 | 144 | <1 | 0.02 | 6 | 490 | 8 | 0.03 | <2 | <1 | 5 | <20 | 0.02 | <10 | <10 | 17 | <10 | 21
38 | NTD1-360E-A | 0.22 | 0.001 | <0.2 | 1.95 | 24 | <10 | 40 | <0.5 | <2 | 0.02 | <0.5 | 12 | 26 | 21 | 3.71 | 10 | <1 | 0.04 | 20 | 0.6 | 566 | <1 | 0.01 | 25 | 560 | 19 | 0.02 | <2 | 1 | 6 | <20 | 0.01 | <10 | <10 | 19 | <10 | 72
39 | NTD1-360E-B | 0.26 | 0.003 | <0.2 | 1.42 | 17 | <10 | 40 | <0.5 | 2 | 0.02 | <0.5 | 5 | 18 | 14 | 2.57 | 10 | 1 | 0.03 | 10 | 0.26 | 210 | <1 | 0.01 | 10 | 710 | 16 | 0.04 | <2 | <1 | 7 | <20 | 0.01 | <10 | <10 | 25 | <10 | 38
40 | NTD1-380E | 0.25 | 0.002 | <0.2 | 1.35 | 41 | <10 | 30 | <0.5 | <2 | 0.02 | <0.5 | 6 | 20 | 17 | 4.55 | 10 | <1 | 0.02 | 20 | 0.28 | 323 | 1 | 0.01 | 13 | 950 | 19 | 0.03 | <2 | 1 | 6 | <20 | 0.02 | <10 | <10 | 28 | <10 | 45
41 | NTD1-400E | 0.26 | 0.002 | <0.2 | 1.2 | 34 | <10 | 40 | <0.5 | <2 | 0.04 | <0.5 | 6 | 17 | 14 | 3.13 | 10 | <1 | 0.02 | 10 | 0.25 | 298 | <1 | 0.01 | 13 | 640 | 13 | 0.04 | <2 | <1 | 8 | <20 | 0.02 | <10 | <10 | 22 | <10 | 47
42 | NTD2-20E | 0.3 | 0.028 | <0.2 | 1.52 | 77 | <10 | 20 | <0.5 | <2 | 0.02 | <0.5 | 10 | 24 | 13 | 4.81 | 10 | <1 | 0.02 | 20 | 0.5 | 445 | <1 | 0.01 | 18 | 700 | 16 | 0.02 | <2 | 1 | 5 | <20 | 0.02 | <10 | <10 | 25 | <10 | 59
43 | NTD2-40E | 0.27 | 0.057 | <0.2 | 1.11 | 63 | <10 | 30 | <0.5 | <2 | 0.01 | <0.5 | 5 | 14 | 10 | 2.88 | 10 | <1 | 0.02 | 10 | 0.2 | 258 | <1 | 0.02 | 9 | 650 | 12 | 0.03 | <2 | <1 | 4 | <20 | 0.02 | <10 | <10 | 24 | <10 | 33
44 | NTD2-60E | 0.3 | 0.001 | <0.2 | 1.69 | 31 | <10 | 10 | <0.5 | <2 | 0.07 | <0.5 | 13 | 23 | 20 | 3.63 | 10 | <1 | 0.02 | 20 | 0.64 | 471 | <1 | 0.01 | 23 | 580 | 15 | 0.01 | <2 | 1 | 6 | <20 | 0.01 | <10 | <10 | 15 | <10 | 72
45 | NTD2-80E | 0.37 | 0.011 | <0.2 | 1.21 | 10 | <10 | 30 | <0.5 | <2 | 0.02 | <0.5 | 6 | 18 | 16 | 3.71 | 10 | <1 | 0.02 | 20 | 0.26 | 242 | 2 | 0.01 | 15 | 740 | 14 | 0.02 | <2 | 1 | 7 | <20 | 0.02 | <10 | <10 | 26 | <10 | 49
46 | NTD2-100E | 0.26 | 0.004 | <0.2 | 1.24 | 19 | <10 | 30 | <0.5 | <2 | 0.01 | <0.5 | 6 | 18 | 20 | 3.81 | 10 | <1 | 0.02 | 20 | 0.23 | 330 | 2 | 0.01 | 11 | 730 | 14 | 0.02 | <2 | 1 | 7 | <20 | 0.02 | <10 | <10 | 26 | <10 | 47
47 | NTD2-120E | 0.35 | 0.002 | <0.2 | 1.54 | 13 | <10 | 30 | <0.5 | <2 | 0.03 | <0.5 | 11 | 21 | 18 | 3.64 | 10 | <1 | 0.02 | 20 | 0.45 | 451 | 2 | 0.01 | 17 | 650 | 14 | 0.01 | <2 | 1 | 8 | <20 | 0.01 | <10 | <10 | 17 | <10 | 70
48 | NTD2-140E | 0.27 | <0.001 | <0.2 | 1.24 | 11 | <10 | 20 | <0.5 | <2 | 0.02 | <0.5 | 8 | 14 | 12 | 2.26 | <10 | <1 | 0.03 | 10 | 0.25 | 282 | 1 | 0.02 | 11 | 520 | 12 | 0.02 | <2 | <1 | 6 | <20 | 0.01 | <10 | <10 | 13 | <10 | 40
49 | NTD2-160E | 0.34 | <0.001 | <0.2 | 0.91 | 15 | <10 | 20 | <0.5 | <2 | 0.02 | <0.5 | 6 | 16 | 11 | 3.86 | 10 | <1 | 0.02 | 20 | 0.18 | 261 | 1 | 0.01 | 9 | 720 | 10 | 0.01 | <2 | <1 | 6 | <20 | 0.02 | <10 | <10 | 27 | <10 | 36
50 | NTD2-200E | 0.3 | <0.001 | 0.2 | 1.89 | 9 | <10 | 60 | <0.5 | <2 | 0.1 | <0.5 | 8 | 24 | 14 | 3.29 | 10 | <1 | 0.03 | 20 | 0.55 | 292 | 1 | 0.01 | 17 | 620 | 15 | 0.02 | <2 | 1 | 14 | <20 | 0.01 | <10 | <10 | 16 | <10 | 64
51 | NTD2-220E | 0.31 | 0.001 | <0.2 | 2.09 | 32 | <10 | 70 | <0.5 | <2 | 0.07 | <0.5 | 14 | 28 | 25 | 4.21 | 10 | <1 | 0.05 | 20 | 0.65 | 515 | 1 | 0.01 | 27 | 530 | 22 | 0.02 | <2 | 1 | 11 | <20 | 0.01 | <10 | <10 | 19 | <10 | 84
52 | NTD2-240E | 0.29 | 0.003 | <0.2 | 1.19 | 15 | <10 | 40 | <0.5 | <2 | 0.05 | <0.5 | 6 | 17 | 12 | 3.61 | 10 | <1 | 0.02 | 10 | 0.18 | 468 | 1 | 0.01 | 8 | 1020 | 9 | 0.04 | <2 | <1 | 10 | <20 | 0.01 | <10 | <10 | 23 | <10 | 44
53 | NTD2-260E | 0.33 | 0.012 | <0.2 | 1.66 | 28 | <10 | 30 | <0.5 | <2 | 0.02 | <0.5 | 9 | 20 | 16 | 3.59 | 10 | <1 | 0.03 | 20 | 0.34 | 386 | 2 | 0.01 | 14 | 640 | 19 | 0.03 | <2 | 1 | 6 | <20 | 0.01 | <10 | <10 | 21 | <10 | 60
54 | NTD2-280E | 0.32 | <0.001 | <0.2 | 1.37 | 36 | <10 | 20 | <0.5 | 2 | 0.02 | <0.5 | 7 | 24 | 13 | 5.84 | 10 | <1 | 0.02 | 20 | 0.35 | 501 | 2 | 0.01 | 13 | 2150 | 18 | 0.02 | <2 | 1 | 6 | <20 | 0.02 | <10 | <10 | 38 | <10 | 55
55 | NTD2-300E | 0.28 | <0.001 | 0.2 | 0.88 | 4 | <10 | 60 | <0.5 | <2 | 0.13 | <0.5 | 4 | 8 | 7 | 1.34 | <10 | <1 | 0.02 | 10 | 0.09 | 507 | 1 | 0.03 | 5 | 990 | 8 | 0.07 | <2 | <1 | 13 | <20 | <0.01 | <10 | <10 | 12 | <10 | 27
56 | NTD2-320E | 0.18 | <0.001 | 0.3 | 1.94 | 37 | <10 | 80 | 0.5 | <2 | 0.05 | <0.5 | 14 | 25 | 21 | 3.82 | 10 | <1 | 0.06 | 20 | 0.39 | 816 | 2 | 0.01 | 17 | 1450 | 44 | 0.07 | <2 | 1 | 10 | <20 | <0.01 | <10 | <10 | 21 | <10 | 68
57 | NTD2-340E | 0.25 | 0.002 | 0.2 | 2.03 | 46 | <10 | 60 | 0.7 | <2 | 0.12 | <0.5 | 13 | 21 | 29 | 3.41 | <10 | <1 | 0.05 | 10 | 0.43 | 496 | 1 | 0.02 | 23 | 960 | 35 | 0.05 | <2 | 1 | 14 | <20 | 0.01 | <10 | <10 | 14 | <10 | 67
58 | NTD2-380E | 0.25 | <0.001 | <0.2 | 1.35 | 19 | <10 | 50 | <0.5 | <2 | 0.13 | <0.5 | 8 | 16 | 13 | 2.55 | <10 | <1 | 0.03 | 10 | 0.31 | 443 | 1 | 0.02 | 12 | 1030 | 23 | 0.05 | <2 | <1 | 14 | <20 | 0.01 | <10 | <10 | 17 | <10 | 42
59 | NTD2-400E | 0.23 | <0.001 | <0.2 | 0.92 | 7 | <10 | 30 | <0.5 | <2 | 0.22 | <0.5 | 4 | 7 | 8 | 1.03 | <10 | <1 | 0.03 | 10 | 0.13 | 121 | 1 | 0.03 | 5 | 750 | 6 | 0.04 | <2 | <1 | 14 | <20 | 0.01 | <10 | <10 | 10 | <10 | 16
60 | NTD2-460E | 0.33 | 0.01 | <0.2 | 1.19 | 23 | <10 | 30 | <0.5 | 2 | 0.05 | <0.5 | 8 | 20 | 14 | 4.97 | 10 | <1 | 0.03 | 10 | 0.25 | 499 | 2 | 0.02 | 10 | 850 | 15 | 0.04 | <2 | 1 | 8 | <20 | 0.03 | <10 | <10 | 28 | <10 | 53
61 | NTD2-480E | 0.32 | <0.001 | <0.2 | 1.66 | 28 | <10 | 20 | <0.5 | <2 | 0.04 | <0.5 | 8 | 25 | 14 | 5.7 | 10 | <1 | 0.03 | 10 | 0.37 | 481 | 1 | 0.01 | 14 | 1090 | 16 | 0.02 | <2 | 1 | 7 | <20 | 0.03 | <10 | <10 | 24 | <10 | 55
62 | NTD2-500E | 0.26 | 0.003 | <0.2 | 1.41 | 25 | <10 | 30 | <0.5 | <2 | 0.03 | <0.5 | 8 | 21 | 17 | 4.48 | 10 | <1 | 0.03 | 10 | 0.31 | 495 | 2 | 0.01 | 13 | 980 | 28 | 0.03 | <2 | 1 | 7 | <20 | 0.02 | <10 | <10 | 43 | <10 | 62
63 | SRU 4A-400E | 0.23 | 0.009 | 0.3 | 1.47 | 59 | <10 | 40 | 0.5 | <2 | 0.03 | <0.5 | 39 | 20 | 36 | 3.81 | <10 | <1 | 0.03 | 10 | 0.32 | 2110 | 2 | 0.01 | 27 | 1360 | 29 | 0.05 | <2 | 1 | 7 | <20 | 0.01 | <10 | <10 | 18 | <10 | 81
64 | SRU 4A-420E | 0.29 | 0.005 | <0.2 | 2.29 | 80 | <10 | 30 | 0.5 | <2 | 0.01 | <0.5 | 20 | 30 | 31 | 5.06 | 10 | <1 | 0.03 | 30 | 0.71 | 1045 | 1 | 0.01 | 36 | 440 | 23 | 0.01 | <2 | 2 | 6 | <20 | <0.01 | <10 | <10 | 18 | <10 | 99
65 | SRU 4A-440E | 0.14 | 0.001 | 0.3 | 0.19 | <2 | <10 | 10 | <0.5 | <2 | 0.03 | <0.5 | 1 | 1 | 1 | 0.19 | <10 | <1 | 0.02 | <10 | 0.01 | 10 | 1 | 0.03 | 1 | 390 | <2 | 0.01 | <2 | <1 | 7 | <20 | <0.01 | <10 | <10 | 4 | <10 | 5
66 | SRU 4A-460E | 0.29 | 0.001 | 0.2 | 0.6 | 13 | <10 | 10 | <0.5 | <2 | 0.02 | <0.5 | 3 | 7 | 6 | 1.78 | <10 | <1 | 0.02 | <10 | 0.07 | 79 | 1 | 0.02 | 3 | 640 | 11 | 0.02 | <2 | <1 | 5 | <20 | 0.02 | <10 | <10 | 15 | <10 | 17
67 | SRU 4A-480E | 0.46 | 0.001 | 0.2 | 2.74 | 52 | <10 | 30 | 0.5 | <2 | 0.01 | <0.5 | 24 | 36 | 40 | 5.34 | 10 | <1 | 0.03 | 30 | 0.82 | 641 | 1 | 0.01 | 40 | 530 | 45 | 0.02 | <2 | 2 | 6 | <20 | 0.01 | <10 | <10 | 19 | <10 | 109
68 | SRU 4A-500E | 0.33 | 0.001 | 0.2 | 1.14 | 32 | <10 | 30 | <0.5 | <2 | 0.02 | <0.5 | 5 | 16 | 13 | 3.86 | 10 | <1 | 0.02 | 30 | 0.18 | 304 | 2 | 0.01 | 10 | 1670 | 24 | 0.02 | <2 | 1 | 6 | <20 | 0.03 | <10 | <10 | 36 | <10 | 45
69 | SRU 4A-520E | 0.22 | 0.014 | <0.2 | 1.26 | 92 | <10 | 30 | <0.5 | <2 | 0.02 | <0.5 | 11 | 15 | 18 | 3.17 | <10 | <1 | 0.02 | 10 | 0.18 | 445 | 1 | 0.02 | 10 | 810 | 29 | 0.03 | <2 | <1 | 6 | <20 | 0.01 | <10 | <10 | 17 | <10 | 43
70 | SRU 4A-540E | 0.28 | 0.019 | 0.2 | 1.37 | 102 | <10 | 40 | <0.5 | <2 | 0.02 | <0.5 | 5 | 19 | 30 | 3.94 | 10 | <1 | 0.02 | 20 | 0.19 | 303 | 2 | 0.01 | 10 | 1040 | 47 | 0.04 | <2 | 1 | 8 | <20 | 0.01 | <10 | <10 | 28 | <10 | 45
71 | SRU 4A-560E | 0.23 | 0.004 | <0.2 | 1.1 | 68 | <10 | 30 | <0.5 | 2 | 0.02 | <0.5 | 7 | 23 | 15 | 7.4 | 10 | <1 | 0.03 | 20 | 0.19 | 708 | 2 | 0.01 | 8 | 5270 | 30 | 0.03 | <2 | 1 | 6 | <20 | 0.02 | <10 | <10 | 42 | <10 | 61
72 | SRU 4A-580E | 0.23 | 0.011 | 0.2 | 0.79 | 43 | <10 | 50 | <0.5 | <2 | 0.05 | <0.5 | 3 | 14 | 12 | 4.25 | 10 | <1 | 0.03 | 20 | 0.12 | 426 | 2 | 0.01 | 6 | 2020 | 16 | 0.03 | <2 | <1 | 9 | <20 | 0.01 | <10 | <10 | 29 | <10 | 47
73 | SRU 61 | 0.27 | 0.003 | 0.2 | 2.17 | 115 | <10 | 50 | <0.5 | <2 | 0.02 | <0.5 | 19 | 27 | 20 | 4.83 | 10 | <1 | 0.03 | 20 | 0.37 | 964 | 2 | 0.01 | 18 | 950 | 21 | 0.03 | <2 | 1 | 7 | <20 | 0.01 | <10 | <10 | 23 | <10 | 108
74 | SRU 62 | 0.28 | 0.003 | <0.2 | 2.22 | 76 | <10 | 30 | 0.5 | 2 | 0.01 | <0.5 | 12 | 29 | 32 | 7.08 | 10 | <1 | 0.03 | 30 | 0.5 | 768 | 1 | 0.01 | 19 | 1770 | 52 | 0.03 | <2 | 1 | 12 | <20 | 0.01 | <10 | <10 | 26 | <10 | 102
75 | SRU 63 | 0.3 | 0.001 | 0.5 | 1.05 | 36 | <10 | 30 | <0.5 | <2 | 0.02 | <0.5 | 16 | 11 | 24 | 2.33 | <10 | <1 | 0.02 | 10 | 0.18 | 804 | 2 | 0.02 | 12 | 910 | 27 | 0.02 | <2 | <1 | 6 | <20 | 0.01 | <10 | <10 | 13 | <10 | 46
76 | SRU 64 | 0.24 | 0.005 | 0.3 | 1.16 | 80 | <10 | 50 | <0.5 | <2 | 0.04 | <0.5 | 15 | 14 | 25 | 3.57 | 10 | <1 | 0.03 | 20 | 0.18 | 830 | 1 | 0.02 | 14 | 860 | 26 | 0.02 | <2 | <1 | 10 | <20 | 0.01 | <10 | <10 | 21 | <10 | 71
77 | SRU 65 | 0.41 | 0.002 | 0.2 | 0.82 | 75 | <10 | 40 | <0.5 | <2 | 0.03 | <0.5 | 7 | 10 | 19 | 3.28 | 10 | <1 | 0.03 | 30 | 0.09 | 267 | 2 | 0.01 | 10 | 1020 | 16 | 0.02 | <2 | <1 | 7 | <20 | 0.01 | <10 | <10 | 26 | <10 | 54
78 | SRU 66 | 0.2 | <0.001 | 0.2 | 0.6 | 14 | <10 | 20 | <0.5 | <2 | 0.03 | <0.5 | 4 | 3 | 5 | 0.92 | <10 | <1 | 0.02 | <10 | 0.04 | 244 | 1 | 0.02 | 2 | 720 | 6 | 0.03 | <2 | <1 | 6 | <20 | 0.01 | <10 | <10 | 9 | <10 | 12
79 | SRU 67 | 0.43 | 0.002 | 0.2 | 1.33 | 187 | <10 | 20 | <0.5 | 2 | 0.1 | <0.5 | 17 | 20 | 32 | 5.58 | 10 | <1 | 0.05 | 20 | 0.33 | 595 | 1 | 0.01 | 31 | 1980 | 30 | 0.05 | <2 | 1 | 12 | <20 | 0.01 | <10 | <10 | 19 | <10 | 79
80 | SRU 17A | 0.39 | 0.002 | 0.4 | 1.37 | 44 | <10 | 20 | <0.5 | <2 | 0.01 | <0.5 | 8 | 23 | 15 | 4.85 | 10 | <1 | 0.05 | 20 | 0.3 | 345 | 1 | 0.01 | 12 | 2250 | 20 | 0.02 | <2 | 1 | 6 | <20 | 0.02 | <10 | <10 | 27 | <10 | 52
81 | SRU 43A | 0.3 | 0.13 | <0.2 | 2.13 | 2300 | <10 | 40 | 1.1 | 2 | 0.04 | <0.5 | 61 | 15 | 50 | 5.79 | 10 | <1 | 0.03 | 10 | 0.42 | 1610 | <1 | 0.01 | 43 | 1110 | 70 | 0.05 | 2 | 3 | 13 | <20 | <0.01 | <10 | <10 | 11 | <10 | 122
82 | SRU 54A | 0.33 | 0.005 | 0.5 | 1.37 | 372 | <10 | 20 | 0.6 | 2 | 0.03 | <0.5 | 21 | 17 | 41 | 6.9 | 10 | <1 | 0.03 | 30 | 0.16 | 445 | 1 | 0.01 | 41 | 1070 | 51 | 0.03 | <2 | 1 | 9 | <20 | 0.01 | <10 | <10 | 16 | <10 | 122
83 | NTE1-100N | 0.24 | 0.001 | 0.2 | 2.02 | 16 | <10 | 40 | <0.5 | <2 | 0.06 | <0.5 | 14 | 32 | 25 | 4.24 | 10 | <1 | 0.03 | 30 | 0.84 | 535 | <1 | 0.01 | 32 | 520 | 15 | 0.01 | 2 | 2 | 5 | <20 | 0.01 | <10 | <10 | 21 | <10 | 86
84 | NTE1-120N | 0.23 | 0.004 | <0.2 | 2.07 | 20 | <10 | 30 | <0.5 | 2 | 0.05 | <0.5 | 17 | 32 | 32 | 4.37 | 10 | <1 | 0.02 | 20 | 0.84 | 691 | <1 | <0.01 | 33 | 570 | 20 | 0.01 | <2 | 1 | 5 | <20 | 0.01 | <10 | <10 | 20 | <10 | 89
85 | NTE1-140N | 0.33 | 0.003 | 0.2 | 2 | 14 | <10 | 40 | <0.5 | <2 | 0.04 | <0.5 | 17 | 30 | 36 | 4.34 | 10 | 1 | 0.04 | 30 | 0.83 | 664 | <1 | 0.01 | 32 | 360 | 18 | 0.01 | <2 | 2 | 5 | <20 | 0.02 | <10 | <10 | 22 | <10 | 89
86 | NTE1-160N | 0.32 | <0.001 | <0.2 | 1.66 | 13 | <10 | 30 | <0.5 | 2 | 0.09 | <0.5 | 13 | 25 | 21 | 3.92 | 10 | <1 | 0.02 | 30 | 0.58 | 445 | <1 | 0.01 | 23 | 670 | 14 | 0.01 | <2 | 1 | 8 | <20 | 0.01 | <10 | <10 | 21 | <10 | 64
87 | NTE1-180N | 0.37 | 0.001 | <0.2 | 1.78 | 14 | <10 | 30 | <0.5 | 2 | 0.04 | <0.5 | 12 | 26 | 23 | 3.88 | 10 | <1 | 0.03 | 20 | 0.69 | 465 | <1 | 0.01 | 26 | 350 | 11 | 0.01 | <2 | 1 | 4 | <20 | 0.01 | <10 | <10 | 20 | <10 | 73
88 | NTE1-200N | 0.22 | 0.003 | <0.2 | 1.56 | 13 | <10 | 30 | <0.5 | <2 | 0.04 | <0.5 | 10 | 24 | 18 | 3.41 | 10 | <1 | 0.03 | 20 | 0.59 | 391 | <1 | 0.01 | 22 | 400 | 11 | 0.01 | <2 | 1 | 5 | <20 | 0.01 | <10 | <10 | 19 | <10 | 63
89 | NTE1-220N | 0.3 | <0.001 | <0.2 | 1.86 | 12 | <10 | 30 | <0.5 | <2 | 0.08 | <0.5 | 13 | 29 | 25 | 4.07 | 10 | <1 | 0.02 | 30 | 0.78 | 541 | <1 | <0.01 | 30 | 540 | 13 | 0.01 | <2 | 2 | 6 | <20 | 0.02 | <10 | <10 | 20 | <10 | 83
90 | NTE1-240N-A | 0.21 | <0.001 | 0.3 | 2.15 | 25 | <10 | 50 | 0.5 | 2 | 0.11 | <0.5 | 23 | 30 | 39 | 4.04 | 10 | <1 | 0.03 | 30 | 0.8 | 903 | 1 | 0.02 | 31 | 500 | 51 | 0.04 | <2 | 1 | 11 | <20 | 0.01 | <10 | <10 | 18 | <10 | 91
91 | NTE1-240N-B | 0.3 | 0.002 | <0.2 | 1.74 | 12 | <10 | 30 | <0.5 | <2 | 0.04 | <0.5 | 10 | 26 | 17 | 3.64 | 10 | <1 | 0.03 | 30 | 0.66 | 393 | <1 | 0.01 | 23 | 520 | 10 | 0.01 | <2 | 1 | 4 | <20 | 0.01 | <10 | <10 | 19 | <10 | 69
92 | NTE1-260N | 0.29 | 0.001 | <0.2 | 1.95 | 14 | <10 | 30 | <0.5 | <2 | 0.09 | <0.5 | 15 | 30 | 33 | 4.27 | 10 | <1 | 0.03 | 30 | 0.77 | 544 | <1 | 0.01 | 31 | 660 | 15 | 0.01 | <2 | 2 | 8 | <20 | 0.01 | <10 | <10 | 19 | <10 | 83
93 | NTE1-280N | 0.22 | 0.003 | <0.2 | 2.4 | 27 | <10 | 30 | 0.5 | <2 | 0.06 | <0.5 | 29 | 35 | 60 | 4.91 | 10 | <1 | 0.02 | 40 | 0.97 | 1055 | <1 | 0.01 | 39 | 560 | 50 | 0.02 | <2 | 2 | 7 | 20 | 0.01 | <10 | <10 | 19 | <10 | 105
94 | NTE1-300N | 0.25 | <0.001 | <0.2 | 2.3 | 29 | <10 | 30 | <0.5 | <2 | 0.07 | <0.5 | 33 | 34 | 54 | 4.76 | 10 | <1 | 0.02 | 30 | 0.93 | 1170 | 1 | 0.01 | 38 | 590 | 48 | 0.02 | <2 | 2 | 7 | 20 | 0.01 | <10 | <10 | 19 | <10 | 101
95 | NTE1-320N | 0.24 | <0.001 | <0.2 | 2.4 | 27 | <10 | 50 | 0.5 | 2 | 0.04 | <0.5 | 28 | 35 | 57 | 4.77 | 10 | <1 | 0.04 | 30 | 0.93 | 1045 | 1 | 0.01 | 36 | 540 | 48 | 0.03 | <2 | 2 | 7 | <20 | 0.01 | <10 | <10 | 19 | <10 | 102
96 | NTE1-340N | Not Recvd | * | * | * | * | * | * | * | * | * | * | * | * | * | * | * | * | * | * | * | * | * | * | * | * | * | * | * | * | * | * | * | * | * | * | * | *
97 | NTE1-360N | 0.22 | <0.001 | <0.2 | 2.15 | 29 | <10 | 50 | <0.5 | <2 | 0.09 | <0.5 | 17 | 30 | 46 | 4.34 | 10 | <1 | 0.03 | 30 | 0.82 | 726 | <1 | 0.01 | 38 | 510 | 30 | 0.02 | <2 | 2 | 10 | <20 | 0.01 | <10 | <10 | 19 | <10 | 96
98 | NTE1-380N | 0.18 | 0.003 | <0.2 | 1.85 | 41 | <10 | 50 | <0.5 | <2 | 0.07 | <0.5 | 13 | 28 | 35 | 4.04 | 10 | <1 | 0.03 | 20 | 0.67 | 591 | 1 | 0.01 | 27 | 760 | 32 | 0.03 | <2 | 1 | 10 | <20 | 0.01 | <10 | <10 | 21 | <10 | 81
99 | NTE1-400N | 0.17 | 0.002 | 0.2 | 1.57 | 53 | <10 | 40 | <0.5 | 2 | 0.06 | <0.5 | 12 | 23 | 29 | 3.3 | 10 | <1 | 0.04 | 20 | 0.53 | 567 | 1 | 0.01 | 20 | 740 | 19 | 0.05 | <2 | 1 | 9 | <20 | 0.01 | <10 | <10 | 17 | <10 | 70
100 | NTE2 SP | 0.29 | 0.002 | <0.2 | 1.92 | 20 | <10 | 30 | <0.5 | 2 | 0.16 | <0.5 | 17 | 30 | 25 | 4.2 | 10 | <1 | 0.03 | 30 | 0.82 | 676 | <1 | 0.01 | 31 | 580 | 14 | 0.03 | <2 | 1 | 13 | <20 | 0.01 | <10 | <10 | 21 | <10 | 103
101 | NTC1-380E | 0.34 | 0.004 | <0.2 | 1.89 | 21 | <10 | 40 | <0.5 | <2 | 0.05 | <0.5 | 18 | 27 | 40 | 4.42 | 10 | <1 | 0.03 | 40 | 0.79 | 675 | <1 | 0.01 | 32 | 420 | 22 | 0.01 | <2 | 2 | 6 | <20 | 0.02 | <10 | <10 | 18 | <10 | 85
102 | NTC1-400E | 0.28 | 0.001 | <0.2 | 1.43 | 15 | <10 | 30 | <0.5 | <2 | 0.01 | <0.5 | 8 | 18 | 11 | 3.27 | 10 | <1 | 0.03 | 30 | 0.38 | 251 | <1 | 0.01 | 15 | 230 | 13 | 0.01 | <2 | 1 | 5 | <20 | 0.01 | <10 | <10 | 18 | <10 | 44
103 | NTC1-420E | 0.27 | 0.001 | <0.2 | 2.13 | 27 | <10 | 50 | 0.6 | <2 | 0.02 | <0.5 | 18 | 29 | 44 | 4.56 | 10 | <1 | 0.04 | 40 | 0.79 | 590 | <1 | 0.01 | 35 | 340 | 27 | 0.01 | <2 | 2 | 4 | <20 | 0.01 | <10 | <10 | 19 | <10 | 82
104 | NTC1-440E | 0.31 | <0.001 | <0.2 | 1.7 | 20 | <10 | 50 | <0.5 | 2 | 0.01 | <0.5 | 11 | 22 | 15 | 3.68 | 10 | <1 | 0.03 | 20 | 0.49 | 332 | <1 | 0.01 | 20 | 260 | 17 | 0.01 | <2 | 1 | 5 | <20 | 0.01 | <10 | <10 | 18 | <10 | 52
105 | NTC1-460E | 0.25 | 0.001 | <0.2 | 2.28 | 20 | <10 | 50 | <0.5 | <2 | 0.02 | <0.5 | 14 | 32 | 29 | 4.55 | 10 | <1 | 0.05 | 40 | 0.82 | 546 | <1 | 0.01 | 31 | 270 | 19 | 0.01 | <2 | 2 | 5 | <20 | 0.01 | <10 | <10 | 19 | <10 | 79
106 | NTC1-480E | 0.31 | 0.044 | <0.2 | 2.01 | 21 | <10 | 50 | <0.5 | <2 | 0.04 | <0.5 | 16 | 29 | 38 | 4.46 | 10 | <1 | 0.04 | 40 | 0.79 | 603 | <1 | 0.01 | 32 | 390 | 20 | 0.01 | <2 | 2 | 5 | <20 | 0.01 | <10 | <10 | 19 | <10 | 84
107 | NTC1-500E | 0.27 | <0.001 | <0.2 | 2.15 | 22 | <10 | 40 | <0.5 | 2 | 0.04 | <0.5 | 16 | 32 | 32 | 4.54 | 10 | <1 | 0.04 | 40 | 0.84 | 588 | <1 | 0.01 | 33 | 400 | 19 | 0.01 | <2 | 2 | 6 | <20 | 0.01 | <10 | <10 | 19 | <10 | 85
108 | NTC1-520E | 0.25 | <0.001 | <0.2 | 2.06 | 22 | <10 | 40 | <0.5 | <2 | 0.05 | <0.5 | 15 | 32 | 29 | 4.35 | 10 | <1 | 0.03 | 30 | 0.79 | 561 | <1 | 0.01 | 32 | 460 | 18 | 0.01 | <2 | 2 | 5 | <20 | 0.01 | <10 | <10 | 19 | <10 | 80
109 | NTC1-540E | 0.24 | 0.001 | <0.2 | 2.09 | 25 | <10 | 40 | <0.5 | <2 | 0.04 | <0.5 | 13 | 32 | 25 | 4.33 | 10 | <1 | 0.04 | 30 | 0.79 | 516 | <1 | 0.01 | 30 | 430 | 16 | 0.01 | <2 | 2 | 5 | <20 | 0.01 | <10 | <10 | 19 | <10 | 79
110 | NTC1-560E | 0.26 | 0.002 | <0.2 | 2.25 | 27 | <10 | 40 | <0.5 | <2 | 0.05 | <0.5 | 12 | 34 | 22 | 4.55 | 10 | <1 | 0.04 | 40 | 0.83 | 542 | <1 | 0.01 | 29 | 440 | 16 | 0.01 | 2 | 2 | 7 | <20 | 0.01 | <10 | <10 | 19 | <10 | 81
111 | NTC1-580E | 0.25 | 0.001 | <0.2 | 2.24 | 24 | <10 | 30 | <0.5 | <2 | 0.02 | <0.5 | 10 | 32 | 20 | 4.43 | 10 | <1 | 0.05 | 40 | 0.82 | 500 | <1 | 0.01 | 26 | 360 | 14 | 0.01 | <2 | 2 | 5 | <20 | 0.01 | <10 | <10 | 18 | <10 | 79
112 | NTC1-600E | 0.26 | <0.001 | <0.2 | 2.38 | 20 | <10 | 50 | <0.5 | <2 | 0.02 | <0.5 | 12 | 34 | 21 | 4.52 | 10 | <1 | 0.06 | 40 | 0.86 | 549 | <1 | 0.01 | 29 | 330 | 15 | 0.01 | <2 | 2 | 6 | <20 | 0.01 | <10 | <10 | 19 | <10 | 86
113 | SRUA6-200N | 0.2 | 0.001 | <0.2 | 0.91 | 9 | <10 | 20 | <0.5 | <2 | 0.03 | <0.5 | 2 | 9 | 12 | 1.62 | <10 | <1 | 0.02 | 10 | 0.14 | 63 | <1 | 0.02 | 5 | 590 | 8 | 0.04 | <2 | <1 | 5 | <20 | 0.01 | <10 | <10 | 12 | <10 | 22
114 | SRUA6-220N | 0.17 | <0.001 | <0.2 | 0.57 | 2 | <10 | 10 | <0.5 | <2 | 0.04 | <0.5 | 1 | 2 | 4 | 0.35 | <10 | <1 | 0.02 | <10 | 0.02 | 15 | <1 | 0.03 | <1 | 300 | <2 | 0.03 | <2 | <1 | 6 | <20 | 0.02 | <10 | <10 | 8 | <10 | 8
115 | SRUA6-240N | 0.23 | <0.001 | <0.2 | 0.6 | 6 | <10 | 20 | <0.5 | <2 | 0.02 | <0.5 | 2 | 4 | 6 | 0.68 | <10 | <1 | 0.02 | <10 | 0.04 | 42 | <1 | 0.03 | 2 | 350 | 4 | 0.03 | <2 | <1 | 5 | <20 | 0.01 | <10 | <10 | 8 | <10 | 8
116 | SRUA6-260N | 0.27 | <0.001 | 0.2 | 0.96 | 14 | <10 | 40 | <0.5 | <2 | 0.04 | <0.5 | 3 | 16 | 17 | 1.98 | <10 | <1 | 0.02 | 10 | 0.15 | 145 | <1 | 0.02 | 8 | 930 | 9 | 0.05 | <2 | <1 | 7 | <20 | 0.01 | <10 | <10 | 17 | <10 | 25
117 | SRUA6-280N | 0.41 | 0.001 | <0.2 | 1.73 | 36 | <10 | 20 | <0.5 | <2 | 0.05 | <0.5 | 15 | 24 | 35 | 4.27 | 10 | <1 | 0.03 | 20 | 0.58 | 327 | <1 | 0.01 | 21 | 840 | 26 | 0.03 | <2 | 1 | 7 | <20 | 0.02 | <10 | <10 | 21 | <10 | 73
118 | SRUA6-300N | 0.26 | 0.035 | 0.2 | 1.25 | 27 | <10 | 30 | <0.5 | 2 | 0.03 | <0.5 | 10 | 19 | 26 | 2.89 | <10 | <1 | 0.03 | 10 | 0.28 | 341 | 1 | 0.01 | 27 | 660 | 23 | 0.04 | <2 | <1 | 5 | <20 | 0.01 | <10 | <10 | 18 | <10 | 54
119 | SRUA6-320N | 0.19 | 0.001 | <0.2 | 0.43 | 9 | <10 | 20 | <0.5 | <2 | 0.03 | <0.5 | 8 | 6 | 10 | 0.96 | <10 | <1 | 0.02 | <10 | 0.04 | 417 | <1 | 0.02 | 8 | 460 | 7 | 0.03 | <2 | <1 | 5 | <20 | 0.01 | <10 | <10 | 12 | <10 | 21
120 | SRUA6-340N | 0.28 | <0.001 | 0.2 | 1.26 | 21 | <10 | 30 | <0.5 | 4 | 0.02 | <0.5 | 6 | 23 | 18 | 4.8 | 10 | 1 | 0.03 | 20 | 0.27 | 350 | 1 | 0.01 | 11 | 1630 | 20 | 0.03 | <2 | 1 | 6 | <20 | 0.01 | 10 | <10 | 25 | <10 | 53
121 | SRUA6-360N | 0.21 | <0.001 | 0.2 | 1.37 | 21 | <10 | 20 | <0.5 | 3 | 0.01 | <0.5 | 3 | 29 | 19 | 8.15 | 10 | 1 | 0.03 | 20 | 0.24 | 246 | <1 | <0.01 | 11 | 2250 | 27 | 0.05 | <2 | 1 | 5 | <20 | 0.02 | <10 | <10 | 36 | <10 | 64
122 | SRUA6-380N | 0.28 | <0.001 | 0.2 | 1.41 | 31 | <10 | 20 | <0.5 | 4 | 0.01 | <0.5 | 4 | 30 | 48 | 7.93 | 10 | <1 | 0.02 | 20 | 0.34 | 286 | <1 | <0.01 | 11 | 2450 | 22 | 0.03 | <2 | 1 | 5 | <20 | 0.02 | <10 | <10 | 39 | <10 | 61
123 | SRUA6-400N | 0.17 | <0.001 | <0.2 | 0.34 | 2 | <10 | 10 | <0.5 | <2 | 0.05 | <0.5 | <1 | 3 | 86 | 0.51 | <10 | <1 | 0.01 | <10 | 0.03 | 34 | <1 | 0.02 | 2 | 320 | 2 | 0.01 | <2 | <1 | 5 | <20 | 0.01 | <10 | <10 | 8 | <10 | 13
124 | SRU4A-600E | 0.23 | 0.001 | 0.2 | 0.76 | 37 | <10 | 20 | <0.5 | <2 | 0.02 | <0.5 | 5 | 10 | 38 | 2.27 | <10 | <1 | 0.02 | 10 | 0.14 | 303 | <1 | 0.01 | 7 | 960 | 16 | 0.02 | <2 | <1 | 4 | <20 | 0.01 | <10 | <10 | 15 | <10 | 35
125 | SRU4A-620E | 0.38 | 0.004 | 0.5 | 2.39 | 80 | <10 | 40 | <0.5 | 2 | 0.01 | <0.5 | 11 | 32 | 28 | 5.49 | 10 | <1 | 0.03 | 30 | 0.72 | 464 | <1 | <0.01 | 26 | 420 | 20 | 0.01 | <2 | 2 | 4 | <20 | 0.01 | <10 | <10 | 19 | <10 | 92
126 | SRU4A-640E | 0.28 | 0.001 | 0.4 | 1.53 | 64 | <10 | 40 | <0.5 | 2 | 0.04 | <0.5 | 10 | 18 | 19 | 3.9 | 10 | <1 | 0.02 | 10 | 0.23 | 1465 | <1 | 0.01 | 13 | 2190 | 23 | 0.02 | <2 | <1 | 8 | <20 | 0.01 | <10 | <10 | 21 | <10 | 72
127 | SRU4A-660E | 0.31 | 0.001 | <0.2 | 1.67 | 66 | <10 | 30 | <0.5 | <2 | 0.01 | <0.5 | 11 | 26 | 16 | 4.51 | 10 | <1 | 0.03 | 40 | 0.43 | 695 | <1 | <0.01 | 17 | 740 | 25 | 0.01 | <2 | 1 | 5 | <20 | 0.01 | <10 | <10 | 20 | <10 | 69
128 | SRU4A-680E | 0.23 | 0.027 | 0.2 | 0.95 | 139 | <10 | 20 | <0.5 | 2 | 0.01 | <0.5 | 5 | 14 | 15 | 4.19 | 10 | <1 | 0.03 | 20 | 0.18 | 277 | <1 | 0.01 | 12 | 860 | 21 | 0.02 | <2 | <1 | 5 | <20 | 0.01 | <10 | <10 | 26 | <10 | 49