## WH12183430- Reported
|  | WH12183430 | WH12183430 | WH12183430 | WH12183430 | WH12183430 | WH12183430 | WH12183430 | WH12183430 | WH12183430 | WH12183430 | WH12183430 | WH12183430 | WH12183430 | WH12183430 | WH12183430 | WH12183430 | WH12183430 | WH12183430 | WH12183430 | WH12183430 | WH12183430 | WH12183430 | WH12183430 | WH12183430 | WH12183430 | WH12183430 | WH12183430 | WH12183430 | WH12183430 | WH12183430 | WH12183430 | WH12183430 | WH12183430 | WH12183430 | WH12183430 | WH12183430 | WH12183430
| Method | WEI-21 | Au-ICP21 | ME-ICP41 | ME-ICP41 | ME-ICP41 | ME-ICP41 | ME-ICP41 | ME-ICP41 | ME-ICP41 | ME-ICP41 | ME-ICP41 | ME-ICP41 | ME-ICP41 | ME-ICP41 | ME-ICP41 | ME-ICP41 | ME-ICP41 | ME-ICP41 | ME-ICP41 | ME-ICP41 | ME-ICP41 | ME-ICP41 | ME-ICP41 | ME-ICP41 | ME-ICP41 | ME-ICP41 | ME-ICP41 | ME-ICP41 | ME-ICP41 | ME-ICP41 | ME-ICP41 | ME-ICP41 | ME-ICP41 | ME-ICP41 | ME-ICP41 | ME-ICP41 | ME-ICP41
| Analyte | Recvd Wt. | Au | Ag | Al | As | B | Ba | Be | Bi | Ca | Cd | Co | Cr | Cu | Fe | Ga | Hg | K | La | Mg | Mn | Mo | Na | Ni | P | Pb | S | Sb | Sc | Sr | Th | Ti | Tl | U | V | W | Zn
|  | kg | ppm | ppm | % | ppm | ppm | ppm | ppm | ppm | % | ppm | ppm | ppm | ppm | % | ppm | ppm | % | ppm | % | ppm | ppm | % | ppm | ppm | ppm | % | ppm | ppm | ppm | ppm | % | ppm | ppm | ppm | ppm | ppm
|  | 0.02 | 0.001 | 0.2 | 0.01 | 2 | 10 | 10 | 0.5 | 2 | 0.01 | 0.5 | 1 | 1 | 1 | 0.01 | 10 | 1 | 0.01 | 10 | 0.01 | 5 | 1 | 0.01 | 1 | 10 | 2 | 0.01 | 2 | 1 | 1 | 20 | 0.01 | 10 | 10 | 1 | 10 | 2
1 | RUST42 | 0.34 | 0.006 | 0.3 | 1.75 | 36 | <10 | 80 | 3.6 | 2 | 0.74 | <0.5 | 12 | 22 | 333 | 2.57 | <10 | 1 | 0.07 | 240 | 0.43 | 645 | 2 | <0.01 | 30 | 1530 | 31 | 0.1 | <2 | 2 | 63 | 20 | 0.01 | <10 | <10 | 13 | <10 | 80
2 | RUST43 | 0.42 | 0.004 | 0.2 | 2.03 | 10 | <10 | 30 | 0.6 | 2 | 0.22 | <0.5 | 35 | 28 | 46 | 4.45 | 10 | 1 | 0.02 | 90 | 0.84 | 1105 | <1 | <0.01 | 57 | 540 | 21 | 0.02 | <2 | 2 | 15 | 20 | 0.01 | <10 | <10 | 20 | <10 | 130
3 | RUST44 | 0.29 | 0.005 | 0.2 | 1.86 | 33 | <10 | 40 | <0.5 | <2 | 0.54 | <0.5 | 13 | 22 | 34 | 3.37 | <10 | <1 | 0.04 | 40 | 0.64 | 424 | <1 | <0.01 | 34 | 560 | 14 | 0.05 | <2 | 2 | 35 | <20 | 0.01 | <10 | <10 | 14 | <10 | 101
4 | RUST45 | 0.38 | 0.001 | <0.2 | 1.99 | 8 | <10 | 30 | 0.6 | <2 | 0.27 | <0.5 | 28 | 28 | 43 | 4.1 | <10 | <1 | 0.02 | 80 | 0.81 | 878 | <1 | <0.01 | 56 | 540 | 19 | 0.03 | <2 | 2 | 17 | 20 | 0.01 | <10 | <10 | 19 | <10 | 118
5 | RUST47 | 0.47 | 0.004 | <0.2 | 2.09 | 8 | <10 | 20 | 0.5 | <2 | 0.15 | <0.5 | 29 | 30 | 36 | 4.64 | 10 | <1 | 0.02 | 60 | 0.89 | 958 | <1 | <0.01 | 50 | 470 | 16 | 0.01 | <2 | 2 | 10 | 20 | 0.01 | <10 | <10 | 21 | <10 | 123
6 | RUST48 | 0.62 | 0.085 | <0.2 | 2.74 | 61 | <10 | 30 | 2.5 | 2 | 0.1 | 0.6 | 155 | 35 | 111 | 5.65 | 10 | 1 | 0.02 | 20 | 0.8 | 6650 | <1 | <0.01 | 263 | 630 | 33 | 0.1 | <2 | 2 | 12 | <20 | <0.01 | <10 | <10 | 17 | <10 | 598