## WH12215622- Reported
|  | WH12215622 | WH12215622 | WH12215622 | WH12215622 | WH12215622 | WH12215622 | WH12215622 | WH12215622 | WH12215622 | WH12215622 | WH12215622 | WH12215622 | WH12215622 | WH12215622 | WH12215622 | WH12215622 | WH12215622 | WH12215622 | WH12215622 | WH12215622 | WH12215622 | WH12215622 | WH12215622 | WH12215622 | WH12215622 | WH12215622 | WH12215622 | WH12215622 | WH12215622 | WH12215622 | WH12215622 | WH12215622 | WH12215622 | WH12215622 | WH12215622 | WH12215622 | WH12215622
| Method | WEI-21 | Au-ICP21 | ME-ICP41 | ME-ICP41 | ME-ICP41 | ME-ICP41 | ME-ICP41 | ME-ICP41 | ME-ICP41 | ME-ICP41 | ME-ICP41 | ME-ICP41 | ME-ICP41 | ME-ICP41 | ME-ICP41 | ME-ICP41 | ME-ICP41 | ME-ICP41 | ME-ICP41 | ME-ICP41 | ME-ICP41 | ME-ICP41 | ME-ICP41 | ME-ICP41 | ME-ICP41 | ME-ICP41 | ME-ICP41 | ME-ICP41 | ME-ICP41 | ME-ICP41 | ME-ICP41 | ME-ICP41 | ME-ICP41 | ME-ICP41 | ME-ICP41 | ME-ICP41 | ME-ICP41
| Analyte | Recvd Wt. | Au | Ag | Al | As | B | Ba | Be | Bi | Ca | Cd | Co | Cr | Cu | Fe | Ga | Hg | K | La | Mg | Mn | Mo | Na | Ni | P | Pb | S | Sb | Sc | Sr | Th | Ti | Tl | U | V | W | Zn
|  | kg | ppm | ppm | % | ppm | ppm | ppm | ppm | ppm | % | ppm | ppm | ppm | ppm | % | ppm | ppm | % | ppm | % | ppm | ppm | % | ppm | ppm | ppm | % | ppm | ppm | ppm | ppm | % | ppm | ppm | ppm | ppm | ppm
|  | 0.02 | 0.001 | 0.2 | 0.01 | 2 | 10 | 10 | 0.5 | 2 | 0.01 | 0.5 | 1 | 1 | 1 | 0.01 | 10 | 1 | 0.01 | 10 | 0.01 | 5 | 1 | 0.01 | 1 | 10 | 2 | 0.01 | 2 | 1 | 1 | 20 | 0.01 | 10 | 10 | 1 | 10 | 2
1 | NTC1 - 470E | 0.44 | 0.002 | <0.2 | 1.82 | 16 | <10 | 30 | <0.5 | <2 | 0.03 | <0.5 | 12 | 26 | 25 | 3.72 | 10 | <1 | 0.04 | 40 | 0.65 | 500 | <1 | 0.01 | 25 | 310 | 15 | <0.01 | <2 | 2 | 4 | <20 | 0.01 | <10 | <10 | 18 | <10 | 70
2 | NTC1 - 481E | 0.51 | 0.004 | <0.2 | 1.98 | 20 | <10 | 40 | <0.5 | 2 | 0.03 | <0.5 | 14 | 29 | 36 | 4.12 | 10 | <1 | 0.04 | 40 | 0.72 | 535 | <1 | 0.01 | 29 | 360 | 18 | <0.01 | <2 | 2 | 5 | <20 | 0.01 | <10 | <10 | 20 | <10 | 80
3 | NTC1 - 490E | 0.51 | 0.004 | <0.2 | 2.11 | 19 | <10 | 40 | <0.5 | <2 | 0.04 | <0.5 | 14 | 32 | 30 | 4.34 | 10 | <1 | 0.04 | 40 | 0.8 | 559 | <1 | 0.01 | 31 | 380 | 17 | <0.01 | <2 | 2 | 6 | <20 | 0.01 | <10 | <10 | 20 | <10 | 86
4 | NTC1 - 510E | 0.39 | 0.002 | <0.2 | 2.01 | 19 | <10 | 40 | <0.5 | 2 | 0.05 | <0.5 | 12 | 31 | 25 | 4.07 | 10 | <1 | 0.04 | 30 | 0.71 | 477 | <1 | 0.01 | 26 | 430 | 16 | <0.01 | <2 | 2 | 6 | <20 | 0.01 | <10 | <10 | 20 | <10 | 76
5 | NTC2 - 460E | 0.43 | 0.002 | <0.2 | 2.13 | 20 | <10 | 50 | 0.5 | 2 | 0.05 | <0.5 | 19 | 30 | 49 | 4.63 | 10 | <1 | 0.05 | 40 | 0.82 | 686 | <1 | 0.01 | 37 | 450 | 23 | <0.01 | <2 | 2 | 7 | 20 | 0.02 | <10 | <10 | 20 | <10 | 91
6 | NTC2 - 480E | 0.4 | 0.002 | <0.2 | 2.23 | 22 | <10 | 50 | <0.5 | <2 | 0.03 | <0.5 | 15 | 33 | 34 | 4.51 | 10 | <1 | 0.06 | 40 | 0.84 | 613 | <1 | 0.01 | 33 | 370 | 18 | <0.01 | <2 | 2 | 6 | <20 | 0.01 | <10 | <10 | 21 | <10 | 91
7 | NTC2 - 500E | 0.38 | 0.002 | <0.2 | 2.04 | 20 | <10 | 40 | <0.5 | 2 | 0.03 | <0.5 | 13 | 30 | 28 | 4.17 | 10 | <1 | 0.04 | 40 | 0.76 | 509 | <1 | 0.01 | 28 | 390 | 15 | <0.01 | <2 | 2 | 5 | <20 | 0.01 | <10 | <10 | 20 | <10 | 81
8 | NTC3 - 460E | 0.34 | 0.003 | <0.2 | 2.12 | 17 | <10 | 40 | 0.5 | 3 | 0.04 | <0.5 | 15 | 30 | 38 | 4.31 | 10 | <1 | 0.04 | 40 | 0.78 | 595 | <1 | 0.01 | 31 | 370 | 18 | <0.01 | <2 | 2 | 5 | <20 | 0.01 | <10 | <10 | 20 | <10 | 86
9 | NTC3 - 480E | 0.31 | 0.002 | <0.2 | 1.83 | 14 | <10 | 50 | <0.5 | 2 | 0.04 | <0.5 | 11 | 24 | 26 | 3.47 | 10 | <1 | 0.04 | 30 | 0.58 | 410 | <1 | 0.01 | 24 | 410 | 15 | <0.01 | <2 | 1 | 7 | <20 | 0.01 | <10 | <10 | 18 | <10 | 64
10 | NTC3 - 490E | 0.29 | 0.002 | <0.2 | 1.99 | 20 | <10 | 40 | <0.5 | <2 | 0.06 | <0.5 | 14 | 30 | 38 | 4.2 | 10 | <1 | 0.04 | 40 | 0.75 | 549 | 1 | 0.01 | 33 | 440 | 33 | 0.01 | <2 | 2 | 7 | <20 | 0.01 | <10 | <10 | 19 | <10 | 88
11 | NTC3 - 500E | 0.37 | 0.003 | <0.2 | 1.91 | 19 | <10 | 40 | <0.5 | 2 | 0.06 | <0.5 | 14 | 29 | 25 | 3.99 | 10 | <1 | 0.03 | 40 | 0.73 | 562 | <1 | 0.01 | 29 | 400 | 19 | 0.01 | <2 | 2 | 6 | <20 | 0.01 | <10 | <10 | 18 | <10 | 79
12 | NTC3 - 510E | 0.29 | 0.002 | <0.2 | 2.01 | 20 | <10 | 40 | <0.5 | <2 | 0.03 | <0.5 | 11 | 30 | 25 | 3.97 | 10 | <1 | 0.04 | 30 | 0.7 | 425 | <1 | 0.01 | 26 | 380 | 16 | 0.01 | <2 | 2 | 5 | <20 | 0.01 | <10 | <10 | 19 | <10 | 74
13 | SRU17B | 0.43 | 0.002 | 0.2 | 1.88 | 69 | <10 | 50 | 0.5 | 2 | 0.06 | <0.5 | 13 | 28 | 23 | 4.69 | 10 | <1 | 0.05 | 20 | 0.27 | 791 | 1 | 0.01 | 15 | 2600 | 29 | 0.05 | <2 | <1 | 9 | <20 | 0.01 | <10 | <10 | 32 | <10 | 69
14 | SRU17C | 0.4 | 0.005 | 0.5 | 2.45 | 156 | <10 | 30 | 0.5 | 2 | 0.02 | <0.5 | 14 | 34 | 31 | 5.7 | 10 | <1 | 0.02 | 20 | 0.74 | 687 | <1 | 0.01 | 25 | 1090 | 60 | 0.04 | <2 | 1 | 10 | <20 | 0.01 | <10 | <10 | 18 | <10 | 96
15 | SRU300 - 220W | 0.34 | 0.002 | <0.2 | 2.19 | 163 | <10 | 30 | 0.5 | 2 | 0.18 | <0.5 | 20 | 35 | 33 | 4.44 | 10 | <1 | 0.04 | 30 | 0.88 | 698 | <1 | 0.01 | 37 | 500 | 24 | 0.01 | <2 | 2 | 19 | <20 | 0.01 | <10 | <10 | 19 | <10 | 102
16 | SRU300 - 240W | 0.27 | 0.003 | <0.2 | 2.03 | 312 | <10 | 60 | <0.5 | 2 | 0.11 | <0.5 | 15 | 30 | 22 | 3.74 | 10 | <1 | 0.06 | 20 | 0.68 | 557 | <1 | 0.01 | 28 | 750 | 21 | 0.03 | <2 | 2 | 15 | <20 | <0.01 | <10 | <10 | 18 | <10 | 93
17 | SRU300 - 260W | 0.47 | 0.003 | 0.3 | 2.38 | 80 | <10 | 30 | 0.6 | <2 | 0.06 | <0.5 | 39 | 32 | 38 | 4.87 | 10 | <1 | 0.04 | 20 | 0.69 | 1120 | <1 | 0.01 | 35 | 1120 | 47 | 0.02 | <2 | 1 | 7 | <20 | 0.01 | <10 | <10 | 21 | <10 | 118
18 | SRU490 - OE | 0.45 | 0.001 | 0.2 | 2.13 | 81 | <10 | 40 | <0.5 | 2 | 0.01 | <0.5 | 7 | 29 | 16 | 4.53 | 10 | <1 | 0.03 | 40 | 0.51 | 404 | <1 | 0.01 | 17 | 560 | 17 | 0.01 | <2 | 1 | 4 | <20 | 0.01 | <10 | <10 | 23 | <10 | 64
19 | SRU490 - 10W | 0.37 | 0.002 | 0.2 | 2.68 | 52 | <10 | 50 | <0.5 | 2 | 0.01 | <0.5 | 11 | 32 | 20 | 4.71 | 10 | <1 | 0.03 | 30 | 0.57 | 426 | <1 | 0.01 | 21 | 450 | 18 | 0.01 | <2 | 2 | 4 | <20 | 0.01 | <10 | <10 | 24 | <10 | 70
20 | SRU490 - 20W | 0.35 | 0.005 | 0.2 | 2.01 | 51 | <10 | 40 | <0.5 | 2 | 0.02 | <0.5 | 17 | 27 | 24 | 4.99 | 10 | <1 | 0.03 | 20 | 0.41 | 863 | <1 | 0.01 | 18 | 1980 | 15 | 0.02 | <2 | 1 | 6 | <20 | 0.02 | <10 | <10 | 30 | <10 | 71
21 | SRU490 - 30W | 0.42 | 0.004 | <0.2 | 2.83 | 67 | <10 | 50 | <0.5 | 2 | 0.01 | <0.5 | 15 | 37 | 25 | 4.92 | 10 | <1 | 0.05 | 30 | 0.8 | 581 | <1 | 0.01 | 29 | 370 | 20 | 0.01 | <2 | 2 | 4 | <20 | 0.01 | <10 | <10 | 20 | <10 | 96
22 | SRU500 - 10W | 0.31 | 0.017 | 0.3 | 1.89 | 41 | <10 | 60 | <0.5 | 2 | 0.02 | <0.5 | 8 | 23 | 15 | 3.68 | 10 | <1 | 0.03 | 30 | 0.3 | 377 | <1 | 0.01 | 13 | 550 | 19 | 0.01 | <2 | 1 | 8 | <20 | 0.02 | <10 | <10 | 32 | <10 | 53
23 | SRU500 - 30W | 0.38 | 0.001 | 0.2 | 1.67 | 41 | <10 | 30 | <0.5 | <2 | 0.01 | <0.5 | 6 | 24 | 13 | 3.56 | 10 | <1 | 0.03 | 20 | 0.39 | 365 | <1 | 0.01 | 14 | 480 | 13 | 0.01 | <2 | 1 | 5 | <20 | 0.02 | <10 | <10 | 24 | <10 | 53