## Table 2
Table 2. Response Ratios for MMI Samples with UTM Co-ordinates on Stoggie Project.
ID | 83_E | 83_N | Ag | As | Au | Ba | Bi | Ce | Cu | K | La | Mg | Mn | Mo | Ni | Pb | Sb | Ti | Tl | U | Zn
T1 | 349894 | 6979108 | 3 | 1 | 3 | 3 | 1 | 0 | 7 | 3 | 0 | 4 | 2 | 1 | 3 | 0 | 1 | 0 | 1 | 1 | 0
T2 | 349952 | 6979096 | 5 | 1 | 4 | 6 | 1 | 0 | 13 | 2 | 0 | 4 | 34 | 2 | 18 | 0 | 1 | 1 | 1 | 1 | 0
T3 | 350054 | 6979107 | 3 | 1 | 3 | 3 | 1 | 0 | 8 | 1 | 0 | 4 | 1 | 5 | 3 | 0 | 1 | 2 | 1 | 1 | 2
T4 | 350117 | 6979093 | 2 | 1 | 2 | 4 | 1 | 5 | 4 | 3 | 5 | 4 | 53 | 1 | 5 | 25 | 1 | 5 | 2 | 3 | 12
T5 | 350152 | 6979099 | 4 | 1 | 2 | 2 | 1 | 4 | 4 | 2 | 5 | 3 | 33 | 1 | 5 | 17 | 1 | 6 | 1 | 3 | 18
T6 | 350203 | 6979080 | 2 | 1 | 2 | 1 | 1 | 2 | 2 | 2 | 1 | 3 | 38 | 4 | 4 | 4 | 1 | 1 | 2 | 1 | 12
T7 | 350246 | 6979097 | 3 | 1 | 3 | 4 | 1 | 1 | 5 | 1 | 1 | 6 | 3 | 6 | 4 | 16 | 1 | 2 | 3 | 1 | 11
T8 | 350295 | 6979094 | 5 | 2 | 2 | 3 | 1 | 2 | 7 | 2 | 2 | 2 | 3 | 3 | 6 | 7 | 1 | 4 | 2 | 2 | 10
T9 | 350350 | 6979106 | 3 | 4 | 1 | 5 | 2 | 4 | 5 | 3 | 4 | 2 | 12 | 1 | 6 | 12 | 2 | 18 | 6 | 2 | 6
T10 | 350404 | 6979100 | 2 | 1 | 2 | 3 | 1 | 3 | 6 | 1 | 3 | 3 | 2 | 3 | 6 | 8 | 1 | 2 | 4 | 2 | 12
T11 | 350454 | 6979103 | 2 | 10 | 1 | 3 | 4 | 2 | 5 | 4 | 3 | 2 | 11 | 3 | 4 | 11 | 4 | 46 | 6 | 2 | 4
T12 | 350496 | 6979102 | 2 | 8 | 2 | 3 | 4 | 2 | 6 | 2 | 3 | 2 | 6 | 1 | 3 | 7 | 2 | 29 | 5 | 2 | 9
T13 | 350550 | 6979103 | 4 | 4 | 6 | 4 | 4 | 5 | 5 | 2 | 5 | 3 | 11 | 1 | 5 | 37 | 4 | 16 | 10 | 3 | 9
T14 | 350597 | 6979096 | 6 | 4 | 3 | 4 | 4 | 4 | 2 | 2 | 5 | 2 | 2 | 1 | 2 | 23 | 4 | 72 | 5 | 2 | 3
T15 | 350656 | 6979108 | 4 | 8 | 2 | 3 | 2 | 3 | 1 | 5 | 4 | 2 | 10 | 2 | 2 | 32 | 4 | 65 | 1 | 2 | 55
T16 | 350699 | 6979098 | 5 | 6 | 2 | 5 | 2 | 9 | 3 | 2 | 9 | 2 | 24 | 1 | 3 | 29 | 4 | 32 | 2 | 4 | 55
T17 | 350749 | 6979102 | 22 | 12 | 4 | 4 | 6 | 1 | 5 | 17 | 1 | 2 | 8 | 1 | 7 | 88 | 4 | 36 | 7 | 6 | 115
T18 | 350805 | 6979101 | 7 | 66 | 2 | 1 | 12 | 1 | 1 | 6 | 1 | 1 | 26 | 3 | 1 | 26 | 12 | 79 | 5 | 3 | 85
T19 | 350850 | 6979090 | 31 | 46 | 3 | 1 | 24 | 2 | 1 | 4 | 2 | 0 | 2 | 1 | 0 | 33 | 8 | 96 | 5 | 2 | 6
T20 | 350897 | 6979099 | 14 | 32 | 14 | 4 | 2 | 8 | 4 | 1 | 9 | 3 | 3 | 1 | 3 | 161 | 4 | 22 | 4 | 4 | 7
T21 | 350952 | 6979098 | 15 | 1 | 3 | 3 | 1 | 4 | 5 | 2 | 5 | 2 | 2 | 1 | 0 | 28 | 1 | 2 | 3 | 2 | 2
T22 | 350998 | 6979106 | 3 | 18 | 5 | 2 | 1 | 2 | 2 | 3 | 2 | 3 | 1 | 1 | 3 | 3 | 4 | 35 | 3 | 3 | 6
T23 | 351055 | 6979095 | 9 | 46 | 7 | 2 | 6 | 5 | 3 | 3 | 5 | 4 | 1 | 1 | 3 | 23 | 6 | 10 | 4 | 4 | 4
T24 | 351094 | 6979100 | 9 | 10 | 84 | 2 | 1 | 3 | 2 | 3 | 3 | 3 | 7 | 1 | 2 | 9 | 2 | 16 | 3 | 2 | 14
T25 | 351155 | 6979101 | 6 | 12 | 1 | 1 | 1 | 1 | 0 | 3 | 1 | 1 | 13 | 2 | 1 | 32 | 4 | 60 | 4 | 1 | 25
T26 | 351201 | 6979099 | 8 | 8 | 9 | 3 | 1 | 16 | 1 | 3 | 17 | 3 | 22 | 1 | 3 | 84 | 1 | 10 | 15 | 5 | 278
T27 | 351250 | 6979105 | 2 | 4 | 2 | 3 | 1 | 16 | 2 | 2 | 18 | 1 | 1 | 1 | 1 | 12 | 1 | 53 | 6 | 3 | 3
T28 | 351298 | 6979103 | 1 | 2 | 3 | 7 | 1 | 28 | 2 | 1 | 39 | 3 | 1 | 1 | 1 | 3 | 1 | 5 | 4 | 4 | 1
T29 | 351397 | 6980103 | 1 | 6 | 0 | 1 | 1 | 1 | 2 | 1 | 1 | 1 | 1 | 2 | 3 | 5 | 2 | 25 | 1 | 1 | 10
T30 | 351343 | 6980095 | 1 | 4 | 1 | 1 | 1 | 1 | 2 | 1 | 1 | 1 | 2 | 1 | 4 | 10 | 1 | 15 | 2 | 1 | 17
T31 | 351297 | 6980096 | 1 | 6 | 2 | 4 | 1 | 7 | 7 | 3 | 6 | 3 | 7 | 1 | 10 | 8 | 4 | 16 | 4 | 3 | 17
T32 | 351242 | 6980094 | 2 | 2 | 1 | 2 | 1 | 1 | 2 | 2 | 1 | 1 | 5 | 1 | 5 | 36 | 2 | 11 | 2 | 1 | 21
T33 | 351197 | 6980093 | 5 | 6 | 1 | 3 | 1 | 10 | 7 | 2 | 4 | 4 | 7 | 1 | 11 | 20 | 6 | 17 | 3 | 7 | 16
T34 | 351151 | 6980098 | 13 | 52 | 21 | 2 | 1 | 1 | 2 | 9 | 2 | 11 | 11 | 18 | 4 | 9 | 28 | 44 | 21 | 3 | 155
T35 | 351104 | 6980094 | 5 | 2 | 2 | 1 | 1 | 3 | 6 | 1 | 2 | 5 | 2 | 3 | 10 | 3 | 4 | 5 | 2 | 4 | 34
T36 | 351042 | 6980116 | 7 | 2 | 2 | 0 | 1 | 4 | 3 | 2 | 3 | 4 | 9 | 1 | 7 | 16 | 2 | 2 | 1 | 4 | 18
T37 | 350941 | 6980090 | 16 | 28 | 4 | 1 | 1 | 2 | 0 | 8 | 2 | 3 | 45 | 1 | 2 | 142 | 4 | 12 | 4 | 1 | 155
T38 | 350896 | 6980100 | 16 | 6 | 5 | 2 | 1 | 2 | 1 | 4 | 3 | 3 | 10 | 1 | 2 | 46 | 4 | 7 | 6 | 1 | 40
T39 | 350849 | 6980094 | 19 | 1 | 4 | 0 | 1 | 0 | 5 | 2 | 0 | 8 | 4 | 5 | 2 | 4 | 1 | 0 | 1 | 1 | 4
T40 | 350796 | 6980087 | 2 | 10 | 1 | 1 | 6 | 1 | 4 | 3 | 1 | 1 | 1 | 1 | 3 | 8 | 6 | 15 | 4 | 2 | 8
T41 | 350750 | 6980097 | 2 | 6 | 2 | 2 | 2 | 6 | 7 | 2 | 5 | 2 | 9 | 1 | 11 | 6 | 4 | 14 | 2 | 2 | 12
T42 | 350700 | 6980098 | 2 | 18 | 3 | 2 | 6 | 4 | 12 | 3 | 3 | 2 | 38 | 3 | 20 | 3 | 16 | 23 | 5 | 5 | 24
T43 | 350654 | 6979904 | 0 | 40 | 13 | 1 | 14 | 1 | 8 | 2 | 1 | 0 | 1 | 4 | 5 | 2 | 16 | 47 | 9 | 2 | 2
T44 | 350698 | 6979906 | 2 | 46 | 7 | 1 | 22 | 1 | 2 | 3 | 1 | 0 | 1 | 3 | 1 | 2 | 42 | 64 | 12 | 3 | 3
T45 | 350751 | 6979891 | 4 | 20 | 9 | 1 | 16 | 1 | 8 | 4 | 1 | 0 | 1 | 1 | 5 | 12 | 16 | 37 | 8 | 3 | 4
T46 | 350909 | 6979901 | 3 | 10 | 3 | 0 | 4 | 4 | 14 | 2 | 3 | 1 | 45 | 1 | 4 | 35 | 4 | 17 | 8 | 5 | 204
T47 | 351057 | 6979923 | 26 | 2 | 4 | 1 | 1 | 3 | 5 | 2 | 3 | 3 | 4 | 1 | 5 | 14 | 1 | 4 | 2 | 3 | 120
T48 | 351096 | 6979911 | 17 | 2 | 3 | 1 | 1 | 4 | 7 | 3 | 4 | 2 | 4 | 1 | 5 | 43 | 4 | 1 | 1 | 5 | 159
T49 | 351200 | 6979893 | 3 | 4 | 1 | 1 | 1 | 6 | 4 | 2 | 5 | 2 | 15 | 1 | 8 | 48 | 2 | 11 | 3 | 4 | 57
T50 | 350299 | 6979501 | 4 | 1 | 2 | 3 | 1 | 2 | 8 | 1 | 2 | 3 | 1 | 2 | 12 | 1 | 2 | 0 | 1 | 3 | 1
T51 | 350369 | 6979535 | 4 | 14 | 3 | 1 | 2 | 2 | 27 | 5 | 2 | 3 | 5 | 2 | 13 | 7 | 6 | 13 | 6 | 3 | 18
T52 | 350437 | 6979528 | 5 | 10 | 5 | 0 | 4 | 3 | 56 | 2 | 3 | 2 | 3 | 39 | 9 | 9 | 12 | 19 | 6 | 5 | 27
T53 | 350504 | 6979469 | 1 | 2 | 2 | 1 | 4 | 2 | 4 | 2 | 2 | 1 | 1 | 3 | 4 | 27 | 1 | 11 | 4 | 2 | 5
T54 | 350552 | 6979462 | 1 | 10 | 2 | 4 | 6 | 7 | 5 | 2 | 7 | 2 | 8 | 5 | 4 | 21 | 6 | 22 | 4 | 4 | 19
T55 | 350599 | 6979438 | 1 | 6 | 2 | 1 | 6 | 1 | 4 | 2 | 1 | 0 | 1 | 2 | 3 | 26 | 2 | 17 | 4 | 2 | 4
T56 | 350718 | 6979500 | 2 | 2 | 1 | 1 | 4 | 2 | 6 | 3 | 2 | 0 | 1 | 5 | 4 | 17 | 1 | 13 | 3 | 2 | 24
T57 | 350765 | 6979499 | 3 | 4 | 6 | 1 | 6 | 4 | 5 | 2 | 3 | 0 | 0 | 7 | 5 | 16 | 2 | 39 | 6 | 4 | 23
T58 | 350812 | 6979507 | 2 | 4 | 17 | 2 | 2 | 13 | 6 | 1 | 13 | 2 | 2 | 4 | 3 | 5 | 1 | 23 | 6 | 8 | 28
T59 | 350867 | 6979496 | 1 | 10 | 8 | 2 | 8 | 6 | 3 | 3 | 7 | 1 | 31 | 4 | 1 | 2 | 6 | 90 | 7 | 4 | 27
T60 | 350920 | 6979500 | 2 | 1 | 7 | 3 | 1 | 7 | 2 | 1 | 8 | 2 | 1 | 1 | 2 | 3 | 1 | 26 | 4 | 3 | 4
T61 | 350969 | 6979502 | 2 | 1 | 18 | 4 | 1 | 4 | 1 | 2 | 5 | 4 | 3 | 1 | 2 | 1 | 1 | 10 | 4 | 2 | 16
T62 | 351020 | 6979491 | 10 | 4 | 6 | 1 | 14 | 1 | 0 | 7 | 1 | 1 | 29 | 1 | 1 | 20 | 2 | 54 | 1 | 1 | 41
T63 | 351124 | 6979494 | 24 | 1 | 23 | 4 | 1 | 4 | 3 | 1 | 3 | 4 | 1 | 1 | 4 | 20 | 1 | 0 | 5 | 5 | 128
T64 | 351165 | 6979503 | 11 | 4 | 5 | 3 | 2 | 10 | 4 | 1 | 10 | 1 | 1 | 1 | 1 | 76 | 2 | 40 | 4 | 3 | 2
T65 | 351218 | 6979503 | 7 | 1 | 7 | 5 | 1 | 11 | 2 | 1 | 11 | 3 | 2 | 1 | 2 | 4 | 1 | 0 | 4 | 3 | 1
T66 | 351267 | 6979502 | 9 | 1 | 6 | 8 | 1 | 14 | 4 | 1 | 16 | 4 | 1 | 1 | 2 | 25 | 1 | 5 | 6 | 4 | 14
T67 | 351323 | 6979520 | 20 | 10 | 25 | 1 | 2 | 10 | 2 | 4 | 5 | 2 | 30 | 1 | 3 | 106 | 1 | 4 | 7 | 7 | 127
T68 | 351368 | 6979516 | 12 | 4 | 13 | 4 | 1 | 13 | 6 | 2 | 10 | 3 | 3 | 1 | 4 | 13 | 1 | 2 | 5 | 13 | 126
T69 | 351420 | 6979499 | 6 | 8 | 7 | 2 | 1 | 5 | 4 | 5 | 5 | 2 | 20 | 1 | 4 | 46 | 2 | 15 | 6 | 10 | 68
T70 | 351471 | 6979499 | 1 | 10 | 2 | 2 | 2 | 6 | 1 | 4 | 4 | 1 | 25 | 1 | 1 | 20 | 4 | 45 | 8 | 2 | 18
T71 | 351529 | 6979518 | 3 | 1 | 5 | 5 | 1 | 8 | 3 | 1 | 8 | 3 | 3 | 1 | 3 | 18 | 1 | 0 | 6 | 6 | 15
T72 | 351147 | 6978896 | 5 | 1 | 2 | 1 | 1 | 3 | 1 | 6 | 3 | 1 | 27 | 1 | 1 | 4 | 1 | 35 | 3 | 3 | 1
T73 | 351202 | 6978897 | 9 | 1 | 6 | 2 | 1 | 6 | 1 | 1 | 3 | 2 | 13 | 1 | 2 | 16 | 1 | 1 | 5 | 4 | 26
T74 | 351250 | 6978898 | 1 | 2 | 1 | 2 | 1 | 2 | 1 | 1 | 4 | 1 | 2 | 1 | 1 | 5 | 1 | 23 | 4 | 2 | 1
T75 | 351305 | 6978899 | 2 | 4 | 1 | 6 | 1 | 3 | 3 | 3 | 4 | 1 | 13 | 1 | 1 | 1 | 1 | 36 | 6 | 1 | 1
T76 | 351352 | 6978903 | 1 | 1 | 0 | 2 | 1 | 1 | 1 | 10 | 2 | 2 | 20 | 1 | 1 | 2 | 1 | 42 | 1 | 1 | 2
T77 | 351400 | 6978896 | 1 | 4 | 1 | 7 | 1 | 9 | 1 | 1 | 10 | 2 | 8 | 1 | 2 | 2 | 1 | 13 | 6 | 4 | 1
T78 | 351450 | 6978901 | 1 | 1 | 1 | 5 | 1 | 3 | 4 | 1 | 3 | 1 | 4 | 1 | 2 | 2 | 1 | 12 | 2 | 2 | 0
T79 | 351502 | 6978901 | 3 | 4 | 1 | 4 | 1 | 10 | 2 | 2 | 11 | 1 | 4 | 1 | 1 | 2 | 1 | 24 | 2 | 2 | 1
T80 | 351548 | 6978900 | 2 | 1 | 1 | 6 | 1 | 17 | 1 | 2 | 16 | 2 | 11 | 1 | 1 | 2 | 1 | 3 | 6 | 3 | 1
T81 | 351595 | 6978902 | 7 | 4 | 2 | 8 | 1 | 12 | 2 | 2 | 17 | 2 | 4 | 1 | 2 | 123 | 1 | 16 | 4 | 4 | 92
T82 | 351551 | 6979092 | 1 | 1 | 0 | 2 | 1 | 1 | 0 | 2 | 1 | 0 | 11 | 1 | 1 | 4 | 1 | 18 | 1 | 0 | 1
T83 | 351501 | 6979102 | 1 | 2 | 1 | 8 | 1 | 7 | 1 | 3 | 11 | 2 | 4 | 1 | 1 | 5 | 1 | 15 | 6 | 1 | 2
T84 | 351449 | 6979099 | 1 | 4 | 0 | 3 | 1 | 1 | 0 | 5 | 2 | 1 | 8 | 1 | 1 | 5 | 1 | 51 | 3 | 0 | 3
T85 | 351399 | 6979095 | 0 | 1 | 3 | 9 | 1 | 15 | 2 | 2 | 22 | 2 | 3 | 1 | 2 | 2 | 1 | 4 | 4 | 6 | 1
T86 | 351350 | 6979097 | 1 | 1 | 4 | 6 | 1 | 14 | 3 | 1 | 14 | 3 | 2 | 1 | 1 | 3 | 1 | 3 | 3 | 5 | 1
S3 | 350004 | 6978907 | 3 | 2 | 3 | 3 | 1 | 3 | 11 | 1 | 4 | 4 | 29 | 1 | 11 | 8 | 2 | 2 | 3 | 4 | 3
S4 | 350051 | 6978902 | 2 | 4 | 2 | 2 | 1 | 3 | 10 | 2 | 3 | 3 | 71 | 2 | 11 | 2 | 4 | 1 | 1 | 5 | 3
S5 | 350109 | 6978901 | 2 | 1 | 2 | 3 | 1 | 2 | 2 | 1 | 1 | 7 | 15 | 2 | 3 | 2 | 1 | 1 | 1 | 2 | 4
S6 | 350156 | 6978904 | 3 | 1 | 2 | 1 | 1 | 1 | 11 | 2 | 1 | 5 | 3 | 6 | 8 | 2 | 1 | 2 | 1 | 6 | 1
S7 | 350203 | 6978896 | 1 | 1 | 1 | 1 | 1 | 1 | 7 | 4 | 1 | 3 | 55 | 6 | 13 | 4 | 2 | 3 | 1 | 6 | 4
S8 | 350253 | 6978900 | 2 | 1 | 2 | 1 | 1 | 1 | 12 | 3 | 1 | 4 | 4 | 3 | 8 | 2 | 1 | 1 | 1 | 9 | 0
S9 | 350308 | 6978900 | 5 | 1 | 3 | 5 | 1 | 5 | 14 | 2 | 4 | 5 | 2 | 1 | 20 | 20 | 1 | 3 | 1 | 10 | 29
S10 | 350351 | 6978905 | 9 | 1 | 4 | 6 | 1 | 2 | 11 | 1 | 2 | 6 | 1 | 1 | 6 | 16 | 1 | 1 | 1 | 4 | 7
S11 | 350397 | 6978903 | 14 | 1 | 4 | 5 | 1 | 2 | 15 | 1 | 2 | 6 | 2 | 1 | 7 | 9 | 1 | 0 | 1 | 6 | 3
S12 | 350439 | 6978894 | 6 | 1 | 3 | 4 | 1 | 4 | 6 | 2 | 3 | 4 | 6 | 1 | 9 | 19 | 1 | 1 | 1 | 12 | 1
S13 | 350501 | 6978898 | 15 | 1 | 11 | 4 | 1 | 5 | 4 | 3 | 6 | 3 | 96 | 1 | 15 | 8 | 1 | 1 | 3 | 12 | 6
S14 | 350550 | 6978900 | 6 | 2 | 2 | 3 | 1 | 10 | 2 | 2 | 6 | 2 | 10 | 1 | 3 | 72 | 1 | 12 | 4 | 4 | 6
S15 | 350603 | 6978895 | 8 | 1 | 4 | 4 | 1 | 2 | 4 | 1 | 2 | 3 | 4 | 1 | 4 | 6 | 1 | 3 | 1 | 4 | 5
S16 | 350650 | 6978897 | 2 | 1 | 2 | 6 | 1 | 13 | 2 | 1 | 14 | 3 | 3 | 1 | 2 | 14 | 1 | 5 | 2 | 3 | 2
S20 | 350853 | 6978899 | 1 | 4 | 2 | 5 | 1 | 6 | 5 | 1 | 8 | 2 | 1 | 1 | 0 | 2 | 2 | 38 | 1 | 2 | 1
S21 | 350904 | 6978900 | 0 | 1 | 5 | 3 | 1 | 39 | 1 | 1 | 47 | 4 | 2 | 1 | 1 | 1 | 1 | 2 | 4 | 3 | 0
S22 | 350954 | 6978903 | 0 | 4 | 0 | 3 | 1 | 5 | 0 | 2 | 9 | 1 | 4 | 1 | 1 | 3 | 4 | 86 | 6 | 0 | 1
S23 | 350998 | 6978897 | 0 | 1 | 4 | 6 | 1 | 64 | 1 | 2 | 39 | 3 | 28 | 1 | 2 | 5 | 1 | 5 | 10 | 2 | 1
S24 | 351056 | 6978905 | 1 | 1 | 1 | 3 | 1 | 4 | 1 | 2 | 6 | 2 | 3 | 1 | 1 | 5 | 1 | 5 | 3 | 1 | 1
S25 | 351096 | 6978906 | 3 | 2 | 3 | 3 | 1 | 5 | 3 | 10 | 7 | 1 | 2 | 1 | 1 | 3 | 1 | 27 | 4 | 4 | 1
S26 | 351396 | 6980495 | 2 | 1 | 2 | 4 | 1 | 5 | 5 | 2 | 5 | 3 | 10 | 1 | 4 | 0 | 1 | 2 | 1 | 2 | 1
S27 | 351347 | 6980496 | 2 | 4 | 1 | 2 | 1 | 1 | 5 | 3 | 1 | 1 | 1 | 1 | 7 | 3 | 2 | 26 | 1 | 2 | 1
S28 | 351298 | 6980492 | 5 | 1 | 1 | 4 | 1 | 2 | 4 | 4 | 2 | 2 | 7 | 1 | 6 | 6 | 2 | 4 | 3 | 2 | 2
S29 | 351241 | 6980499 | 3 | 1 | 1 | 4 | 1 | 2 | 6 | 2 | 2 | 5 | 3 | 1 | 7 | 2 | 2 | 4 | 3 | 3 | 3
S30 | 351149 | 6980504 | 1 | 1 | 2 | 1 | 1 | 3 | 16 | 2 | 4 | 5 | 54 | 2 | 12 | 1 | 2 | 1 | 5 | 3 | 4
S31 | 351100 | 6980506 | 1 | 1 | 1 | 1 | 1 | 4 | 5 | 1 | 4 | 3 | 28 | 1 | 11 | 2 | 1 | 5 | 3 | 3 | 7
S32 | 351049 | 6980502 | 1 | 2 | 1 | 2 | 1 | 2 | 3 | 2 | 2 | 3 | 11 | 1 | 5 | 5 | 2 | 11 | 1 | 2 | 9
S33 | 350999 | 6980501 | 1 | 2 | 1 | 1 | 1 | 2 | 3 | 1 | 2 | 2 | 29 | 1 | 5 | 8 | 2 | 9 | 3 | 2 | 7
S34 | 350949 | 6980488 | 1 | 4 | 0 | 2 | 1 | 2 | 1 | 2 | 2 | 2 | 2 | 1 | 6 | 19 | 2 | 13 | 1 | 2 | 5
S35 | 350893 | 6980497 | 3 | 1 | 4 | 4 | 1 | 0 | 5 | 1 | 0 | 6 | 3 | 4 | 2 | 0 | 1 | 1 | 1 | 5 | 0
S36 | 350849 | 6980492 | 4 | 1 | 3 | 5 | 1 | 0 | 9 | 1 | 0 | 6 | 1 | 1 | 6 | 0 | 1 | 1 | 1 | 3 | 1
S37 | 350796 | 6980493 | 5 | 1 | 1 | 4 | 1 | 0 | 3 | 4 | 0 | 5 | 3 | 3 | 1 | 0 | 1 | 1 | 1 | 0 | 1
S38 | 350743 | 6980494 | 1 | 1 | 5 | 10 | 1 | 2 | 4 | 4 | 3 | 8 | 2 | 1 | 10 | 0 | 1 | 1 | 1 | 3 | 0
S39 | 350702 | 6980476 | 2 | 1 | 3 | 3 | 1 | 0 | 4 | 3 | 0 | 6 | 8 | 1 | 4 | 0 | 1 | 0 | 1 | 1 | 0
S40 | 350696 | 6980302 | 3 | 2 | 1 | 0 | 1 | 4 | 4 | 1 | 4 | 8 | 1 | 2 | 10 | 1 | 10 | 3 | 1 | 5 | 3
S41 | 350798 | 6980305 | 2 | 1 | 2 | 7 | 1 | 4 | 6 | 2 | 4 | 5 | 3 | 1 | 11 | 1 | 1 | 3 | 1 | 2 | 1
S42 | 350843 | 6980290 | 2 | 1 | 4 | 9 | 1 | 2 | 3 | 2 | 2 | 6 | 1 | 1 | 7 | 0 | 1 | 1 | 1 | 2 | 1
S43 | 350899 | 6980305 | 5 | 1 | 3 | 11 | 1 | 1 | 12 | 2 | 1 | 6 | 4 | 2 | 14 | 1 | 1 | 1 | 1 | 4 | 3
S44 | 350950 | 6980296 | 1 | 4 | 1 | 2 | 1 | 2 | 3 | 4 | 3 | 2 | 7 | 1 | 6 | 24 | 1 | 10 | 2 | 2 | 9
S45 | 351007 | 6980298 | 2 | 2 | 1 | 5 | 1 | 4 | 5 | 3 | 5 | 3 | 8 | 1 | 12 | 14 | 1 | 16 | 2 | 3 | 14
S46 | 351054 | 6980299 | 4 | 1 | 2 | 9 | 1 | 4 | 11 | 2 | 3 | 6 | 1 | 1 | 13 | 1 | 1 | 3 | 1 | 2 | 8
S47 | 351103 | 6980310 | 3 | 1 | 1 | 6 | 1 | 5 | 7 | 2 | 4 | 5 | 3 | 1 | 13 | 4 | 1 | 6 | 1 | 4 | 9
S48 | 351157 | 6980301 | 1 | 1 | 0 | 3 | 1 | 2 | 2 | 2 | 2 | 3 | 4 | 1 | 8 | 8 | 1 | 4 | 1 | 2 | 1
S49 | 351204 | 6980295 | 1 | 4 | 0 | 2 | 1 | 2 | 4 | 3 | 2 | 2 | 9 | 1 | 10 | 9 | 2 | 15 | 1 | 2 | 3
S50 | 351256 | 6980303 | 1 | 6 | 1 | 2 | 1 | 3 | 4 | 2 | 3 | 0 | 4 | 1 | 3 | 13 | 4 | 29 | 3 | 2 | 3
S51 | 351306 | 6980295 | 1 | 4 | 1 | 3 | 1 | 3 | 6 | 1 | 3 | 1 | 2 | 1 | 7 | 4 | 1 | 25 | 1 | 2 | 1
S52 | 351351 | 6980292 | 1 | 1 | 2 | 7 | 1 | 10 | 5 | 1 | 11 | 2 | 3 | 1 | 6 | 2 | 1 | 14 | 1 | 3 | 1
S53 | 351398 | 6980304 | 3 | 1 | 1 | 8 | 1 | 6 | 1 | 2 | 4 | 6 | 15 | 1 | 4 | 3 | 1 | 1 | 11 | 1 | 3
S54 | 351400 | 6979897 | 4 | 2 | 2 | 1 | 1 | 6 | 10 | 1 | 4 | 4 | 20 | 4 | 16 | 19 | 4 | 2 | 1 | 5 | 65
S55 | 351329 | 6979905 | 0 | 8 | 0 | 1 | 1 | 0 | 9 | 2 | 0 | 1 | 0 | 1 | 5 | 1 | 4 | 26 | 1 | 1 | 1
S56 | 351302 | 6979909 | 3 | 4 | 1 | 0 | 1 | 4 | 7 | 1 | 4 | 2 | 4 | 2 | 15 | 38 | 4 | 5 | 3 | 7 | 66
S57 | 351241 | 6979884 | 4 | 1 | 2 | 2 | 1 | 12 | 3 | 1 | 4 | 3 | 5 | 1 | 13 | 96 | 2 | 2 | 3 | 6 | 95
S58 | 350101 | 6979702 | 2 | 78 | 1 | 3 | 8 | 2 | 1 | 2 | 3 | 1 | 1 | 12 | 1 | 2 | 16 | 38 | 11 | 2 | 2
S59 | 350149 | 6979705 | 1 | 6 | 0 | 2 | 1 | 0 | 0 | 12 | 1 | 3 | 2 | 5 | 1 | 6 | 1 | 28 | 1 | 0 | 1
S60 | 350206 | 6979698 | 2 | 2 | 3 | 5 | 1 | 4 | 4 | 1 | 5 | 3 | 17 | 4 | 2 | 1 | 1 | 8 | 1 | 3 | 1
S61 | 350255 | 6979703 | 14 | 1 | 10 | 4 | 1 | 11 | 2 | 2 | 13 | 3 | 2 | 1 | 2 | 9 | 1 | 2 | 4 | 3 | 1
S62 | 350303 | 6979698 | 5 | 1 | 1 | 6 | 1 | 3 | 2 | 2 | 4 | 4 | 1 | 1 | 2 | 11 | 1 | 5 | 6 | 1 | 0
S63 | 350359 | 6979707 | 9 | 1 | 5 | 6 | 1 | 2 | 13 | 1 | 2 | 3 | 2 | 1 | 11 | 1 | 1 | 1 | 2 | 3 | 1
S64 | 350399 | 6979705 | 20 | 2 | 4 | 4 | 1 | 4 | 5 | 2 | 3 | 3 | 5 | 1 | 7 | 27 | 1 | 3 | 3 | 1 | 41
S65 | 350452 | 6979704 | 2 | 1 | 2 | 9 | 1 | 4 | 1 | 1 | 4 | 6 | 2 | 1 | 4 | 3 | 1 | 1 | 5 | 1 | 3
S66 | 350507 | 6979696 | 2 | 1 | 10 | 2 | 1 | 7 | 1 | 0 | 9 | 3 | 0 | 1 | 2 | 0 | 4 | 2 | 7 | 1 | 0
S67 | 350554 | 6979697 | 3 | 1 | 2 | 5 | 1 | 3 | 2 | 1 | 4 | 3 | 0 | 1 | 1 | 2 | 1 | 7 | 3 | 1 | 0
S68 | 350599 | 6979706 | 1 | 1 | 16 | 2 | 1 | 3 | 3 | 0 | 2 | 4 | 0 | 32 | 1 | 0 | 1 | 0 | 3 | 1 | 0
S69 | 350654 | 6979701 | 13 | 1 | 1 | 4 | 1 | 14 | 4 | 1 | 14 | 2 | 1 | 1 | 1 | 3 | 1 | 2 | 1 | 3 | 0
S70 | 350696 | 6979691 | 3 | 1 | 7 | 2 | 1 | 8 | 1 | 1 | 11 | 4 | 0 | 7 | 2 | 0 | 1 | 1 | 6 | 1 | 1
S77 | 351204 | 6979703 | 33 | 2 | 7 | 4 | 1 | 11 | 3 | 1 | 5 | 3 | 15 | 1 | 3 | 49 | 1 | 5 | 4 | 4 | 23
S86 | 350198 | 6979317 | 2 | 1 | 1 | 7 | 1 | 3 | 10 | 1 | 3 | 5 | 2 | 2 | 7 | 0 | 1 | 4 | 1 | 2 | 7
S87 | 350259 | 6979307 | 0 | 4 | 0 | 3 | 1 | 1 | 3 | 6 | 1 | 2 | 6 | 1 | 1 | 1 | 1 | 27 | 1 | 0 | 7
S88 | 350301 | 6979304 | 2 | 1 | 4 | 10 | 1 | 8 | 5 | 2 | 4 | 5 | 3 | 1 | 6 | 1 | 1 | 1 | 1 | 1 | 0
S89 | 350349 | 6979298 | 4 | 1 | 4 | 8 | 1 | 12 | 6 | 1 | 11 | 4 | 2 | 1 | 7 | 3 | 1 | 2 | 1 | 4 | 2
S90 | 350407 | 6979301 | 2 | 8 | 4 | 3 | 8 | 4 | 6 | 1 | 4 | 1 | 15 | 4 | 4 | 13 | 6 | 71 | 5 | 3 | 6
S91 | 350451 | 6979301 | 3 | 1 | 6 | 2 | 4 | 2 | 13 | 2 | 2 | 2 | 4 | 1 | 15 | 22 | 2 | 17 | 9 | 3 | 14
S92 | 350498 | 6979292 | 3 | 1 | 6 | 3 | 1 | 3 | 16 | 3 | 3 | 2 | 12 | 3 | 16 | 16 | 1 | 3 | 8 | 5 | 25
S93 | 350560 | 6979303 | 3 | 1 | 5 | 4 | 1 | 7 | 9 | 2 | 6 | 2 | 4 | 1 | 7 | 10 | 1 | 8 | 13 | 7 | 43
S94 | 350604 | 6979304 | 2 | 10 | 8 | 2 | 6 | 4 | 7 | 1 | 4 | 2 | 3 | 3 | 7 | 24 | 6 | 33 | 5 | 6 | 29
S95 | 350654 | 6979298 | 2 | 6 | 5 | 3 | 4 | 6 | 4 | 1 | 5 | 2 | 6 | 1 | 6 | 28 | 1 | 18 | 6 | 5 | 31
S96 | 350706 | 6979300 | 1 | 14 | 4 | 1 | 10 | 1 | 2 | 2 | 1 | 1 | 5 | 4 | 2 | 29 | 4 | 63 | 7 | 2 | 8
S97 | 350752 | 6979312 | 2 | 8 | 5 | 2 | 12 | 3 | 3 | 3 | 3 | 2 | 3 | 6 | 4 | 22 | 4 | 53 | 8 | 5 | 14
S99 | 350905 | 6979303 | 6 | 2 | 14 | 2 | 1 | 5 | 5 | 2 | 4 | 2 | 4 | 1 | 6 | 15 | 1 | 7 | 6 | 7 | 80
S103 | 351099 | 6979296 | 7 | 76 | 4 | 1 | 16 | 3 | 2 | 5 | 2 | 1 | 9 | 3 | 2 | 2 | 8 | 51 | 10 | 5 | 8
S104 | 351149 | 6979298 | 4 | 14 | 1 | 1 | 6 | 1 | 0 | 6 | 1 | 1 | 18 | 3 | 1 | 4 | 2 | 59 | 1 | 1 | 14
S105 | 351201 | 6979300 | 6 | 4 | 24 | 4 | 1 | 11 | 5 | 1 | 11 | 3 | 2 | 4 | 3 | 8 | 2 | 7 | 2 | 5 | 17
S106 | 351250 | 6979297 | 6 | 1 | 15 | 4 | 1 | 8 | 2 | 1 | 10 | 2 | 14 | 1 | 2 | 17 | 1 | 2 | 4 | 4 | 25
S107 | 351299 | 6979302 | 21 | 1 | 23 | 4 | 1 | 17 | 1 | 1 | 16 | 3 | 11 | 1 | 2 | 91 | 1 | 0 | 16 | 2 | 28
S108 | 351362 | 6979304 | 2 | 16 | 4 | 2 | 1 | 2 | 0 | 3 | 1 | 2 | 20 | 3 | 1 | 17 | 2 | 31 | 9 | 1 | 16

## Table 3
TABLE 3. Rock Sample Descriptions and Assay Results with UTM co-ordinates on Stoggie Project.
ID | 83_E | 83_N | Wgt | Pb | Zn | Ag | Mn | Fe | As | Au | Sb | Bi | Ba | S | Rock Descriptions-all samples are angular float.
|  |  | KG | PPM | PPM | PPM | PPM | % | PPM | PPB | PPM | PPM | PPM | %
U1 | 350995 | 6979102 | 0.36 | 622.3 | 89 | 1.1 | 62 | 2.13 | 76.8 | 2.3 | 1.5 | 1.3 | 284 | 0.38 | lumpy dacite with Fe stain
U2 | 351098 | 6979100 | 0.52 | 288 | 175 | 1 | 98 | 2.78 | 85 | 6.1 | 1.1 | 1.8 | 156 | 0.27 | lumpy dacite with Fe stain
U3 | 351157 | 6979101 | 0.26 | 439.1 | 350 | 0.4 | 1152 | 2.13 | 75.5 | <0.5 | 1.7 | 0.4 | 86 | <0.05 | creamy dacite , limonite drusy fracs
U4 | 351202 | 6979097 | 0.15 | 475.2 | 403 | 0.2 | 1705 | 1.72 | 99.7 | <0.5 | 2.9 | 0.4 | 115 | <0.05 | dacite, high Mn stain
U5 | 351252 | 6979105 | 0.12 | 16.7 | 67 | <0.1 | 669 | 1.68 | 24.5 | <0.5 | 0.4 | 0.1 | 83 | <0.05 | 7 pieces dacite
U6 | 351278 | 6979092 | 0.17 | 6.2 | 34 | <0.1 | 1614 | 1.72 | 19.2 | <0.5 | 0.5 | <0.1 | 325 | <0.05 | dacite with Fe and Mn stain
U7 | 351297 | 6979104 | 0.13 | 9.1 | 24 | <0.1 | 1749 | 2.26 | 18.9 | <0.5 | 0.5 | <0.1 | 272 | <0.05 | dacite with Fe and Mn stain
U8 | 351148 | 6980101 | 0.21 | 99 | 105 | 0.5 | 137 | 1.35 | 18.4 | 12.4 | 1.9 | <0.1 | 164 | 0.1 | dacite, 6 pieces
U9 | 351106 | 6980093 | 0.15 | 33 | 131 | <0.1 | 638 | 3.18 | 33.6 | <0.5 | 0.7 | <0.1 | 315 | <0.05 | dacite,, 6 pieces
U10 | 351044 | 6980112 | 0.07 | 140.8 | 165 | 0.4 | 329 | 1.97 | 83.1 | <0.5 | 1.6 | 0.1 | 190 | <0.05 | dacite, lim vugs and limonite-Mn fractures
U11 | 351045 | 6980114 | 0.16 | 168.1 | 112 | 0.5 | 836 | 2.43 | 58.6 | <0.5 | 1.6 | 0.1 | 138 | <0.05 | 6 pcs dacite w Fe-Mn stains
U12 | 351001 | 6980095 | 0.1 | 717.1 | 274 | 2.3 | 739 | 1.96 | 133.8 | <0.5 | 6 | 0.2 | 106 | <0.05 | Mn-Fe stained dacite
U13 | 351004 | 6980099 | 0.11 | 423.5 | 202 | 1 | 1103 | 2.5 | 153.7 | <0.5 | 4 | 0.1 | 136 | <0.05 | Mn-Fe stained dacite
U14 | 351004 | 6980097 | 0.06 | 54 | 61 | 0.1 | 1668 | 1.62 | 35.9 | <0.5 | 3.5 | <0.1 | 183 | <0.05 | Mn-Fe stained dacite
U15 | 350941 | 6980087 | 0.1 | 210.8 | 471 | 0.1 | 712 | 1.84 | 537.4 | <0.5 | 1.7 | <0.1 | 148 | <0.05 | lumpy clastic dacite w Mn-Fe staining
U16 | 350942 | 6980091 | 0.14 | 270.2 | 450 | 0.7 | 338 | 1.49 | 415.6 | 6.3 | 4.1 | 0.6 | 74 | <0.05 | lumpy clastic dacite w Mn-Fe staining
U17 | 350899 | 6980097 | 0.13 | 275 | 379 | 0.5 | 1757 | 2.07 | 35 | <0.5 | 9.2 | <0.1 | 172 | <0.05 | rough textured dacite w Mn-Fe staining
U18 | 350899 | 6980095 | 0.09 | 333.1 | 425 | 0.7 | 887 | 2.26 | 31.1 | <0.5 | 2.6 | <0.1 | 128 | <0.05 | rough textured dacite w Mn-Fe staining
U19 | 350850 | 6980092 | 0.05 | 486.5 | 755 | 3.5 | 768 | 3.49 | 183.8 | 0.8 | 14.5 | 0.2 | 171 | <0.05 | dacite with Fe staining and Mn fracs
U20 | 350797 | 6980091 | 0.15 | 61.7 | 124 | 0.7 | 94 | 2.42 | 112.5 | <0.5 | 2.2 | 3.1 | 202 | 0.12 | Fe-Mn stained dacite
U21 | 350605 | 6979889 | 0.25 | 347.2 | 378 | 2.1 | 95 | 5.31 | 39.7 | 1.1 | 2.5 | 3.7 | 279 | 0.66 | dacite, no Mn, Fe stain throughout
U22 | 350697 | 6979908 | 0.11 | 78.2 | 126 | 1.9 | 47 | 2.68 | 81.5 | 1.3 | 55.2 | 4.3 | 151 | 0.17 | dacite, no Mn, Fe stain throughout
U23 | 351057 | 6979923 | 0.07 | 156 | 262 | 0.5 | 1291 | 4.56 | 9.7 | <0.5 | 2.4 | 0.4 | 178 | <0.05 | dacite w frac and disseminated Fe-Mn stains
U24 | 350818 | 6979212 | 0.27 | 143.8 | 54 | 0.8 | 71 | 1.6 | 3 | 4.6 | 1 | 1.3 | 105 | 0.11 | clay-altered leached dacite no Mn
U25 | 350818 | 6979211 | 0.17 | 70.4 | 33 | 0.3 | 62 | 1.38 | 2 | 3 | 0.5 | 1 | 104 | <0.05 | clay-altered leached dacite no Mn
U26 | 350967 | 6979498 | 0.21 | 24.5 | 67 | 0.3 | 112 | 1.97 | 10.7 | 26.7 | 0.2 | 1.6 | 223 | 0.12 | pale greenish cream dacite,frac-diss Fe-Mn
U27 | 351069 | 6979498 | 0.12 | 599.3 | 131 | 0.4 | 225 | 3.93 | 53.7 | 2.6 | 1.5 | 3.2 | 102 | 0.09 | blocky dacite, minor clay altn, most Fe stained
U28 | 351220 | 6979502 | 0.16 | 43.3 | 21 | 1.2 | 52 | 1.72 | 32.3 | 2.2 | 0.5 | 11.7 | 175 | 0.15 | dacite, one piece with Fe staining
U29 | 351267 | 6979502 | 0.22 | 126.2 | 337 | 0.4 | 1423 | 4.26 | 12.1 | <0.5 | 3.2 | 1 | 101 | <0.05 | blocky dacite w Fe-Mn stains
U30 | 351469 | 6979509 | 0.14 | 86.9 | 103 | 0.2 | 1108 | 3.06 | 33.4 | <0.5 | 0.8 | 1.7 | 172 | 0.1 | 2 pieces very rusty limonitic dacite
U31 | 351108 | 6979146 | 0.2 | 273.3 | 53 | 0.3 | 100 | 2.61 | 37.2 | 6.3 | 0.5 | 0.5 | 238 | 0.55 | chalky dacite w Fe stains
U32 | 351094 | 6979141 | 0.26 | 344.6 | 137 | 0.4 | 90 | 3.09 | 54.6 | 2.2 | 0.8 | 0.6 | 219 | 0.48 | chalky dacite w Fe stains
U33 | 351083 | 6979071 | 0.19 | 509.5 | 428 | 0.6 | 89 | 4.5 | 103.5 | 1.2 | 2.7 | 1.9 | 128 | 0.13 | chalky dacite w Fe stains, wide Fe selvage
U34 | 351593 | 6978906 | 0.1 | 517.4 | 1080 | 0.3 | 543 | 2.18 | 138.6 | 6.3 | 1.4 | 0.4 | 238 | <0.05 | dacite w frac limonite
U35 | 351500 | 6979200 | 0.14 | 12.8 | 73 | <0.1 | 770 | 2.81 | 5.7 | 4.9 | 0.6 | 0.1 | 137 | <0.05 | most float unalterd. Sample has high Mn no Fe
U36 | 351398 | 6979257 | 0.09 | 13.8 | 41 | <0.1 | 929 | 1.89 | 4 | 1.3 | 0.4 | 0.2 | 235 | <0.05 | yellow dacite w high Mn fractures
U37 | 351297 | 6979305 | 0.24 | 136 | 227 | 0.3 | 767 | 2.23 | 170.3 | 4.9 | 1.5 | 0.2 | 87 | <0.05 | lumpy dacite high Fe in matrix, high Mn
U38 | 351297 | 6979304 | 0.08 | 377.2 | 778 | 0.2 | 2338 | 2.89 | 150.2 | 7.9 | 1 | 0.1 | 158 | <0.05 | lumpy dacite high Fe in matrix, high Mn
U39 | 351296 | 6979306 | 0.1 | 88.2 | 103 | 0.1 | 774 | 1.14 | 49.5 | 2.2 | 0.3 | <0.1 | 117 | <0.05 | lumpy dacite high Fe in matrix, high Mn
U40 | 351253 | 6979298 | 0.2 | 258.4 | 316 | 0.6 | 1254 | 3.07 | 40.1 | 9 | 1.3 | <0.1 | 143 | <0.05 | dacite rubble w mottled lim and Mn blebs fracs
U41 | 351202 | 6979299 | 0.16 | 1239.3 | 239 | 2.4 | 197 | 3.39 | 421.1 | 11.2 | 4.7 | 2.2 | 124 | 0.06 | chalky dacite w strong limonite
U42 | 351202 | 6979300 | 0.14 | 767.4 | 254 | 0.4 | 185 | 2.68 | 63.4 | 3.9 | 0.6 | 0.4 | 113 | <0.05 | chalky dacite w strong limonite
U43 | 351155 | 6979297 | 0.22 | 18.1 | 17 | 0.3 | 42 | 0.58 | 21 | 2.7 | 0.3 | 0.5 | 48 | <0.05 | dacite w (tourmaline?) clots, low Fe stain
U44 | 351001 | 6979307 | 0.16 | 11.8 | 161 | 0.1 | 173 | 4.88 | 12 | 4.4 | 0.2 | 0.9 | 152 | 0.13 | dacite w chalky matrix, high limonite fracs
U45 | 351001 | 6979307 | 0.22 | 15 | 67 | 0.1 | 81 | 3.35 | 5.9 | 4.2 | 0.3 | 1.4 | 198 | 0.36 | dacite w chalky matrix, high limonite fracs
U46 | 351078 | 6979272 | 0.09 | 184.9 | 256 | 1 | 76 | 4.05 | 133.8 | 5.1 | 0.3 | 4.1 | 166 | 0.19 | chalky dacite w two 1cm wide limonte selvages
U49 | 351113 | 6979267 | 0.24 | 0.8 | <1 | <0.1 | 540 | 0.37 | 1.9 | 5 | <0.1 | <0.1 | 10 | <0.05 | Crystalline quartz with calcite. No limonite.
X9 | 350308 | 6978900 | 0.24 | 92.5 | 132 | 0.3 | 476 | 3.47 | 25.5 | 1.8 | 0.9 | 6.8 | 137 | <0.05 | clay-altered dacite 1-2% diss leached sulphide
X56 | 351302 | 6979909 | 0.38 | 173.5 | 284 | 0.5 | 850 | 5.55 | 21 | 3.4 | 1.3 | 0.1 | 726 | 0.17 | 5% pyrite in unaltered dacite
X64 | 350399 | 6979705 | 0.17 | 23.9 | 208 | 0.2 | 255 | 1.42 | 24.3 | 1.3 | 0.4 | 0.6 | 18 | <0.05 | dacite w vuggy Xlline qtz and 5% leached sulph
X73 | 350987 | 6979713 | 0.24 | 120.2 | 70 | 2.7 | 89 | 3.1 | 16.5 | 9 | 0.5 | 8.8 | 401 | 0.17 | mod bleached dac w 5% lchd frac-diss sulphide
X74 | 351050 | 6979690 | 0.3 | 385.3 | 721 | 1.4 | 342 | 2.38 | 37.6 | 4.7 | 1.4 | 4.7 | 671 | 0.11 | mod bleached dac w 5% lchd frac-diss sulphide
X75 | 351101 | 6979702 | 0.21 | 515.4 | 352 | 0.6 | 707 | 1.84 | 2.1 | 2 | 4.8 | 3.6 | 105 | <0.05 | strong bleached dac w 5% lchd frac-diss sulph
X78 | 351252 | 6979700 | 0.34 | 73.8 | 68 | 0.1 | 247 | 2.45 | 26.6 | 4.8 | 1.4 | 0.2 | 62 | <0.05 | strong bleached dac w 5% lchd frac-diss sulph
X89 | 350349 | 6979298 | 0.18 | 49.5 | 35 | 0.7 | 143 | 2.58 | 7.6 | 3.6 | 0.8 | 3.2 | 190 | 0.77 | glassy (silicified locally)dacite 4$frac-diss py
X96 | 350706 | 6979300 | 0.23 | 11.9 | 22 | <0.1 | 67 | 1.21 | 14.4 | 11.8 | 0.5 | 0.7 | 117 | 0.1 | strong bleached and leached dacite
X97 | 350752 | 6979312 | 0.27 | 17.2 | 47 | <0.1 | 138 | 2.95 | 3.3 | 33.4 | 0.3 | 3.1 | 88 | 0.07 | moderate bleached and leached dacite
X99 | 350905 | 6979303 | 0.21 | 280.1 | 140 | 1.3 | 73 | 3.5 | 230.2 | 7.8 | 2 | 3.1 | 351 | 0.46 | strong bleached and leached dacite
X100 | 350950 | 6979303 | 0.18 | 86.5 | 86 | 0.8 | 35 | 2.15 | 7 | 14.4 | 0.2 | 2.7 | 120 | <0.05 | strong bleached and leached dacite
X101 | 350999 | 6979307 | 0.37 | 7.7 | 100 | <0.1 | 103 | 4.88 | 6.4 | 3.7 | 0.2 | 1 | 205 | 0.31 | strong bleached and leached dacite
X102 | 351054 | 6979297 | 0.22 | 182.8 | 47 | 1.4 | 70 | 2.19 | 141.6 | 4 | 0.2 | 8.2 | 253 | 0.4 | strong bleached and leached dacite
X104 | 351149 | 6979298 | 0.34 | 103 | 46 | 0.8 | 59 | 2.43 | 108.1 | 4.7 | 0.6 | 1.9 | 206 | 0.28 | strong bleached and leached dacite

## Table 4
Table 4. Silt Sample Results with UTM Co-ordinates on Stoggie Project.
ID | 83_E | 83_N | Mo | Cu | Pb | Zn | Ag | Mn | Fe | As | Au | Sb | Bi | Ba | S | Hg
|  |  | PPM | PPM | PPM | PPM | PPB | PPM | % | PPM | PPB | PPM | PPM | PPM | % | PPB
W1 | 350833 | 6979903 | 1.29 | 19.97 | 31.92 | 125 | 355 | 263 | 2.49 | 20.3 | 11.9 | 1.73 | 1 | 161.1 | 0.08 | 43