## Sheet1
[6 empty] | WGHT | VA475 | VA475 | 1DX | 1DX | 1DX | 1DX | 1DX | 1DX | 1DX | 1DX | 1DX | 1DX | 1DX | 1DX | 1DX | 1DX | 1DX | 1DX | 1DX | 1DX | 1DX | 1DX | 1DX | 1DX | 1DX | 1DX | 1DX | 1DX | 1DX | 1DX | 1DX | 1DX | 1DX | 1DX | 1DX | 1DX | 1DX | 1DX | ME-ICP41 | ME-ICP41
[6 empty] | Wgt | Pre Ash Wt | Ashed Wt | Mo | Cu | Pb | Zn | Ag | Ni | Co | Mn | Fe | As | Au | Th | Sr | Cd | Sb | Bi | V | Ca | P | La | Cr | Mg | Ba | Ti | B | Al | Na | K | W | Hg | Sc | Tl | S | Ga | Se | Te | Be | U
[6 empty] | KG | G | G | PPM | PPM | PPM | PPM | PPM | PPM | PPM | PPM | % | PPM | PPB | PPM | PPM | PPM | PPM | PPM | PPM | % | % | PPM | PPM | % | PPM | % | PPM | % | % | % | PPM | PPM | PPM | PPM | % | PPM | PPM | PPM | ppm | ppm
Type | Sample | Project | Easting | Northing | Description | 0.01 | 0.001 | 0.001 | 0.1 | 0.1 | 0.1 | 1 | 0.1 | 0.1 | 0.1 | 1 | 0.01 | 0.5 | 0.5 | 0.1 | 1 | 0.1 | 0.1 | 0.1 | 2 | 0.01 | 0.001 | 1 | 1 | 0.01 | 1 | 0.001 | 20 | 0.01 | 0.001 | 0.01 | 0.1 | 0.01 | 0.1 | 0.1 | 0.05 | 1 | 0.5 | 0.2 | 0.5 | 10
Rock | LBR-01 | Java/Bacon SE | 504751 | 6806245 | fine grained granite | 0.41 |  |  | 0.5 | 8.6 | 19 | 51 | <0.1 | 5.4 | 7.3 | 393 | 2.18 | 1.3 | 3.2 | 8.3 | 122 | 0.1 | 0.3 | 0.1 | 52 | 0.46 | 0.082 | 21 | 7 | 0.41 | 197 | 0.127 | <20 | 0.78 | 0.08 | 0.08 | 1.1 | <0.01 | 1.1 | <0.1 | <0.05 | 5 | <0.5 | <0.2
Rock | LBR-02 | Java/Bacon SE | 504852 | 6806168 | As above | 0.21 |  |  | 0.2 | 8.6 | 10.5 | 42 | <0.1 | 6.1 | 6.4 | 499 | 2.24 | 2.7 | 1.6 | 7.9 | 76 | <0.1 | 0.1 | <0.1 | 49 | 0.96 | 0.086 | 23 | 8 | 0.48 | 163 | 0.117 | <20 | 1.24 | 0.093 | 0.14 | 1.3 | <0.01 | 1.7 | <0.1 | <0.05 | 9 | <0.5 | <0.2
Rock | LBR-03 | Java/Bacon SE | 504981 | 6804660 | As above | 0.24 |  |  | 0.5 | 13 | 20.1 | 38 | <0.1 | 6 | 6.6 | 414 | 1.97 | 0.9 | 2.5 | 4.6 | 62 | <0.1 | 0.3 | 0.1 | 51 | 1.21 | 0.092 | 21 | 10 | 0.53 | 913 | 0.14 | <20 | 0.97 | 0.09 | 0.1 | 1 | <0.01 | 2 | <0.1 | <0.05 | 9 | <0.5 | <0.2
Rock | LBR-04 | Java/Bacon SE | 504986 | 6804281 | as above with limonite on fracs | 0.43 |  |  | 0.6 | 10.4 | 12.8 | 48 | <0.1 | 8 | 8 | 641 | 2.29 | 1.3 | 4.5 | 4.4 | 92 | <0.1 | 0.3 | <0.1 | 61 | 1.61 | 0.096 | 25 | 13 | 0.87 | 268 | 0.126 | <20 | 1.02 | 0.077 | 0.12 | 0.8 | <0.01 | 3.6 | <0.1 | 0.05 | 9 | <0.5 | <0.2
Rock | LBR-05 | Java/Bacon SE | 505004 | 6804239 | weakly pyritic/limonitic aplite | 0.24 |  |  | 1.7 | 1.7 | 23.5 | 24 | <0.1 | 0.4 | <0.1 | 40 | 0.42 | 1.4 | 4 | 6.4 | 5 | <0.1 | 0.3 | <0.1 | <2 | 0.02 | 0.012 | 3 | 2 | <0.01 | 40 | <0.001 | <20 | 0.19 | 0.052 | 0.13 | 0.3 | 0.02 | 0.2 | <0.1 | <0.05 | <1 | 0.8 | <0.2
Rock | LBR-06 | Java/Bacon NW | 501283 | 6809499 | weakly limonitic granite rubblecrop(?) | 0.44 |  |  | 1.9 | 5 | 6 | 40 | 0.1 | 0.8 | 1.3 | 341 | 1.19 | 1.6 | <0.5 | 36.3 | 4 | 0.2 | 0.1 | 6.6 | 10 | 0.08 | 0.024 | 29 | 3 | 0.15 | 36 | 0.057 | <20 | 0.52 | 0.046 | 0.3 | 0.7 | <0.01 | 3.1 | 0.4 | <0.05 | 3 | <0.5 | <0.2
Rock | LROK-01 | Thirtymile | 500534 | 6822680 | qtz cal vein stwrk in conglomerate | 0.5 |  |  | 0.2 | 4.2 | 5.4 | 11 | <0.1 | 1.7 | 1.5 | 302 | 0.52 | 3.8 | 2.8 | 2.1 | 382 | 0.1 | 0.3 | 0.1 | <2 | 6.5 | 0.013 | 6 | 2 | 0.06 | 60 | <0.001 | <20 | 0.14 | 0.019 | 0.12 | 0.3 | <0.01 | 0.8 | <0.1 | <0.05 | <1 | <0.5 | <0.2
Rock | LROK-02 | Thirtymile | 500534 | 6822680 | limonitic qtz cal vn stwrk cutting fine sed | 0.33 |  |  | 0.5 | 5.1 | 5 | 16 | <0.1 | 3.6 | 1.5 | 237 | 0.98 | 2.4 | 5.1 | 2 | 75 | <0.1 | 0.3 | <0.1 | <2 | 2.06 | 0.017 | 6 | 3 | 0.09 | 42 | <0.001 | <20 | 0.16 | 0.035 | 0.08 | 0.2 | 0.01 | 0.9 | <0.1 | <0.05 | <1 | <0.5 | <0.2
Rock | LROK-03 | Mars | 513230 | 6793536 | limonitic and frac hflsd ?rock | 0.2 |  |  | 1.9 | 32.8 | 6.3 | 12 | <0.1 | 3.9 | 2.8 | 72 | 1.61 | 1.3 | 5.1 | 6.1 | 75 | <0.1 | 0.2 | 0.3 | 20 | 0.56 | 0.088 | 25 | 9 | 0.22 | 98 | 0.081 | <20 | 0.77 | 0.096 | 0.09 | 9.9 | <0.01 | 1.2 | <0.1 | 0.2 | 5 | <0.5 | <0.2
Rock | LROK-04 | Mars | 513320 | 6793526 | py hflsd limonitic volc? sed? | 0.59 |  |  | 2.5 | 42.9 | 2.5 | 14 | <0.1 | 7.6 | 7 | 74 | 1.62 | 0.6 | 13.4 | 7.4 | 126 | 0.1 | 0.2 | 0.2 | 19 | 0.66 | 0.085 | 26 | 10 | 0.23 | 83 | 0.062 | <20 | 0.89 | 0.162 | 0.12 | 3.7 | <0.01 | 1.3 | <0.1 | 0.66 | 6 | <0.5 | <0.2
Rock | Rep-01 | 218 Cu | 502598 | 6777815 | clay alt qfp with limonite | 0.04 |  |  | <1 | 4 | 6 | 14 | <0.2 | 10 | 6 | 329 | 1.35 | 4 | <0.005 ppm | <20 | 31 | <0.5 | <2 | <2 | 18 | 0.28 | 490 | 10 | 14 | 0.13 | 140 | <0.01 | <10 | 1.31 | 0.1 | 0.17 | <10 | <1 | 2 | <10 | <0.01 | <10 | N/A | N/A | <0.5 | <10
Rock | Rep-02 | 218 Cu | 503137 | 6778158 | clay alt qfp with trace diss magnetite | 0.34 |  |  | <1 | <1 | 5 | 9 | <0.2 | 6 | 2 | 203 | 0.8 | <2 | <0.005 ppm | <20 | 59 | <0.5 | <2 | <2 | 9 | 1.87 | 400 | 10 | 10 | 0.17 | 60 | <0.01 | <10 | 0.38 | 0.05 | 0.09 | <10 | <1 | 1 | <10 | <0.01 | <10 | N/A | N/A | <0.5 | <10
Rock | Rep-03 | 218 Cu | 503100 | 6778396 | heavily weathered qfp or intrusive | 0.24 |  |  | <1 | 10 | 4 | 29 | <0.2 | 7 | 7 | 504 | 1.76 | 69 | <0.005 ppm | <20 | 77 | <0.5 | 4 | <2 | 49 | 3.84 | 40 | <10 | 4 | 0.12 | 110 | <0.01 | <10 | 0.6 | 0.01 | 0.09 | <10 | <1 | 4 | <10 | <0.01 | <10 | N/A | N/A | <0.5 | <10
Rock | Rep-04 | Mustard | 494884 | 6799299 | qtz biotite intrusive angular rubble | 0.36 |  |  | <1 | 4 | 22 | 70 | <0.2 | 16 | 7 | 436 | 1.77 | <2 | <0.005 ppm | 20 | 53 | <0.5 | <2 | <2 | 43 | 0.46 | 680 | 20 | 26 | 0.65 | 160 | 0.16 | <10 | 0.92 | 0.08 | 0.47 | <10 | <1 | 3 | <10 | <0.01 | <10 | N/A | N/A | <0.5 | <10
Rock | Rep-05 | Mustard | 495000 | 6799360 | brx ?rx with fine sulph/qtz in brx areas | 0.24 |  |  | <1 | 76 | 2 | 46 | 0.3 | 66 | 27 | 1205 | 4.13 | 7 | 0.019 ppm | <20 | 69 | <0.5 | <2 | <2 | 115 | 4.29 | 180 | <10 | 130 | 2.64 | 430 | <0.01 | <10 | 0.64 | 0.07 | 0.07 | <10 | <1 | 22 | <10 | 0.46 | <10 | N/A | N/A | <0.5 | <10
Rock | Rep-06 | Mustard | 495094 | 6799292 | weakly pyritic rhyolite | 0.3 |  |  | 1 | 2 | 34 | 36 | 0.3 | <1 | <1 | 188 | 0.93 | 104 | <0.005 ppm | <20 | 31 | <0.5 | <2 | <2 | 1 | 1.19 | 410 | 30 | 2 | 0.1 | 80 | <0.01 | <10 | 0.35 | 0.02 | 0.24 | <10 | <1 | 1 | <10 | <0.01 | <10 | N/A | N/A | <0.5 | <10
Rock | Rep-07 | Liv | 528233 | 6794205 | weakly pyritic and limonitic (hfls?) | 0.24 |  |  | <1 | 188 | 2 | 16 | 0.5 | 11 | 25 | 201 | 5.26 | 2 | <0.005 ppm | <20 | 122 | <0.5 | <2 | <2 | 77 | 2.65 | 1330 | <10 | 5 | 0.3 | 80 | 0.18 | <10 | 3.16 | 0.35 | 0.15 | <10 | 1 | 6 | <10 | 3.47 | 10 | N/A | N/A | <0.5 | <10
Rock | Rep-08 | Liv | 528198 | 6793977 | as above | 0.48 |  |  | 21 | 708 | 3 | 15 | 0.2 | 66 | 27 | 184 | 6.8 | 2 | <0.005 ppm | <20 | 37 | <0.5 | <2 | <2 | 208 | 1.08 | 800 | <10 | 87 | 1.08 | 60 | 0.16 | <10 | 2.07 | 0.08 | 0.21 | <10 | <1 | 13 | <10 | 1.81 | 10 | N/A | N/A | <0.5 | <10
Rock | Rep-09 | Liv | 528180 | 6793981 | qtz hblende intrusive with trace diss cpy | 0.44 |  |  | <1 | 665 | <2 | 56 | 0.3 | 31 | 31 | 534 | 2.92 | 3 | <0.005 ppm | <20 | 57 | 0.5 | <2 | <2 | 99 | 4.53 | 320 | <10 | 25 | 2.31 | 50 | 0.12 | <10 | 1.83 | 0.06 | 0.04 | <10 | <1 | 15 | <10 | 0.04 | <10 | N/A | N/A | <0.5 | <10
Rock | Rep-10 | Liv | 528180 | 6793981 | as above with calc veinlet and malachite | 0.58 |  |  | <1 | 5050 | <2 | 171 | 3.8 | 41 | 53 | 305 | 2.49 | 5 | 0.025 ppm | <20 | 42 | 2.1 | <2 | <2 | 63 | 3.13 | 160 | <10 | 11 | 1.16 | 40 | 0.07 | <10 | 0.9 | 0.03 | 0.02 | <10 | <1 | 8 | <10 | 0.3 | <10 | N/A | N/A | <0.5 | <10
Silt | LSIL-01 | Thirtymile | 501000 | 6822890 | Left fork | 0.93 |  |  | 1.8 | 23.7 | 8.9 | 69 | <0.1 | 21.7 | 9.2 | 639 | 2.41 | 10.5 | 2.1 | 2 | 112 | 0.4 | 0.7 | <0.1 | 44 | 1.77 | 0.064 | 10 | 19 | 0.54 | 181 | 0.018 | <20 | 0.79 | 0.011 | 0.08 | <0.1 | 0.03 | 4.2 | 0.1 | <0.05 | 3 | 1.1 | <0.2
Silt | LSIL-02 | Thirtymile | 500970 | 6822892 | Right fork | 0.76 |  |  | 4 | 44.4 | 15.2 | 135 | 0.2 | 41.2 | 13.6 | 520 | 3.18 | 22.8 | 2.1 | 2.9 | 186 | 0.8 | 1.6 | 0.2 | 34 | 2.98 | 0.078 | 11 | 15 | 0.44 | 336 | 0.004 | <20 | 0.5 | 0.007 | 0.11 | <0.1 | 0.06 | 6.8 | 0.2 | <0.05 | 1 | 1.3 | <0.2
Soil | LAB-01 | 218 Cu | 502452 | 6777456 |  | 0.28 |  |  | <1 | 25 | 4 | 40 | <0.2 | 29 | 14 | 549 | 3.25 | 4 | <0.005 ppm | <20 | 26 | <0.5 | <2 | <2 | 105 | 0.74 | 140 | 10 | 49 | 0.84 | 170 | 0.12 | 10 | 2.22 | 0.01 | 0.14 | <10 | <1 | 12 | <10 | <0.01 | 10 | N/A | N/A | <0.5 | <10
VEG | BLSS-01 | Java/Bacon SE | 506399 | 6806448 |  |  | 63.575 | 2.1 | 0.7 | 112.6 | 10.1 | 1235 | 0.2 | 6.8 | 3 | 3810 | 0.16 | 1.7 | 2.6 | 0.1 | 1239 | 1.6 | 0.2 | <0.1 | 3 | 35.06 | 0.56 | <1 | 3 | 0.88 | 330 | 0.007 | 158 | 0.25 | 0.061 | 3.39 | <0.1 | <0.01 | 0.4 | 0.2 | 0.33 | <1 | 0.7 | <0.2
VEG | BLSS-02 | Java/Bacon SE | 506498 | 6806258 |  |  | 63.772 | 1.846 | 0.6 | 152.2 | 4.6 | 2526 | 0.3 | 6.6 | 1.5 | 2742 | 0.02 | 0.8 | 0.8 | <0.1 | 947 | 2 | <0.1 | <0.1 | <2 | 33.76 | 0.547 | <1 | 1 | 1.23 | 487 | 0.004 | 260 | 0.06 | 0.062 | 9.5 | <0.1 | <0.01 | 0.2 | <0.1 | 0.4 | <1 | 0.6 | <0.2
VEG | BLSS-03 | Java/Bacon SE | 506517 | 6806065 |  |  | 63.5 | 2.703 | 0.6 | 88.9 | 4.6 | 1618 | 0.2 | 5.6 | 3.5 | 3000 | 0.03 | 1.3 | 0.7 | <0.1 | 1277 | 2.3 | <0.1 | <0.1 | <2 | 37.04 | 0.487 | <1 | 1 | 0.7 | 692 | 0.004 | 189 | 0.12 | 0.035 | 6.18 | <0.1 | <0.01 | 0.2 | <0.1 | 0.4 | <1 | <0.5 | <0.2
VEG | BLSS-04 | Java/Bacon SE | 506627 | 6805885 |  |  | 63.717 | 2.387 | 0.4 | 61.6 | 3.1 | 2663 | 0.3 | 3.1 | 1.1 | 2388 | 0.03 | 1.6 | <0.5 | <0.1 | 1698 | 0.3 | <0.1 | <0.1 | <2 | 39.95 | 0.262 | <1 | 1 | 0.78 | 515 | 0.004 | 244 | 0.07 | 0.046 | 3.25 | <0.1 | <0.01 | 0.2 | 0.2 | 0.35 | <1 | <0.5 | <0.2
VEG | BLSS-05 | Java/Bacon SE | 506715 | 6805702 |  |  | 63.31 | 2.593 | 1.4 | 84.7 | 2 | 1493 | 0.3 | 3.6 | 0.8 | 1204 | <0.01 | 1.7 | 0.7 | <0.1 | 1445 | 0.1 | <0.1 | <0.1 | <2 | 38.21 | 0.361 | <1 | 1 | 0.58 | 409 | 0.003 | 204 | 0.06 | 0.035 | 3.57 | <0.1 | <0.01 | 0.2 | <0.1 | 0.41 | <1 | <0.5 | <0.2
VEG | BLSS-06 | Java/Bacon SE | 506773 | 6805506 |  |  | 63.761 | 2.059 | 2.2 | 122.3 | 5.8 | 2743 | 0.3 | 4.7 | 1 | 1052 | 0.09 | 1.3 | 0.7 | 0.1 | 1381 | 0.6 | 0.1 | <0.1 | 3 | 33.58 | 0.588 | <1 | 2 | 0.66 | 1335 | 0.006 | 250 | 0.09 | 0.052 | 7.04 | <0.1 | <0.01 | 0.3 | 0.2 | 0.64 | <1 | <0.5 | <0.2
VEG | BLSS-07 | Java/Bacon SE | 506866 | 6805336 |  |  | 63.422 | 2.154 | 1.3 | 106.8 | 5.7 | 1925 | 0.3 | 9.1 | 2.5 | 3831 | 0.11 | 1.5 | <0.5 | 0.1 | 1223 | 1.3 | 0.1 | <0.1 | 2 | 35.53 | 0.559 | <1 | 2 | 1.08 | 412 | 0.007 | 258 | 0.13 | 0.056 | 5.17 | <0.1 | <0.01 | 0.5 | <0.1 | 0.38 | <1 | <0.5 | <0.2
VEG | BLSS-08 | Java/Bacon SE | 506924 | 6805142 |  |  | 63.662 | 2.413 | 0.8 | 74.3 | 6.3 | 1723 | 0.2 | 10.6 | 3.5 | 5012 | 0.08 | 1.4 | 2.2 | 0.1 | 1651 | 1 | 0.1 | <0.1 | 2 | 37.54 | 0.5 | <1 | 2 | 0.96 | 383 | 0.006 | 193 | 0.13 | 0.04 | 3.44 | <0.1 | <0.01 | 0.4 | <0.1 | 0.39 | <1 | 0.7 | <0.2
VEG | BLSS-09 | Java/Bacon SE | 507018 | 6804950 |  |  | 63.661 | 2.189 | 0.6 | 71.6 | 3.5 | 1192 | 0.1 | 5.1 | 1.7 | 3109 | <0.01 | 0.9 | <0.5 | <0.1 | 1308 | 1 | <0.1 | <0.1 | <2 | 36.58 | 0.379 | <1 | 1 | 0.83 | 624 | 0.003 | 220 | 0.08 | 0.034 | 5.58 | <0.1 | <0.01 | 0.2 | <0.1 | 0.36 | <1 | <0.5 | <0.2
VEG | BLSS-10 | Java/Bacon SE | 507083 | 6804782 | Split into LBJ-21 |  | 63.373 | 1.735 | 1.3 | 123.7 | 2.6 | 2180 | 0.1 | 4.5 | 1 | 1962 | <0.01 | 1.5 | 0.8 | <0.1 | 946 | 0.8 | <0.1 | <0.1 | <2 | 39.39 | 0.452 | <1 | 1 | 1.04 | 556 | 0.004 | 259 | 0.07 | 0.059 | 7.65 | <0.1 | <0.01 | 0.2 | <0.1 | 0.47 | <1 | <0.5 | <0.2
VEG | BLSS-11 | Java/Bacon SE | 507152 | 6804586 |  |  | 63.112 | 2.364 | 0.7 | 90.8 | 2.1 | 1632 | 0.2 | 4.9 | 3 | 4032 | <0.01 | 0.6 | 1.2 | <0.1 | 1552 | 1.1 | <0.1 | <0.1 | <2 | 39.35 | 0.374 | <1 | 1 | 0.99 | 459 | 0.003 | 209 | 0.08 | 0.052 | 5.56 | <0.1 | <0.01 | 0.2 | <0.1 | 0.37 | <1 | <0.5 | <0.2
VEG | BLSS-12 | Java/Bacon NW | 501076 | 6809459 |  |  | 63.913 | 2.247 | 0.2 | 190.8 | 1.8 | 2705 | 1 | 2.7 | 0.5 | 1073 | <0.01 | 2.3 | <0.5 | <0.1 | 1534 | 0.7 | <0.1 | <0.1 | <2 | 39.57 | 0.456 | <1 | <1 | 0.86 | 489 | 0.003 | 263 | 0.04 | 0.037 | 6.44 | <0.1 | <0.01 | 0.1 | <0.1 | 0.43 | <1 | <0.5 | <0.2
VEG | BLSS-13 | Java/Bacon NW | 500943 | 6809480 |  |  | 63.417 | 1.815 | <0.1 | 88.3 | 2 | 2795 | 0.2 | 2.4 | 0.4 | 1591 | <0.01 | 2.4 | <0.5 | <0.1 | 2173 | 0.9 | <0.1 | <0.1 | <2 | >40.00 | 0.255 | <1 | <1 | 0.87 | 431 | 0.002 | 228 | 0.02 | 0.019 | 1.76 | <0.1 | <0.01 | 0.1 | <0.1 | 0.39 | <1 | <0.5 | <0.2
VEG | BLSS-14 | Java/Bacon NW | 500857 | 6809538 |  |  | 63.588 | 1.694 | 0.2 | 151.2 | 4.1 | 3240 | 0.7 | 5.2 | 1.6 | 5308 | 0.03 | 1 | <0.5 | 0.1 | 1326 | 25.7 | <0.1 | <0.1 | <2 | 37.47 | 0.458 | <1 | 2 | 1.11 | 389 | 0.004 | 264 | 0.06 | 0.077 | 5.49 | <0.1 | <0.01 | 0.2 | <0.1 | 0.59 | <1 | <0.5 | <0.2
VEG | BLSS-15 | Java/Bacon NW | 501028 | 6809773 |  |  | 62.901 | 1.101 | 0.2 | 173.2 | 3 | 4056 | 0.3 | 2.2 | 0.7 | 2748 | <0.01 | 1.7 | <0.5 | <0.1 | 2046 | 0.7 | <0.1 | <0.1 | <2 | >40.00 | 0.445 | <1 | 1 | 1.25 | 335 | 0.004 | 348 | 0.05 | 0.068 | 4.49 | <0.1 | <0.01 | 0.2 | <0.1 | 0.53 | <1 | <0.5 | <0.2
VEG | BLSS-16 | Java/Bacon NW | 501296 | 6809796 |  |  | 63.857 | 1.563 | 0.2 | 208.1 | 3.6 | 3413 | 0.3 | 3.8 | 0.8 | 835 | 0.02 | 1.1 | <0.5 | <0.1 | 2107 | 0.5 | 0.1 | <0.1 | <2 | 38.63 | 0.424 | <1 | 2 | 0.94 | 584 | 0.004 | 308 | 0.06 | 0.046 | 6.2 | <0.1 | <0.01 | 0.3 | <0.1 | 0.46 | <1 | <0.5 | <0.2
VEG | BLSS-17 | Java/Bacon NW | 503364 | 6809551 |  |  | 63.598 | 2.098 | 0.2 | 85.1 | 3.2 | 2298 | 0.5 | 2.9 | 1 | 2605 | 0.01 | 1.7 | 1.6 | <0.1 | 1968 | 1.4 | <0.1 | <0.1 | <2 | >40.00 | 0.381 | <1 | 2 | 0.67 | 395 | 0.004 | 169 | 0.08 | 0.05 | 3.45 | <0.1 | <0.01 | 0.2 | <0.1 | 0.43 | <1 | <0.5 | <0.2
VEG | BLSS-18 | Java/Bacon NW | 503423 | 6809680 |  |  | 63.333 | 2.217 | 0.9 | 73.2 | 3.3 | 2234 | 0.3 | 2.8 | 1.4 | 3587 | 0.02 | 1.7 | <0.5 | <0.1 | 1184 | 0.5 | <0.1 | <0.1 | <2 | >40.00 | 0.316 | <1 | 2 | 0.7 | 493 | 0.004 | 192 | 0.09 | 0.042 | 2.47 | <0.1 | <0.01 | 0.2 | <0.1 | 0.39 | <1 | <0.5 | <0.2
VEG | BLSS-19 | Java/Bacon NW | 503496 | 6809792 |  |  | 63.564 | 2.761 | 0.7 | 52.2 | 2.3 | 2342 | 0.2 | 5.6 | 2.6 | 4389 | 0.02 | 1.1 | <0.5 | 0.1 | 1108 | 1.5 | <0.1 | <0.1 | <2 | >40.00 | 0.322 | <1 | 2 | 1.05 | 297 | 0.004 | 247 | 0.09 | 0.081 | 4.45 | <0.1 | <0.01 | 0.3 | <0.1 | 0.5 | <1 | <0.5 | <0.2
VEG | BLSS-20 | Java/Bacon NW | 503646 | 6809773 |  |  | 63.481 | 2.229 | 0.4 | 53.4 | 2.6 | 2098 | 0.9 | 6.5 | 3.1 | 5263 | 0.03 | 0.8 | <0.5 | <0.1 | 1460 | 0.8 | <0.1 | <0.1 | 3 | >40.00 | 0.333 | <1 | 2 | 1.43 | 352 | 0.004 | 243 | 0.15 | 0.085 | 3.87 | <0.1 | <0.01 | 0.3 | <0.1 | 0.46 | <1 | 0.6 | <0.2
VEG | BLSS-21 | Java/Bacon NW | 503703 | 6809610 |  |  | 63.448 | 1.412 | 0.8 | 160.2 | 4.2 | 2131 | 1.3 | 6.4 | 2 | 2906 | 0.03 | 1.5 | <0.5 | <0.1 | 996 | 2.2 | <0.1 | <0.1 | <2 | 32.46 | 0.632 | <1 | 1 | 0.99 | 480 | 0.005 | 295 | 0.08 | 0.074 | >10.00 | <0.1 | <0.01 | 0.2 | <0.1 | 0.46 | <1 | <0.5 | <0.2
VEG | BLSS-22 | Java/Bacon NW | 503521 | 6809527 |  |  | 63.169 | 2.132 | 0.1 | 79 | 4.3 | 2204 | 0.4 | 3.2 | 0.9 | 2235 | <0.01 | 2.2 | <0.5 | 0.1 | 1891 | 0.5 | <0.1 | <0.1 | 2 | >40.00 | 0.243 | <1 | 2 | 0.63 | 569 | 0.004 | 196 | 0.08 | 0.05 | 3.77 | <0.1 | 0.01 | 0.3 | <0.1 | 0.37 | <1 | <0.5 | <0.2
VEG | BLSS-23 | split rep |  |  | from Fish Lake porphyry Mo-Cu-Au |  | 63.323 | 2.349 | 5.5 | 240.3 | 20.8 | 1406 | 1.2 | 13.3 | 7 | 4469 | 0.58 | 4.1 | 4.6 | 0.8 | 1443 | 0.8 | 0.4 | 0.4 | 12 | 27.81 | 0.493 | 3 | 9 | 1.24 | 462 | 0.021 | 155 | 0.46 | 0.179 | 8.23 | 0.4 | <0.01 | 1.2 | <0.1 | 0.34 | 2 | <0.5 | <0.2
VEG | KAL-01 | Thirtymile | 500375 | 6822297 |  |  | 63.721 | 1.911 | 0.3 | 98.8 | 3.5 | 2685 | 0.3 | 3.5 | 1.9 | 2856 | <0.01 | 0.8 | 0.8 | <0.1 | 1385 | 0.4 | <0.1 | <0.1 | <2 | >40.00 | 0.344 | <1 | 2 | 1.09 | 602 | 0.005 | 212 | 0.12 | 0.051 | 7.23 | <0.1 | <0.01 | 0.6 | <0.1 | 0.4 | <1 | <0.5 | <0.2
VEG | KAL-02 | Thirtymile | 500591 | 6822495 |  |  | 63.845 | 1.814 | 0.3 | 158.6 | 7.5 | 3525 | 0.9 | 2.5 | 1.5 | 1153 | 0.07 | <0.5 | 2 | <0.1 | 4052 | 0.6 | 0.1 | <0.1 | <2 | >40.00 | 0.424 | <1 | 2 | 1.29 | 418 | 0.006 | 277 | 0.09 | 0.065 | 8.8 | <0.1 | <0.01 | 0.6 | <0.1 | 0.46 | <1 | <0.5 | <0.2
VEG | KAL-03 | Thirtymile | 500745 | 6822634 |  |  | 62.563 | 3.057 | 0.4 | 45.6 | 5.5 | 2303 | 0.1 | 1.3 | 1.1 | 1267 | 0.06 | <0.5 | <0.5 | 0.1 | 2569 | 0.6 | 0.1 | <0.1 | <2 | >40.00 | 0.283 | <1 | 2 | 0.82 | 2810 | 0.006 | 201 | 0.09 | 0.037 | 3.31 | <0.1 | <0.01 | 0.5 | <0.1 | 0.55 | <1 | <0.5 | <0.2
VEG | KAL-04 | Thirtymile | 500902 | 6822792 |  |  | 63.768 | 2.239 | 0.3 | 82.3 | 3.4 | 4037 | 0.2 | 0.7 | 0.5 | 1540 | 0.01 | <0.5 | <0.5 | <0.1 | 3339 | 0.3 | <0.1 | <0.1 | 2 | >40.00 | 0.388 | <1 | 2 | 1.29 | 705 | 0.005 | 237 | 0.07 | 0.046 | 6.32 | <0.1 | <0.01 | 0.6 | <0.1 | 0.55 | <1 | 0.6 | <0.2
VEG | KAL-05 | Thirtymile | 500980 | 6822848 |  |  | 63.77 | 2.012 | 0.8 | 97.5 | 2.7 | 3168 | 0.2 | 1.9 | 2.2 | 3272 | 0.04 | 1.4 | <0.5 | <0.1 | 2359 | 0.4 | <0.1 | <0.1 | <2 | 38.45 | 0.561 | <1 | 2 | 1.12 | 301 | 0.006 | 328 | 0.09 | 0.057 | >10.00 | <0.1 | <0.01 | 0.6 | <0.1 | 0.63 | <1 | 0.7 | <0.2
VEG | KAP-01 | Mars | 513200 | 6793507 |  |  | 63.534 | 1.525 | 0.8 | 154.4 | 20.5 | 1555 | 0.5 | 28.3 | 9.7 | 6852 | 0.27 | 1 | 4 | 0.2 | 1979 | 1 | 0.3 | <0.1 | 6 | 35.17 | 1.235 | 1 | 4 | 2.41 | 144 | 0.014 | 245 | 0.46 | 0.161 | 8.3 | <0.1 | <0.01 | 0.9 | 0.4 | 0.87 | <1 | <0.5 | <0.2
VEG | KAP-02 | Mars | 513368 | 6793435 |  |  | 62.606 | 2.135 | 0.7 | 169.2 | 24.4 | 2046 | 0.3 | 28.2 | 7.1 | 4898 | 0.39 | 1.7 | 0.7 | 0.2 | 1722 | 1.5 | 0.3 | <0.1 | 9 | >40.00 | 1.039 | 2 | 5 | 1.58 | 163 | 0.016 | 139 | 0.36 | 0.069 | 2.96 | <0.1 | <0.01 | 1.2 | 0.2 | 0.73 | 1 | 0.6 | <0.2
VEG | KAS-01 | 218 Cu | 502799 | 6778734 |  |  | 63.325 | 3.503 | 0.2 | 54.3 | 1.8 | 1538 | 0.2 | 1.2 | 0.2 | 1357 | <0.01 | 1 | 5 | <0.1 | 1934 | 0.3 | <0.1 | <0.1 | <2 | >40.00 | 0.192 | <1 | <1 | 0.69 | 2116 | 0.002 | 180 | 0.03 | 0.017 | 1.52 | <0.1 | <0.01 | 0.2 | <0.1 | 0.4 | <1 | <0.5 | <0.2
VEG | KAS-02 | 218 Cu | 502757 | 6778789 |  |  | 63.033 | 2.034 | 0.5 | 108 | 6.4 | 3325 | 0.4 | 3.4 | 1.5 | 2165 | 0.15 | 1.3 | 1 | 0.2 | 1940 | 1.1 | 0.1 | <0.1 | <2 | 37.35 | 0.479 | <1 | 3 | 1.04 | 295 | 0.009 | 329 | 0.15 | 0.116 | >10.00 | <0.1 | <0.01 | 0.7 | <0.1 | 0.65 | <1 | <0.5 | <0.2
VEG | KAS-03 | 218 Cu | 502720 | 6778887 |  |  | 63.374 | 2.076 | 0.6 | 94.8 | 4.3 | 2574 | 0.3 | 12.2 | 3.2 | 7121 | 0.09 | <0.5 | <0.5 | 0.1 | 1490 | 1.8 | 0.1 | <0.1 | <2 | 37.1 | 0.643 | <1 | 3 | 1.31 | 462 | 0.008 | 317 | 0.2 | 0.062 | 8.72 | <0.1 | <0.01 | 0.5 | <0.1 | 0.36 | <1 | <0.5 | <0.2
VEG | KAS-04 | 218 Cu | 502822 | 6778982 |  |  | 63.839 | 1.994 | 0.6 | 114.8 | 5.1 | 1908 | 0.6 | 9.8 | 2.2 | 3402 | 0.03 | 0.7 | 1 | 0.1 | 1318 | 1.2 | <0.1 | <0.1 | <2 | >40.00 | 0.51 | <1 | 2 | 1.08 | 392 | 0.006 | 261 | 0.11 | 0.048 | 6.3 | <0.1 | <0.01 | 0.4 | <0.1 | 0.39 | <1 | <0.5 | <0.2
VEG | KAS-05 | 218 Cu | 502894 | 6779045 |  |  | 63.696 | 1.931 | 0.5 | 136 | 5.3 | 2642 | 0.7 | 6.6 | 1.9 | 3747 | <0.01 | <0.5 | <0.5 | <0.1 | 1208 | 1 | 0.1 | <0.1 | <2 | >40.00 | 0.656 | <1 | 2 | 1.19 | 370 | 0.005 | 306 | 0.11 | 0.055 | 9.02 | <0.1 | 0.01 | 0.4 | <0.1 | 0.49 | <1 | 0.6 | <0.2
VEG | LBAR-01 | 218 Cu | 502840 | 6778984 |  |  | 63.552 | 2.285 | 0.7 | 115.4 | 3.5 | 1836 | 0.3 | 5.9 | 3.4 | 4152 | <0.01 | 0.6 | <0.5 | 0.1 | 1322 | 0.6 | 0.1 | <0.1 | <2 | >40.00 | 0.369 | <1 | 2 | 1.02 | 441 | 0.004 | 262 | 0.13 | 0.055 | 5.53 | <0.1 | <0.01 | 0.3 | <0.1 | 0.5 | <1 | <0.5 | <0.2
VEG | LBAR-02 | 218 Cu | 502942 | 6779114 |  |  | 63.998 | 2.077 | 0.7 | 105.1 | 5.4 | 1443 | 0.2 | 8.4 | 3.1 | 3236 | 0.07 | 0.6 | <0.5 | 0.1 | 1016 | 0.7 | 0.1 | <0.1 | <2 | >40.00 | 0.454 | <1 | 2 | 1.13 | 320 | 0.007 | 246 | 0.15 | 0.042 | 5.11 | <0.1 | <0.01 | 0.6 | <0.1 | 0.49 | <1 | 0.8 | <0.2
VEG | LBAR-03 | 218 Cu | 503047 | 6779111 |  |  | 62.051 | 1.696 | 0.6 | 198 | 11 | 2576 | 0.7 | 6.3 | 5 | 5231 | 0.15 | 1.3 | 1.9 | 0.1 | 1300 | 1.1 | 0.2 | <0.1 | 2 | >40.00 | 0.727 | <1 | 3 | 1.23 | 223 | 0.009 | 266 | 0.18 | 0.077 | 9.13 | <0.1 | <0.01 | 0.7 | <0.1 | 0.67 | <1 | 0.6 | <0.2
VEG | LBAR-04 | 218 Cu | 503145 | 6779057 |  |  | 63.788 | 1.39 | 0.7 | 147.7 | 15.4 | 2432 | 0.3 | 9.7 | 6.7 | 6931 | 0.14 | 0.6 | 1.9 | 0.1 | 1362 | 3.8 | 0.2 | <0.1 | 2 | >40.00 | 0.789 | <1 | 2 | 1.42 | 281 | 0.008 | 300 | 0.25 | 0.094 | 4.58 | <0.1 | <0.01 | 0.6 | <0.1 | 0.54 | <1 | 0.9 | <0.2
VEG | LBAR-05 | 218 Cu | 503225 | 6778995 |  |  | 63.73 | 1.828 | 0.6 | 110.3 | 3.4 | 1887 | 0.2 | 2.1 | 1 | 2556 | 0.03 | 1 | <0.5 | <0.1 | 1202 | 0.2 | <0.1 | <0.1 | <2 | 39.52 | 0.572 | <1 | 2 | 1.07 | 418 | 0.005 | 291 | 0.09 | 0.059 | >10.00 | <0.1 | <0.01 | 0.7 | <0.1 | 0.58 | <1 | <0.5 | <0.2
VEG | LBAR-06 | 218 Cu | 503282 | 6778861 |  |  | 63.186 | 1.495 | 1 | 170.7 | 7.5 | 2808 | 0.6 | 15.5 | 6.6 | 6152 | 0.13 | 1.8 | 1.9 | 0.1 | 1136 | 1.9 | 0.2 | <0.1 | 2 | 36.33 | 0.757 | <1 | 3 | 2.04 | 201 | 0.008 | 345 | 0.22 | 0.084 | 9.44 | <0.1 | <0.01 | 0.6 | <0.1 | 0.7 | <1 | 0.9 | <0.2
VEG | LBAR-07 | 218 Cu | 503358 | 6778722 |  |  | 63.053 | 1.776 | 0.6 | 156.8 | 7.3 | 1565 | 0.4 | 11.4 | 5.4 | 5078 | 0.11 | <0.5 | <0.5 | 0.1 | 1202 | 1 | 0.2 | <0.1 | <2 | >40.00 | 0.532 | <1 | 2 | 1.87 | 216 | 0.006 | 310 | 0.15 | 0.071 | 6.7 | <0.1 | <0.01 | 0.6 | <0.1 | 0.65 | <1 | 0.6 | <0.2
VEG | LBAR-08 | 218 Cu | 503423 | 6778543 |  |  | 63.358 | 1.853 | 0.5 | 175.3 | 3.5 | 1707 | 0.2 | 3 | 1.9 | 2874 | 0.09 | 1.2 | 1.1 | 0.2 | 894 | 0.9 | 0.1 | <0.1 | <2 | 34.43 | 0.535 | <1 | 2 | 1.11 | 309 | 0.006 | 288 | 0.1 | 0.058 | >10.00 | <0.1 | <0.01 | 0.6 | <0.1 | 0.51 | <1 | 0.5 | <0.2
VEG | LBAR-09 | 218 Cu | 503523 | 6778435 |  |  | 63.158 | 1.694 | 0.4 | 132 | 5.1 | 2103 | 0.1 | 10.5 | 4.8 | 4609 | 0.06 | 0.8 | 1.7 | <0.1 | 936 | 0.6 | <0.1 | <0.1 | <2 | 34.62 | 0.504 | <1 | 3 | 1.36 | 257 | 0.005 | 335 | 0.21 | 0.046 | >10.00 | <0.1 | <0.01 | 0.5 | <0.1 | 0.56 | <1 | <0.5 | <0.2
VEG | LBAR-10 | split |  |  | split from LSB-04 |  | 63.164 | 2.824 | 0.6 | 74 | 5.9 | 1341 | 0.2 | 6.8 | 3 | 3399 | 0.23 | 1.7 | 2.5 | 0.2 | 1628 | 0.9 | 0.2 | <0.1 | 3 | 33.46 | 0.363 | 1 | 3 | 0.9 | 2148 | 0.009 | 187 | 0.19 | 0.084 | 4.41 | <0.1 | <0.01 | 0.9 | <0.1 | 0.49 | <1 | <0.5 | <0.2
VEG | LBJ-01 | Java/Bacon SE | 504992 | 6806132 |  |  | 63.13 | 2.111 | 1.1 | 98.7 | 4.3 | 1911 | 0.5 | 7.6 | 2.1 | 1991 | 0.13 | 0.9 | 2.4 | 0.1 | 1214 | 0.5 | 0.2 | <0.1 | <2 | 31.6 | 0.734 | <1 | 2 | 0.96 | 154 | 0.008 | 265 | 0.15 | 0.085 | >10.00 | <0.1 | <0.01 | 0.6 | <0.1 | 0.58 | <1 | <0.5 | <0.2
VEG | LBJ-02 | Java/Bacon SE | 505007 | 6805888 |  |  | 63.378 | 1.913 | 1.9 | 109.9 | 5.6 | 1344 | 0.3 | 11.2 | 5.4 | 4622 | 0.23 | 0.8 | 3.2 | 0.3 | 1420 | 1.6 | 0.2 | <0.1 | <2 | 35.6 | 0.584 | 1 | 4 | 1.01 | 146 | 0.01 | 234 | 0.29 | 0.124 | 6.65 | <0.1 | <0.01 | 0.9 | <0.1 | 0.54 | <1 | <0.5 | <0.2
VEG | LBJ-03 | Java/Bacon SE | 504995 | 6805676 |  |  | 63.511 | 2.393 | 0.4 | 72.8 | 3.1 | 1755 | 0.2 | 3.5 | 1.4 | 2976 | 0.07 | 0.6 | 0.8 | 0.1 | 1080 | 4.1 | <0.1 | <0.1 | <2 | 37.23 | 0.423 | <1 | 2 | 0.78 | 248 | 0.005 | 220 | 0.12 | 0.065 | 6.12 | <0.1 | <0.01 | 0.6 | <0.1 | 0.38 | <1 | <0.5 | <0.2
VEG | LBJ-04 | Java/Bacon SE | 505006 | 6805482 |  |  | 63.52 | 2.909 | 0.4 | 66.2 | 4.1 | 3284 | 0.2 | 3.1 | 1.8 | 1186 | 0.14 | 0.8 | 0.9 | 0.2 | 3071 | 0.3 | 0.2 | <0.1 | <2 | 38.74 | 0.292 | <1 | 2 | 0.96 | 675 | 0.007 | 213 | 0.14 | 0.103 | 4.21 | <0.1 | <0.01 | 0.6 | <0.1 | 0.53 | <1 | 0.6 | <0.2
VEG | LBJ-05 | Java/Bacon SE | 504999 | 6805279 |  |  | 63.793 | 1.596 | 0.5 | 137.2 | 7.2 | 3349 | 0.4 | 3.7 | 2.3 | 2432 | 0.18 | 1.2 | 2.1 | 0.1 | 1867 | 1.1 | 0.2 | <0.1 | <2 | 34.39 | 0.656 | <1 | 2 | 1.17 | 172 | 0.009 | 308 | 0.16 | 0.068 | 6.46 | <0.1 | <0.01 | 0.6 | <0.1 | 0.59 | <1 | <0.5 | <0.2
VEG | LBJ-06 | Java/Bacon SE | 504997 | 6805070 |  |  | 63.401 | 4.314 | 0.2 | 32.3 | 1.7 | 1202 | <0.1 | 1.3 | 0.7 | 852 | 0.01 | <0.5 | <0.5 | <0.1 | 2076 | 0.4 | <0.1 | <0.1 | <2 | 38.78 | 0.557 | <1 | <1 | 0.61 | 1067 | 0.004 | 152 | 0.05 | 0.062 | 6.69 | <0.1 | <0.01 | 0.2 | <0.1 | 0.42 | <1 | <0.5 | <0.2
VEG | LBJ-07 | Java/Bacon SE | 505006 | 6804866 |  |  | 63.118 | 3.158 | 0.7 | 64.6 | 3.2 | 1542 | 0.5 | 2.7 | 1.5 | 736 | 0.06 | <0.5 | <0.5 | 0.1 | 2537 | 0.6 | <0.1 | <0.1 | <2 | >40.00 | 0.236 | <1 | 2 | 0.69 | 1108 | 0.004 | 151 | 0.1 | 0.052 | 2.55 | <0.1 | <0.01 | 0.4 | <0.1 | 0.47 | <1 | 0.7 | 0.2
VEG | LBJ-08 | Java/Bacon SE | 505004 | 6804670 |  |  | 53.526 | 1.688 | 2.6 | 92.6 | 5.7 | 1423 | 0.2 | 7.3 | 2.9 | 4721 | 0.19 | <0.5 | 10.9 | 0.1 | 1237 | 1.4 | 0.2 | <0.1 | <2 | 34.85 | 0.727 | <1 | 3 | 0.98 | 198 | 0.01 | 204 | 0.24 | 0.103 | 8.5 | <0.1 | <0.01 | 0.7 | <0.1 | 0.4 | <1 | 0.7 | <0.2
VEG | LBJ-09 | Java/Bacon SE | 505005 | 6804469 |  |  | 62.799 | 1.422 | 1.4 | 138.9 | 5.7 | 2637 | 0.3 | 8.7 | 2.9 | 4833 | 0.12 | <0.5 | 1.2 | <0.1 | 1244 | 0.6 | 0.1 | <0.1 | <2 | 32.52 | 0.54 | <1 | 2 | 0.95 | 204 | 0.006 | 311 | 0.13 | 0.108 | >10.00 | <0.1 | <0.01 | 0.6 | <0.1 | 0.48 | <1 | <0.5 | <0.2
VEG | LBJ-10 | Java/Bacon SE | 505001 | 6804294 |  |  | 62.823 | 1.359 | 1.7 | 119.3 | 12.3 | 2507 | 0.4 | 9.9 | 4.2 | 3995 | 0.31 | 1.1 | 2.2 | 0.2 | 1464 | 2.1 | 0.2 | <0.1 | 3 | 34.89 | 0.735 | 1 | 4 | 1.43 | 101 | 0.013 | 258 | 0.29 | 0.154 | 4.11 | <0.1 | <0.01 | 1.2 | <0.1 | 0.68 | 1 | <0.5 | <0.2
VEG | LBJ-11 | Java/Bacon SE | 504996 | 6804061 |  |  | 62.404 | 1.898 | 1.2 | 99.2 | 6.6 | 1394 | 0.4 | 7.8 | 2.7 | 4825 | 0.1 | <0.5 | 1.4 | <0.1 | 1698 | 1 | <0.1 | <0.1 | <2 | 37.69 | 0.525 | <1 | 2 | 0.74 | 163 | 0.007 | 228 | 0.15 | 0.12 | 6.77 | <0.1 | <0.01 | 0.6 | <0.1 | 0.47 | <1 | 0.6 | <0.2
VEG | LBJ-12 | Java/Bacon NW | 501296 | 6809640 |  |  | 54.91 | 1.341 | 0.9 | 232.8 | 11.3 | 2908 | 0.7 | 11.7 | 4.3 | 1563 | 0.45 | 1.7 | 3.6 | 0.3 | 1600 | 2.1 | 0.3 | <0.1 | 8 | 31.22 | 1.25 | 2 | 5 | 1.05 | 83 | 0.017 | 262 | 0.33 | 0.157 | 6.2 | <0.1 | <0.01 | 1.5 | <0.1 | 1.01 | 1 | 0.7 | <0.2
VEG | LBJ-13 | Java/Bacon NW | 501511 | 6809632 |  |  | 63.903 | 1.463 | 0.5 | 282.6 | 5.9 | 1985 | 0.8 | 9.8 | 3 | 2432 | 0.18 | 1.3 | 2.3 | 0.1 | 1086 | 2.3 | 0.1 | <0.1 | 3 | 30.2 | 0.975 | <1 | 2 | 1.1 | 145 | 0.01 | 273 | 0.19 | 0.121 | >10.00 | <0.1 | <0.01 | 0.7 | <0.1 | 0.61 | <1 | 0.6 | <0.2
VEG | LBJ-14 | Java/Bacon NW | 501730 | 6809596 |  |  | 62.856 | 1.447 | 1.1 | 193.9 | 3.2 | 2687 | 0.3 | 7.1 | 1.7 | 3438 | 0.1 | 1.1 | 0.6 | <0.1 | 1047 | 2.4 | <0.1 | <0.1 | <2 | 28.83 | 0.727 | <1 | 2 | 1.33 | 158 | 0.006 | 300 | 0.1 | 0.09 | >10.00 | <0.1 | <0.01 | 0.5 | <0.1 | 0.54 | <1 | <0.5 | <0.2
VEG | LBJ-15 | Java/Bacon NW | 501910 | 6809586 |  |  | 63.127 | 3.06 | 0.7 | 90.1 | 2.8 | 1454 | 0.5 | 5 | 1.4 | 2077 | 0.06 | <0.5 | <0.5 | 0.1 | 1661 | 0.4 | <0.1 | <0.1 | <2 | >40.00 | 0.288 | <1 | 1 | 0.64 | 320 | 0.005 | 189 | 0.1 | 0.079 | 4.66 | <0.1 | 0.01 | 0.6 | <0.1 | 0.29 | <1 | <0.5 | <0.2
VEG | LBJ-16 | Java/Bacon NW | 502111 | 6809561 |  |  | 63.71 | 2.505 | 1.7 | 101.3 | 4.3 | 1334 | 0.3 | 5.5 | 2.2 | 2222 | 0.14 | 1.1 | <0.5 | 0.1 | 1131 | 2.2 | 0.2 | <0.1 | <2 | 36.45 | 0.574 | <1 | 2 | 0.83 | 136 | 0.008 | 177 | 0.15 | 0.113 | 9.78 | <0.1 | <0.01 | 0.9 | <0.1 | 0.65 | <1 | <0.5 | <0.2
VEG | LBJ-17 | Java/Bacon NW | 502310 | 6809526 |  |  | 63.591 | 2.249 | 0.2 | 88.3 | 4.3 | 4013 | 0.2 | 3.4 | 1.6 | 1821 | 0.09 | 1.1 | 0.6 | 0.1 | 2857 | 0.6 | <0.1 | <0.1 | <2 | 37.37 | 0.348 | <1 | 2 | 1.07 | 193 | 0.005 | 272 | 0.1 | 0.101 | 4.88 | <0.1 | <0.01 | 0.5 | <0.1 | 0.52 | <1 | <0.5 | 0.2
VEG | LBJ-18 | Java/Bacon NW | 502528 | 6809484 |  |  | 62.966 | 1.933 | 1 | 177.1 | 3.2 | 1369 | 0.7 | 3.3 | 1.9 | 4011 | 0.05 | <0.5 | 1.4 | <0.1 | 1149 | 46.8 | <0.1 | <0.1 | <2 | 37.31 | 0.675 | <1 | <1 | 0.79 | 192 | 0.004 | 299 | 0.06 | 0.091 | 5.92 | <0.1 | <0.01 | 0.3 | <0.1 | 0.74 | <1 | <0.5 | <0.2
VEG | LBJ-19 | Java/Bacon NW | 502734 | 6809458 |  |  | 63.962 | 2.405 | 1 | 106.9 | 7.7 | 2278 | 0.7 | 9.1 | 2.4 | 4761 | 0.22 | 1.5 | <0.5 | 0.2 | 898 | 2.2 | 0.1 | <0.1 | <2 | 37.02 | 0.622 | 1 | 4 | 0.94 | 164 | 0.011 | 213 | 0.26 | 0.095 | 4.91 | <0.1 | <0.01 | 1.1 | 0.2 | 0.63 | <1 | <0.5 | <0.2
VEG | LBJ-20 | Java/Bacon NW | 502946 | 6809442 | Split inot LBKS-23 |  | 63.743 | 2.731 | 0.3 | 107.9 | 3.1 | 3561 | 0.7 | 2.5 | 1.3 | 2069 | 0.06 | <0.5 | 1.2 | 0.1 | 1666 | 0.6 | <0.1 | <0.1 | <2 | 39.62 | 0.244 | <1 | 1 | 0.94 | 196 | 0.004 | 229 | 0.08 | 0.096 | 3.99 | <0.1 | <0.01 | 0.4 | <0.1 | 0.36 | <1 | 0.7 | <0.2
VEG | LBJ-21 | split |  |  | split from BLSS-10 |  | 62.779 | 1.755 | 1.4 | 132 | 2.7 | 2291 | 0.1 | 4 | 1.5 | 2099 | 0.06 | <0.5 | 2.3 | <0.1 | 1008 | 1.1 | <0.1 | <0.1 | <2 | 35.82 | 0.426 | <1 | <1 | 1.02 | 282 | 0.004 | 262 | 0.08 | 0.084 | 7.2 | <0.1 | <0.01 | 0.3 | <0.1 | 0.46 | <1 | <0.5 | <0.2
VEG | LBJ-22 | split rep |  |  | from Fish Lake porphyry Mo-Cu-Au |  | 63.049 | 2.242 | 6.4 | 279.7 | 24.6 | 1567 | 1.7 | 15.3 | 7.4 | 4374 | 0.71 | 3.1 | 126 | 0.8 | 1467 | 0.4 | 0.4 | 0.6 | 15 | 27.77 | 0.526 | 3 | 9 | 1.36 | 207 | 0.025 | 152 | 0.55 | 0.183 | 7.2 | 0.5 | <0.01 | 1.6 | 0.3 | 0.36 | 1 | <0.5 | <0.2
VEG | LKS-01 | Java/Bacon SE | 504499 | 6806353 |  |  | 62.947 | 1.802 | 1 | 164.5 | 17.6 | 2435 | 0.3 | 25.2 | 7 | 4018 | 0.23 | 1.8 | 0.7 | 0.2 | 1421 | 2.5 | 0.2 | <0.1 | 5 | 35.89 | 0.731 | 1 | 4 | 1.88 | 198 | 0.011 | 181 | 0.22 | 0.066 | 4.73 | <0.1 | <0.01 | 0.6 | <0.1 | 0.58 | <1 | <0.5 | <0.2
VEG | LKS-02 | Java/Bacon SE | 504479 | 6806153 |  |  | 63.483 | 1.839 | 2.3 | 210.6 | 7.2 | 1835 | 0.6 | 10.2 | 8.6 | >10000 | 0.17 | 2 | 1.9 | 0.1 | 814 | 68.8 | 0.2 | <0.1 | 3 | 34.31 | 1.567 | <1 | 2 | 0.94 | 114 | 0.011 | 259 | 0.29 | 0.067 | 5.52 | <0.1 | 0.01 | 0.5 | 1.2 | 0.96 | 1 | 0.5 | <0.2
VEG | LKS-03 | Java/Bacon SE | 504489 | 6805945 |  |  | 60.943 | 1.813 | 1.2 | 103.2 | 3.2 | 3041 | 0.2 | 5.4 | 0.9 | 2679 | 0.06 | 1.2 | 5 | <0.1 | 1199 | 2 | <0.1 | <0.1 | <2 | 32.1 | 0.714 | <1 | 2 | 1.04 | 412 | 0.006 | 240 | 0.07 | 0.035 | >10.00 | <0.1 | <0.01 | 0.3 | <0.1 | 0.62 | <1 | <0.5 | <0.2
VEG | LKS-04 | Java/Bacon SE | 504487 | 6805744 |  |  | 61.938 | 2.208 | 0.7 | 83.3 | 3.2 | 2489 | 0.7 | 1.6 | 0.8 | 1849 | <0.01 | 1.4 | <0.5 | <0.1 | 1111 | 0.9 | <0.1 | <0.1 | <2 | 35.75 | 0.345 | <1 | <1 | 0.66 | 465 | 0.003 | 238 | 0.04 | 0.067 | 8.6 | <0.1 | <0.01 | 0.2 | <0.1 | 0.38 | <1 | <0.5 | <0.2
VEG | LKS-05 | Java/Bacon SE | 504489 | 6805551 |  |  | 63.809 | 1.623 | 0.6 | 223.1 | 5.8 | 3037 | 0.3 | 3.7 | 0.7 | 1085 | 0.05 | 1.5 | 0.7 | <0.1 | 1025 | 0.9 | <0.1 | <0.1 | 2 | 34.22 | 0.625 | <1 | 1 | 0.69 | 314 | 0.005 | 312 | 0.07 | 0.052 | 8.54 | <0.1 | <0.01 | 0.4 | <0.1 | 0.62 | <1 | <0.5 | <0.2
VEG | LKS-06 | Java/Bacon SE | 504488 | 6805350 |  |  | 60.05 | 1.331 | 0.9 | 208.5 | 5.7 | 3212 | 0.5 | 9.2 | 1.7 | 2536 | 0.13 | 1.6 | 0.9 | 0.1 | 1093 | 4.4 | 0.1 | <0.1 | 3 | 32.35 | 1.116 | <1 | 3 | 1.17 | 186 | 0.009 | 261 | 0.12 | 0.06 | 7.87 | <0.1 | <0.01 | 0.4 | <0.1 | 0.69 | <1 | <0.5 | <0.2
VEG | LKS-07 | Java/Bacon SE | 504492 | 6805152 |  |  | 67.089 | 2.362 | 0.1 | 65 | 2.2 | 2007 | 0.2 | 2.1 | 0.3 | 728 | <0.01 | 1.3 | <0.5 | <0.1 | 2186 | 0.4 | <0.1 | <0.1 | <2 | >40.00 | 0.265 | <1 | <1 | 0.49 | 2591 | 0.002 | 211 | 0.03 | 0.027 | 4.59 | <0.1 | <0.01 | 0.1 | <0.1 | 0.43 | <1 | <0.5 | <0.2
VEG | LKS-08 | Java/Bacon SE | 504498 | 6804950 |  |  | 63.869 | 2.268 | 1 | 75 | 3.6 | 1596 | 0.2 | 3 | 0.8 | 1921 | <0.01 | 1.5 | <0.5 | <0.1 | 1274 | 0.5 | <0.1 | <0.1 | <2 | 31.46 | 0.82 | <1 | 1 | 0.86 | 445 | 0.005 | 209 | 0.06 | 0.037 | 8.66 | <0.1 | <0.01 | 0.2 | <0.1 | 0.5 | <1 | <0.5 | <0.2
VEG | LKS-09 | Java/Bacon SE | 504496 | 6804750 |  |  | 43.739 | 1.451 | 0.8 | 93.1 | 10.9 | 1458 | 0.3 | 7.5 | 3 | 4016 | 0.12 | 1.7 | 1.4 | 0.1 | 2534 | 3.4 | 0.1 | <0.1 | 2 | 34.46 | 0.669 | <1 | 3 | 0.87 | 377 | 0.009 | 234 | 0.15 | 0.048 | 5.73 | <0.1 | <0.01 | 0.4 | <0.1 | 0.59 | <1 | 1.2 | <0.2
VEG | LKS-10 | Java/Bacon SE | 504497 | 6804551 |  |  | 64.063 | 1.279 | 1.1 | 117 | 4.5 | 2234 | 0.1 | 6 | 1.5 | 4495 | 0.08 | 0.9 | <0.5 | <0.1 | 2800 | 1.6 | 0.1 | <0.1 | 2 | 29.61 | 0.603 | <1 | 2 | 1.29 | 237 | 0.007 | 362 | 0.12 | 0.052 | 7.49 | <0.1 | <0.01 | 0.4 | <0.1 | 0.5 | <1 | 0.7 | <0.2
VEG | LKS-11 | Java/Bacon SE | 504498 | 6804354 |  |  | 62.908 | 2.135 | 0.5 | 94.3 | 5.6 | 1578 | 0.3 | 3.9 | 1.3 | 2643 | <0.01 | <0.5 | <0.5 | <0.1 | 1479 | 0.9 | <0.1 | <0.1 | <2 | 34.82 | 0.381 | <1 | 1 | 0.92 | 618 | 0.003 | 194 | 0.07 | 0.036 | 7.85 | <0.1 | <0.01 | 0.1 | 0.1 | 0.32 | <1 | <0.5 | <0.2
VEG | LKS-12 | Java/Bacon SE | 504498 | 6804148 |  |  | 62.966 | 1.818 | 0.6 | 98.6 | 5.8 | 2210 | 0.2 | 5.2 | 2.2 | 3672 | 0.04 | <0.5 | <0.5 | <0.1 | 2944 | 1.4 | 0.1 | <0.1 | <2 | 33.91 | 0.554 | <1 | 1 | 1.3 | 276 | 0.005 | 242 | 0.09 | 0.056 | 5.67 | <0.1 | <0.01 | 0.2 | <0.1 | 0.44 | <1 | 0.7 | <0.2
VEG | LKS-13 | Java/Bacon NW | 501264 | 6809355 |  |  | 59.424 | 1.057 | 1.1 | 222 | 13.4 | 2888 | 0.7 | 32.9 | 7.5 | 8416 | 0.26 | 2.3 | <0.5 | 0.2 | 1270 | 7.6 | 0.2 | <0.1 | 7 | 31.12 | 1.495 | 1 | 4 | 1.64 | 110 | 0.014 | 281 | 0.36 | 0.069 | 4.8 | <0.1 | <0.01 | 0.7 | <0.1 | 0.87 | 1 | 0.9 | <0.2
VEG | LKS-14 | Java/Bacon NW | 501485 | 6809325 |  |  | 63.464 | 1.168 | 1.2 | 175.1 | 6.4 | 2204 | 0.4 | 20.8 | 5.4 | 8102 | 0.32 | 1.7 | 5.5 | 0.2 | 946 | 3.3 | 0.2 | <0.1 | 9 | 24.15 | 1.541 | <1 | 4 | 1.79 | 127 | 0.014 | 255 | 0.26 | 0.089 | >10.00 | <0.1 | <0.01 | 0.9 | <0.1 | 0.8 | <1 | <0.5 | <0.2
VEG | LKS-15 | Java/Bacon NW | 501673 | 6809338 |  |  | 63.663 | 2.048 | 0.8 | 147 | 4.9 | 1894 | 0.8 | 8.2 | 2.1 | 1667 | 0.15 | 1.4 | 2.4 | 0.1 | 1435 | 0.9 | 0.2 | <0.1 | 5 | 35.72 | 0.687 | <1 | 2 | 0.82 | 161 | 0.008 | 188 | 0.16 | 0.068 | 7.38 | <0.1 | <0.01 | 0.6 | <0.1 | 0.47 | <1 | <0.5 | <0.2
VEG | LKS-16 | Java/Bacon NW | 501871 | 6809331 |  |  | 63.125 | 2.914 | 0.3 | 103.5 | 3.6 | 2260 | 0.3 | 3.3 | 1.2 | 972 | 0.09 | 1.1 | 1.5 | 0.2 | 2489 | 0.4 | 0.2 | <0.1 | <2 | >40.00 | 0.263 | <1 | 2 | 0.65 | 1059 | 0.005 | 189 | 0.1 | 0.061 | 4.5 | <0.1 | <0.01 | 0.5 | <0.1 | 0.54 | <1 | <0.5 | <0.2
VEG | LKS-17 | Java/Bacon NW | 502084 | 6809345 |  |  | 63.506 | 1.75 | 0.3 | 114.6 | 2.5 | 2955 | 0.4 | 3.3 | 1.7 | 2893 | 0.05 | 0.6 | 0.6 | <0.1 | 1904 | 0.6 | <0.1 | <0.1 | <2 | 36.06 | 0.583 | <1 | <1 | 1.36 | 169 | 0.004 | 364 | 0.09 | 0.073 | 8.88 | <0.1 | <0.01 | 0.4 | <0.1 | 0.49 | <1 | <0.5 | <0.2
VEG | LKS-18 | Java/Bacon NW | 502268 | 6809325 |  |  | 63.377 | 2.216 | 0.4 | 91.7 | 7.3 | 4992 | 0.6 | 5.2 | 2.7 | 1793 | 0.18 | 0.9 | 2 | 0.2 | 1860 | 1.3 | 0.2 | <0.1 | <2 | 38.6 | 0.339 | <1 | 3 | 1.1 | 148 | 0.008 | 214 | 0.16 | 0.087 | 5.28 | <0.1 | <0.01 | 0.8 | <0.1 | 0.53 | <1 | 0.6 | <0.2
VEG | LKS-19 | Java/Bacon NW | 502475 | 6809325 |  |  | 63.825 | 2.641 | 0.2 | 77.5 | 4.2 | 3706 | 0.5 | 3.1 | 1.5 | 2379 | 0.09 | 1.2 | 0.8 | 0.2 | 2052 | 0.8 | 0.2 | <0.1 | <2 | >40.00 | 0.293 | <1 | 2 | 0.82 | 223 | 0.005 | 201 | 0.11 | 0.073 | 3.65 | <0.1 | <0.01 | 0.5 | <0.1 | 0.38 | <1 | <0.5 | 0.3
VEG | LKS-20 | Java/Bacon NW | 502678 | 6809343 |  |  | 62.74 | 1.712 | 0.3 | 90.7 | 3.3 | 2987 | 1.9 | 1.3 | 1.3 | 4636 | 0.03 | <0.5 | 1.4 | <0.1 | 1384 | 2.7 | <0.1 | <0.1 | <2 | 38.6 | 0.394 | <1 | 1 | 0.76 | 301 | 0.004 | 272 | 0.07 | 0.05 | 5.36 | <0.1 | <0.01 | 0.3 | <0.1 | 0.35 | <1 | <0.5 | <0.2
VEG | LKS-21 | Java/Bacon NW | 502865 | 6809338 |  |  | 63.471 | 2.293 | 0.7 | 97.4 | 1.8 | 3292 | 0.3 | 1.9 | 1 | 1349 | 0.08 | 1.7 | <0.5 | <0.1 | 1407 | 1.3 | <0.1 | <0.1 | <2 | 27.24 | 0.476 | <1 | 1 | 1.03 | 302 | 0.005 | 263 | 0.1 | 0.065 | >10.00 | <0.1 | 0.01 | 0.4 | <0.1 | 0.55 | <1 | <0.5 | <0.2
VEG | LKS-22 | Java/Bacon NW | 503072 | 6809328 |  |  | 63.291 | 1.839 | 0.5 | 149 | 4.8 | 2786 | 0.6 | 7.1 | 2.9 | 5049 | 0.15 | 0.6 | 2.4 | 0.2 | 1586 | 2.1 | 0.1 | <0.1 | <2 | 32.63 | 0.47 | <1 | 2 | 1.22 | 161 | 0.007 | 190 | 0.28 | 0.122 | 7.99 | <0.1 | <0.01 | 0.7 | <0.1 | 0.54 | <1 | <0.5 | <0.2
VEG | LKS-23 | split |  |  | split from LBJ-20 |  | 63.29 | 2.644 | 0.1 | 102.7 | 3 | 3641 | 0.8 | 3.7 | 1.3 | 2024 | 0.05 | 1.6 | 0.9 | 0.1 | 1855 | 0.6 | <0.1 | <0.1 | <2 | 38.66 | 0.228 | <1 | 1 | 0.94 | 243 | 0.004 | 221 | 0.07 | 0.083 | 3.92 | <0.1 | <0.01 | 0.6 | <0.1 | 0.38 | <1 | <0.5 | 0.2
VEG | LSB-01 | Thirtymile | 500291 | 6822390 |  |  | 63.468 | 2.271 | 0.4 | 90.2 | 8.4 | 2534 | 0.5 | 5.3 | 2.1 | 2573 | 0.13 | 0.7 | 0.9 | 0.2 | 1628 | 0.6 | 0.1 | <0.1 | 4 | >40.00 | 0.34 | <1 | 3 | 0.94 | 295 | 0.008 | 213 | 0.15 | 0.037 | 3.43 | <0.1 | <0.01 | 0.6 | 0.2 | 0.41 | <1 | <0.5 | <0.2
VEG | LSB-02 | Thirtymile | 500404 | 6822600 |  |  | 62.81 | 2.408 | 0.2 | 99.4 | 5.6 | 1915 | 0.2 | 2.6 | 0.8 | 2121 | 0.02 | <0.5 | <0.5 | <0.1 | 2487 | 1.1 | 0.1 | <0.1 | <2 | >40.00 | 0.32 | <1 | 2 | 0.6 | 2709 | 0.006 | 191 | 0.08 | 0.027 | 4.61 | <0.1 | <0.01 | 0.4 | <0.1 | 0.41 | <1 | <0.5 | <0.2
VEG | LSB-03 | Thirtymile | 500525 | 6822691 |  |  | 62.83 | 2.457 | 0.2 | 85.9 | 2.7 | 1347 | 0.4 | 2.6 | 1.1 | 2206 | 0.04 | 1.2 | 0.6 | <0.1 | 1889 | 0.9 | <0.1 | <0.1 | <2 | >40.00 | 0.307 | <1 | 2 | 0.87 | 4001 | 0.005 | 184 | 0.12 | 0.023 | 5.13 | <0.1 | <0.01 | 0.3 | <0.1 | 0.43 | <1 | <0.5 | <0.2
VEG | LSB-04 | Thirtymile | 500622 | 6822791 | split into LBAR-10 |  | 63.539 | 2.848 | 0.7 | 87.9 | 7 | 1496 | 0.3 | 9.5 | 3.5 | 3915 | 0.34 | 0.8 | 0.6 | 0.2 | 1672 | 1.6 | 0.2 | <0.1 | 7 | 37.87 | 0.391 | 1 | 5 | 1.01 | 2053 | 0.01 | 194 | 0.24 | 0.102 | 4.92 | <0.1 | <0.01 | 1.2 | <0.1 | 0.49 | <1 | <0.5 | <0.2
VEG | LSB-05 | Thirtymile | 500734 | 6822887 |  |  | 62.454 | 2.18 | 0.9 | 112 | 6.6 | 1610 | 0.2 | 7.6 | 3.6 | 2093 | 0.59 | 2.2 | <0.5 | 0.4 | 1431 | 2.4 | 0.3 | 0.1 | 14 | 33.83 | 0.396 | 2 | 8 | 0.83 | 379 | 0.014 | 198 | 0.4 | 0.083 | 3.94 | <0.1 | <0.01 | 2 | 0.2 | 0.33 | 1 | <0.5 | <0.2
VEG | LSB-06 | Thirtymile | 500882 | 6822922 |  |  | 63.097 | 2.515 | 0.9 | 100.7 | 5.9 | 1783 | 0.4 | 7 | 3.2 | 2197 | 0.25 | 1.4 | 3.1 | 0.3 | 2082 | 1.2 | 0.2 | <0.1 | 5 | 39.02 | 0.427 | 1 | 5 | 1.23 | 367 | 0.011 | 173 | 0.26 | 0.052 | 4.81 | <0.1 | <0.01 | 0.9 | 0.2 | 0.37 | <1 | 1 | <0.2
VEG | LSB-07 | Thirtymile | 500984 | 6823038 |  |  | 63.885 | 2.369 | 1 | 94.7 | 3.4 | 2172 | 0.3 | 3.8 | 1.2 | 869 | 0.12 | 0.8 | 1.6 | 0.2 | 1526 | 0.5 | 0.1 | <0.1 | <2 | 36.9 | 0.403 | <1 | 3 | 0.86 | 1694 | 0.007 | 204 | 0.11 | 0.046 | >10.00 | <0.1 | 0.01 | 0.5 | <0.1 | 0.47 | <1 | <0.5 | <0.2
VEG | LSB-08 | Mars | 513132 | 6793510 |  |  | 62.051 | 2.196 | 0.8 | 119.8 | 20.3 | 892 | 0.1 | 36.4 | 9 | 2871 | 0.52 | 1.9 | 1.4 | 0.3 | 2284 | 1.6 | 0.3 | <0.1 | 11 | 35.12 | 0.811 | 2 | 6 | 1.46 | 222 | 0.016 | 176 | 0.62 | 0.103 | 4.35 | <0.1 | <0.01 | 1.3 | 0.6 | 0.44 | 1 | 0.8 | <0.2
VEG | LSB-09 | Mars | 513020 | 6793618 |  |  | 63.907 | 1.241 | 0.7 | 263.9 | 13.7 | 2957 | 0.5 | 18.2 | 8.6 | 3658 | 0.28 | 1.2 | 2.3 | 0.2 | 2024 | 0.9 | 0.2 | <0.1 | 4 | 38.41 | 0.86 | 1 | 4 | 1.71 | 198 | 0.011 | 307 | 0.45 | 0.114 | 8.54 | <0.1 | <0.01 | 1 | 0.4 | 0.54 | <1 | 0.8 | <0.2
VEG | LSB-10 | 218 Cu | 503144 | 6778220 |  |  | 63.253 | 1.848 | 0.6 | 200.6 | 8.6 | 3919 | 0.3 | 1.8 | 1.1 | 1685 | 0.13 | <0.5 | 0.9 | 0.2 | 2375 | 0.8 | 0.2 | <0.1 | <2 | >40.00 | 0.764 | <1 | 3 | 2 | 269 | 0.009 | 383 | 0.13 | 0.051 | 6.94 | <0.1 | <0.01 | 0.6 | <0.1 | 0.57 | <1 | <0.5 | <0.2
VEG | LSB-11 | 218 Cu | 503107 | 6778063 |  |  | 63.329 | 1.907 | 0.3 | 158.8 | 8.8 | 2180 | 0.5 | 6.9 | 2.5 | 4009 | 0.08 | <0.5 | <0.5 | 0.1 | 1148 | 1.3 | 0.1 | <0.1 | <2 | 39.51 | 0.569 | <1 | 2 | 1.2 | 323 | 0.007 | 232 | 0.11 | 0.043 | 7.67 | <0.1 | <0.01 | 0.5 | <0.1 | 0.5 | <1 | <0.5 | <0.2
VEG | LSB-12 | 218 Cu | 503264 | 6778035 |  |  | 62.974 | 2.336 | 0.3 | 110.6 | 6.2 | 3282 | 0.8 | 1.6 | 1.3 | 1823 | 0.12 | 1.5 | 1.5 | 0.3 | 2859 | 0.3 | 0.2 | <0.1 | <2 | >40.00 | 0.359 | <1 | 3 | 1.41 | 277 | 0.008 | 400 | 0.15 | 0.073 | 5.85 | <0.1 | <0.01 | 0.6 | <0.1 | 0.47 | <1 | <0.5 | <0.2
VEG | LSB-13 | 218 Cu | 502947 | 6778543 |  |  | 63.081 | 2.028 | 0.3 | 131.1 | 10.7 | 4623 | 0.5 | 5.6 | 2.3 | 3535 | 0.04 | 1 | <0.5 | <0.1 | 1129 | 1.2 | 0.1 | <0.1 | <2 | >40.00 | 0.512 | <1 | 2 | 1.68 | 295 | 0.006 | 316 | 0.09 | 0.037 | 5.24 | <0.1 | <0.01 | 0.5 | <0.1 | 0.51 | <1 | <0.5 | <0.2