## Sheet1
SampleID | Sample_Type | Report | Location | Trench | Date | Year | Sampler | UTM_East | UTM_North | Elevation m | WP _ID | Waypoint _type | Collection_Method | Rock Type | Lithology | Structure | Mineralization | Notes | Mineralization_pct | Alteration | Min_1_Type | Min_1_pct | Occur_1 | Min_2_Type | Min_2_pct | Occur_2 | Min_3_Type | Min_3_pct | Occur_3 | Min_4_Type | Min_4_pct | Occur_4 | Min_5_Type | Min_5_pct | Occur_5 | Bag_No | Date_Sent | Lab | Cert_Date | Certificate_ID | Cert_Sample_ID | Sample_Type | Au_Plot_ppm | Au_oz_T | Au_gt | Ag_oz_T | Ag_gt | Ag_ppm_FA | Au_ppm_FA | Au_ppb_FA | Au_ppm | Ag_ppm | Al_pct | As_ppm | Au_ppb | B_ppm | Ba_ppm | Be_ppm | Bi_ppm | Ca_pct | Cd_ppm | Co_ppm | Cr_ppm | Cu_ppm | Fe_pct | Ga_ppm | Hg_ppm | K_pct | La_ppm | Mg_pct | Mn_ppm | Mo_ppm | Na_pct | Ni_ppm | P_pct | Pb_ppm | S_pct | Sb_ppm | Sc_ppm | Se_ppm | Sn_ppm | Sr_ppm | Th_ppm | Ti_pct | Tl_ppm | U_ppm | V_ppm | W_ppm | Y_ppm | Zn_ppm | Te_ppm | P_ppm | Au_ppb_3B_MS | Pt_ppb_3B_MS | Pd_ppb_3B_MS | Rh_ppb_3B_MS | Pb_pct | Cu_pct_7AR | Zn_pct_7AR | Ni_pct | Pt_gm_mt | Pd_gm_mt | Rh_gm_mt | Ce_ppm | Hf_ppm | In_ppm | Li_ppm | Nb_ppm | Rb_ppm | Re_ppm | Ta_ppm | Zr_ppm | Method | method | texture | moisture | site_slope | depth | quality | horizon | site_vegetation | ground_cover
1959885 | Rock |  | Silver City |  |  | 2013 |  | 555602 | 7131839 | [28 empty] | Acme Labs |  | WHI13000170 | 1962235 | Rock | 0.0044 | [8 empty] | 0.9 | 0.14 | 34.5 | <0.5 | <1 | 454 |  | 0.6 | <0.01 | <0.1 | 0.3 | 3 | 9.2 | 3.2 | 1 | 0.14 | 0.11 | 10 | 0.01 | 29 | 4.1 | 0.109 | 0.8 | 0.018 | 438.1 | 0.32 | 11 | 0.4 | <0.5 |  | 14 | 7.5 | 0.001 | <0.1 |  | <2 | 0.1 |  | 27 | <0.2
1959886 | Rock |  | Silver City |  |  | 2013 |  | 555544 | 7131973 | [28 empty] | Acme Labs |  | WHI13000170 | 1962236 | Rock | 0.009 | [8 empty] | <0.1 | 0.15 | 23.2 | 8.1 | <1 | 52 |  | <0.1 | <0.01 | 0.1 | 0.3 | 2 | 4.6 | 0.53 | <1 | 0.01 | 0.15 | 10 | <0.01 | 44 | 1 | 0.003 | 0.7 | 0.003 | 7.4 | <0.05 | 0.2 | 0.8 | <0.5 |  | 1 | 11.1 | <0.001 | <0.1 |  | <2 | <0.1 |  | 25 | <0.2
5272410 | Rock |  | Silver City |  | 2013-09-14 | 2013 | W.D. Mann | 554776 | 7133308 | 844 | [27 empty] | Acme Labs |  | WHI13000437 | 5272410 | Rock | 0.0018 | [8 empty] | <0.1 | 2.61 | 2.7 | 1.8 | <20 | 110 |  | <0.1 | 1.07 | 0.4 | 40.8 | 214 | 45.6 | 4.07 | <0.5 | 0.03 | 0.04 | 5 | 2.18 | 1356 | 1.7 | 0.02 | 151.8 | 0.137 | 3.2 | 4.4 | 0.3 | <0.1 | 7 |  | 63 | 1.2 | 0.312 | <0.05 |  | 78 | <0.1 |  | 95 | <0.2
5272411 | Rock |  | Silver City |  | 2013-09-14 | 2013 | W.D. Mann | 554776 | 7133308 | 844 | [27 empty] | Acme Labs |  | WHI13000437 | 5272411 | Rock | 0.0033 | [8 empty] | 0.1 | 0.61 | 9 | 3.3 | <20 | 80 |  | 0.1 | 0.25 | 0.2 | 8.9 | 97 | 23.2 | 2.33 | <0.5 | 0.1 | 0.05 | 6 | 0.4 | 337 | 9.1 | 0.015 | 56.2 | 0.037 | 6.8 | 1.6 | 1 | <0.1 | 2 |  | 21 | 1.8 | 0.068 | <0.05 |  | 27 | <0.1 |  | 53 | <0.2
5272412 | Rock |  | Silver City |  | 2013-09-14 | 2013 | W.D. Mann | 554735 | 7133332 | 848 | [27 empty] | Acme Labs |  | WHI13000437 | 5272412 | Rock | 0.0008 | [8 empty] | <0.1 | 1.25 | 1 | 0.8 | <20 | 71 |  | 0.1 | 0.14 | 0.2 | 8.4 | 8 | 10.3 | 1.73 | <0.5 | 0.01 | 0.04 | 10 | 1.19 | 423 | 0.4 | <0.001 | 19.1 | 0.022 | 2.3 | 1.8 | <0.1 | <0.1 | 3 |  | 7 | 6.1 | 0.004 | <0.05 |  | 13 | <0.1 |  | 30 | <0.2
5272413 | Rock |  | Silver City |  | 2013-09-14 | 2013 | W.D. Mann | 554664 | 7132846 | 892 | [27 empty] | Acme Labs |  | WHI13000437 | 5272413 | Rock | 0.0042 | [8 empty] | 0.5 | 0.88 | 5.5 | 4.2 | <20 | 107 |  | 0.2 | 0.02 | 2.6 | 13.3 | 20 | 106.9 | 2.2 | 0.6 | 0.22 | 0.09 | 9 | 0.44 | 507 | 5.8 | 0.005 | 50.4 | 0.019 | 9.9 | 2.2 | 1 | 0.2 | 2 |  | 10 | 3.2 | 0.003 | <0.05 |  | 16 | <0.1 |  | 141 | <0.2
5272414 | Rock |  | Silver City |  | 2013-09-14 | 2013 | W.D. Mann | 556138 | 7132593 | 849 | [27 empty] | Acme Labs |  | WHI13000437 | 5272414 | Rock | 0.0017 | [8 empty] | <0.1 | 3.74 | 0.7 | 1.7 | <20 | 177 |  | <0.1 | 0.59 | <0.1 | 36.5 | 128 | 93.1 | 4.91 | <0.5 | 0.01 | 0.09 | 4 | 3.73 | 807 | <0.1 | 0.002 | 52.7 | 0.026 | 7 | 6.4 | 0.2 | <0.1 | 5 |  | 47 | 1.8 | 0.21 | <0.05 |  | 79 | 0.1 |  | 67 | <0.2
5272415 | Rock |  | Silver City |  | 2013-09-14 | 2013 | W.D. Mann | 556170 | 7132594 | 852 | [27 empty] | Acme Labs |  | WHI13000437 | 5272415 | Rock | -0.0005 | [8 empty] | <0.1 | 4.01 | 8.3 | <0.5 | <20 | 109 |  | <0.1 | 0.54 | <0.1 | 38.6 | 178 | 96.5 | 5.6 | <0.5 | <0.01 | 0.04 | 6 | 3.81 | 1040 | 0.2 | 0.009 | 71.6 | 0.053 | 9.1 | 13.1 | 0.2 | <0.1 | 7 |  | 34 | 2.8 | 0.092 | <0.05 |  | 128 | <0.1 |  | 61 | <0.2
5272416 | Rock |  | Silver City |  | 2013-09-14 | 2013 | W.D. Mann | 556317 | 7132519 | 860 | [27 empty] | Acme Labs |  | WHI13000437 | 5272416 | Rock | 0.0008 | [8 empty] | <0.1 | 0.88 | 2.2 | 0.8 | <20 | 216 |  | <0.1 | 0.1 | <0.1 | 3.7 | 4 | 4.7 | 1.51 | <0.5 | 0.01 | 0.21 | 12 | 0.17 | 287 | 0.4 | 0.043 | 5.4 | 0.016 | 12.2 | 3.4 | 0.3 | <0.1 | 3 |  | 14 | 5.9 | 0.006 | <0.05 |  | 13 | <0.1 |  | 36 | <0.2
5272417 | Rock |  | Silver City |  | 2013-09-14 | 2013 | W.D. Mann | 556369 | 7132476 | [28 empty] | Acme Labs |  | WHI13000437 | 5272417 | Rock | 0.0015 | [8 empty] | <0.1 | 4.98 | 2.2 | 1.5 | <20 | 386 |  | <0.1 | 2.91 | <0.1 | 12.1 | 68 | 81.8 | 2.22 | <0.5 | 0.01 | 0.07 | 8 | 0.85 | 289 | 0.2 | 0.494 | 15.8 | 0.039 | 6.8 | 11 | 0.5 | <0.1 | 10 |  | 221 | 2.7 | 0.042 | <0.05 |  | 193 | <0.1 |  | 37 | <0.2
5272418 | Rock |  | Silver City |  | 2013-09-14 | 2013 | W.D. Mann | 556723 | 7131978 | 722 | [27 empty] | Acme Labs |  | WHI13000437 | 5272418 | Rock | -0.0005 | [8 empty] | 0.2 | 0.12 | 1.5 | <0.5 | <20 | 31 |  | 0.3 | 0.12 | 0.1 | 3.4 | 6 | 8.7 | 1.58 | <0.5 | <0.01 | 0.01 | 3 | 0.03 | 641 | 0.8 | 0.016 | 7.5 | 0.037 | 63.7 | 1.6 | 0.3 | <0.1 | <1 |  | 7 | 1 | 0.002 | <0.05 |  | 3 | <0.1 |  | 14 | <0.2
5272419 | Rock |  | Silver City |  | 2013-09-14 | 2013 | W.D. Mann | 556360 | 7132518 | 870 | [27 empty] | Acme Labs |  | WHI13000437 | 5272419 | Rock | -0.0005 | [8 empty] | <0.1 | 0.95 | 2.5 | <0.5 | <20 | 138 |  | 0.1 | 0.09 | <0.1 | 1.4 | 2 | 7.5 | 1.3 | <0.5 | <0.01 | 0.1 | 11 | 0.18 | 117 | 0.1 | 0.043 | 1.4 | 0.025 | 9.8 | 2.4 | 0.5 | <0.1 | 2 |  | 10 | 6.1 | 0.004 | <0.05 |  | 8 | <0.1 |  | 46 | <0.2
5272420 | Rock |  | Silver City |  | 2013-09-14 | 2013 | W.D. Mann | 554756 | 7132714 | 873 | [27 empty] | Acme Labs |  | WHI13000437 | 5272420 | Rock | -0.0005 | [8 empty] | <0.1 | 0.55 | <0.5 | <0.5 | <20 | 29 |  | <0.1 | 0.08 | <0.1 | 2.5 | 12 | 2.9 | 1.41 | <0.5 | 0.02 | 0.02 | 12 | 0.25 | 233 | 0.4 | 0.016 | 5.7 | 0.038 | 7.7 | 1.4 | 0.3 | <0.1 | 2 |  | 6 | 4.1 | 0.001 | <0.05 |  | 8 | <0.1 |  | 30 | <0.2
5272421 | Rock |  | Silver City |  | 2013-09-14 | 2013 | W.D. Mann | 555987 | 7133434 | [28 empty] | Acme Labs |  | WHI13000437 | 5272421 | Rock | 0.005 | [8 empty] | 0.1 | 0.72 | 15.9 | 5 | <20 | 282 |  | 0.3 | 0.69 | 0.2 | 1.7 | <1 | 9.9 | 1.09 | <0.5 | 0.01 | 0.23 | 8 | 0.08 | 139 | <0.1 | 0.008 | 0.7 | 0.011 | 28.1 | 2 | 1.2 | <0.1 | 2 |  | 51 | 4.4 | 0.065 | 0.2 |  | 3 | 0.2 |  | 20 | <0.2
5272422 | Rock |  | Silver City |  | 2013-09-14 | 2013 | W.D. Mann | 552996 | 7133426 | 776 | [27 empty] | Acme Labs |  | WHI13000437 | 5272422 | Rock | 0.0018 | [8 empty] | <0.1 | 0.89 | 2.1 | 1.8 | <20 | 150 |  | <0.1 | 0.25 | <0.1 | 8.8 | 42 | 12.7 | 1.71 | <0.5 | <0.01 | 0.15 | 16 | 0.66 | 289 | 0.1 | 0.023 | 21.9 | 0.038 | 7.6 | 3.8 | 0.2 | <0.1 | 3 |  | 23 | 7.2 | 0.034 | <0.05 |  | 30 | <0.1 |  | 27 | <0.2
5272423 | Rock |  | Silver City |  | 2013-09-14 | 2013 | W.D. Mann | 552996 | 7133426 | 776 | [27 empty] | Acme Labs |  | WHI13000437 | 5272423 | Rock | 0.0038 | [8 empty] | <0.1 | 1.5 | 2.9 | 3.8 | <20 | 186 |  | <0.1 | 0.53 | <0.1 | 14.7 | 32 | 38.8 | 2.58 | <0.5 | <0.01 | 0.22 | 16 | 1.11 | 330 | 0.2 | 0.032 | 21.4 | 0.074 | 10 | 4.3 | 0.3 | <0.1 | 5 |  | 53 | 9 | 0.116 | <0.05 |  | 59 | 0.1 |  | 43 | <0.2
5272424 | Rock |  | Silver City |  | 2013-09-14 | 2013 | W.D. Mann | 552274 | 7133158 | [28 empty] | Acme Labs |  | WHI13000437 | 5272424 | Rock | -0.0005 | [8 empty] | <0.1 | 1.43 | 43.3 | <0.5 | <20 | 229 |  | 0.1 | 12.19 | 0.6 | 32.1 | 177 | 34.5 | 5.62 | <0.5 | <0.01 | 0.09 | 12 | 1.61 | 2095 | 5 | <0.001 | 202.1 | 0.174 | 13.7 | 7.2 | 0.5 | <0.1 | 5 |  | 183 | 1.2 | 0.005 | <0.05 |  | 48 | <0.1 |  | 117 | <0.2
5272425 | Rock |  | Silver City |  | 2013-09-14 | 2013 | W.D. Mann | 552316 | 7133237 | 621 | [27 empty] | Acme Labs |  | WHI13000437 | 5272425 | Rock | -0.0005 | [8 empty] | <0.1 | 0.8 | 7.1 | <0.5 | <20 | 45 |  | <0.1 | 26.07 | 0.5 | 14.3 | 14 | 48 | 2.76 | <0.5 | <0.01 | <0.01 | 63 | 1.38 | 2970 | 0.5 | 0.006 | 26.1 | 0.55 | 14.9 | 4.1 | 0.2 | <0.1 | 3 |  | 2724 | 8.4 | 0.005 | 0.14 |  | 34 | <0.1 |  | 49 | <0.2
5272426 | Rock |  | Silver City |  | 2013-09-14 | 2013 | W.D. Mann | 552304 | 7133235 | 621 | [27 empty] | Acme Labs |  | WHI13000437 | 5272426 | Rock | -0.0005 | [8 empty] | 0.2 | 2.13 | 1.3 | <0.5 | <20 | 12 |  | 0.4 | 5.18 | <0.1 | 25.4 | 208 | 51.8 | 3.41 | <0.5 | <0.01 | <0.01 | 11 | 4.84 | 633 | 0.3 | <0.001 | 160.5 | 0.096 | 44.8 | 8.5 | <0.1 | <0.1 | 5 |  | 440 | 1.6 | 0.004 | <0.05 |  | 62 | <0.1 |  | 35 | <0.2
5272427 | Rock |  | Silver City |  | 2013-09-14 | 2013 | W.D. Mann | 553104 | 7133727 | 842 | [27 empty] | Acme Labs |  | WHI13000437 | 5272427 | Rock | -0.0005 | [8 empty] | <0.1 | 0.01 | 2.3 | <0.5 | <20 | 5 |  | <0.1 | 0.1 | <0.1 | 0.3 | 6 | 0.9 | 0.27 | <0.5 | <0.01 | <0.01 | 1 | <0.01 | 53 | <0.1 | <0.001 | 3 | 0.004 | 0.3 | 0.3 | <0.1 | <0.1 | <1 |  | 11 | <0.1 | <0.001 | <0.05 |  | <2 | <0.1 |  | 2 | <0.2