## Results
Project: | 14196-002
Summary of Cyanide Bottle Roll Tests
Sample ID | Reagent Consumption kg/t of |  | Extraction/Recovery, % |  | Residue Grade | Head Grade Calc | 2
| NaCN | CaO | Au | Ag | g/t Au | Au total, g/t | 8
CN-1, BS-3A13-03,Gravity tail, 77 µm | 0.1394955 | 0.4899675 | 90.2339 | 84.52811 | 0.55 | 43.46595 | 24
CN-2, BS-3A13-02,Gravity tail, 82 µm | 0.06 | 0.38 | 85.38525 | 63.273 | 0.1 | 1.51 | 48
CN-3, BS-3A13-01,Gravity tail, 67 µm | 0.16 | 0.52 | 74.3 | 47.3 | 0.09 | 0.45

## Overall
Project: | 14196-002
Sample | Au Rec., % | Gravity | Gr-tail CN | Comb Gr & Gr-tail CN
|  | GR-1 | CN-1
BS-3A13-03 | Conc. | 78.9 | 90.2 | 97.9322
| Tail | 21.1 | 9.8 | 2.0678
|  | GR-2 | CN-2
BS-3A13-02 | Conc. | 88.46171 | 85.4 | 98.31541
| Tail | 11.53829 | 14.6 | 1.684591
|  | GR-3 | CN-3
BS-3A13-01 | Conc. | 74.64457 | 74.33931 | 93.49362
| Tail | 25.35543 | 25.66069 | 6.506379

## CN-1
Test ID: | CN-1 |  |  |  | Project: | 14196-002 | [5 empty] | Date: | 2014-09-16 | [7 empty] | Y
N
Sample ID: | GR-1(BS-3A13-03) Gravity Tails
Purpose: | To evaluate gold extraction by cyanide leaching.
Procedure: | The ground feed sample was pulped to 40% solids. The pulp was brought to a pH range of 10.5-11 with lime. Then, 0.5 g/L of cyanide was added and the pulp was agitated. NaCN, pH and DO were monitored over the duration of the test. Intermittent solution samples were removed for Au and Ag assay. At 48h, the termination of the test, the pulp was filtered and the residue washed with fresh water. The final leach solution and the residue were submitted for Au and Ag analysis.
Feed: |  | 1000 | g of GR-1(BS-3A13-03) Gravity Tails |  |  |  | pH Range: | 10.5 - 11 | maintained with lime as required.
Pulp Density: |  | 40% | solids |  |  |  | Pb(NO3)2 Concentration: | 0 | g/t
Solution Volume: |  | 1500 | mL |  |  |  | Cyanide Concentration: | 0.5 | maintained
Target Bottle Weight: |  | 3512 | g |  |  |  | Target Additon: | 0.7583418
[7 empty] | Cyanide Purity: | 98.9%
Grind: |  | 1 | kg for | 25 | min in | #2 Rod | mill at | 50 | % solids
| Target K80 = | 75 | µm |  |  | PSA on Residue: | Y |  |  | Bottle #: |  | 1
| Actual K80 = | 77 | µm |  |  | Duplicate Residue Assay: | N |  |  | Bottle Tare: |  | 1012 | g
Time (h) | Added (g) |  |  |  | Residual (g) |  | Consumed (g) |  | pH | D.O2 | Air/ O2 | Intermittent Weight (g) | AgNO3 |  | H2C2O4 Titration (mL) | AgNO3 (mL) | Lapse Hours | Titration Volume (mL) | Assay Volume (mL) | Total Sample Volume (mL)
| Actual |  | Equivalent |  | NaCN | CaO | NaCN | CaO |  |  |  |  | Titration (mL) | C.F.
| NaCN | Ca(OH)2 | NaCN | CaO
9.4
0-2 | 0.76 | 0.29 | 0.75164 | 0.2146 | 0.76635615 | 0 | 0 |  | 10.9 | 2.9 |  | 3515 | 1.06 | 1.05 |  | 1.113 | 2 | 10 | 30 | 40
2-8 | 0 | 0.157 | 0 | 0.11618 | 0.6348342 | 0 | 0 |  | 10.9 | 7.4 |  | 3512 | 0.88 | 1.05 |  | 0.924 | 8 | 10 | 30 | 40
8-24 | 0.29 | 0.195 | 0.28681 | 0.1443 | 0.93850575 | 0 | 0 |  | 10.9 | 7.7 |  | 3513 | 1.3 | 1.05 |  | 1.365 | 24 | 10 | 30 | 40
24-48 | 0 | 0.282 | 0 | 0.20868 | 0.88139205 | 0.1321056 | 0 | 0.0765744 | 10.9 | 8.6 |  | 3514 | 1.22 | 1.05 | 0.96 | 1.281 | 48 | 10 | 30 | 40
Total | 1.05 | 0.924 | 1.03845 | 0.68376 | 0.88139205 | 0.1321056 | 0.15705795 | 0.5516544
Total (kg/t of sample feed) |  |  | 0.9223288 | 0.6073008 |  |  | 0.1394955 | 0.4899675
Cyanidation Results:
Product | Amount (g, mL) | Assays, mg/L, g/t, % |  |  | Sample (mg) |  |  | Total (mg) |  |  |  | % Extraction
|  | Au | Ag |  | Au | Ag | 0 | Au | Ag | 0 |  | Au | Ag | 0
2hr PLS | 1377.1 | 19.234 | 2.101 |  | 0.76936 | 0.08404 | 0 | 26.4871414 | 2.8932871 | 0 |  | 54.12353 | 56.79853 | 0
8hr PLS | 1374.1 | 25.416 | 2.792 |  | 1.01664 | 0.11168 | 0 | 35.6934856 | 3.8364872 |  |  | 72.93567 | 75.31463 | 0
24hr PLS | 1375.1 | 29.416 | 3.21 |  | 1.17664 | 0.1284 | 0 | 42.2359416 | 4.414071 |  |  | 86.30445 | 86.65326 | 0
48hr PLS | 1376.1 | 29.937 | 3.129 |  | 1.19748 | 0.12516 | 0 | 44.1589457 | 4.3058169 |  |  | 90.2339 | 84.52811 | 0
Residue | 1125.9 | 0.55 | 0.7 |  |  |  |  | 4.779365 | 0.78813 |  |  | 9.766101 | 15.47189 | 0
Head (calc.) | 1125.9 | 43.46595 | 4.524333 | 0
Head (direct) |  | 55.1 | 5.2
Summary Table |  |  |  | Addition (kg/t) |  | Consumption (kg/t) |  | % Extraction
Test ID | Sample ID | Grind Size (µm) | Leach Time | NaCN | CaO | NaCN | CaO | Au | Ag | 0
CN-1 | GR-1(BS-3A13-03) Gravity Tails | 77 | 48 | 0.9223288 | 0.6073008 | 0.1394955 | 0.4899675 | 90.2339 | 84.52811 | 0

## CN-2
Test ID: | CN-2 |  |  |  | Project: | 14196-002 | [5 empty] | Date: | 2014-10-08 | [7 empty] | Y
N
Sample ID: | GR-2(BS-3A13-02) Gravity Tails
Purpose: | To evaluate gold extraction by cyanide leaching.
Procedure: | The ground feed sample was pulped to 40% solids. The pulp was brought to a pH range of 10.5-11 with lime. Then, 0.5 g/L of cyanide was added and the pulp was agitated. NaCN, pH and DO were monitored over the duration of the test. Intermittent solution samples were removed for Au and Ag assay. At 48h, the termination of the test, the pulp was filtered and the residue washed with fresh water. The final leach solution and the residue were submitted for Au and Ag analysis.
Feed: |  | 1000 | g of GR-2(BS-3A13-02) Gravity Tails |  |  |  | pH Range: | 10.5 - 11 | maintained with lime as required.
Pulp Density: |  | 40% | solids |  |  |  | Pb(NO3)2 Concentration: | 0 | g/t
Solution Volume: |  | 1500 | mL |  |  |  | Cyanide Concentration: | 0.5 | maintained
Target Bottle Weight: |  | 3512 | g |  |  |  | Target Additon: | 0.7583418
[7 empty] | Cyanide Purity: | 98.9%
Grind: |  | 1 | kg for | 25 | min in | #2 Rod | mill at | 50 | % solids
| Target K80 = | 75 | µm |  |  | PSA on Residue: | Y |  |  | Bottle #: |  | 1
| Actual K80 = | 82 | µm |  |  | Duplicate Residue Assay: | N |  |  | Bottle Tare: |  | 1012 | g
Time (h) | Added (g) |  |  |  | Residual (g) |  | Consumed (g) |  | pH | D.O2 | Air/ O2 | Intermittent Weight (g) | AgNO3 |  | H2C2O4 Titration (mL) | AgNO3 (mL) | Lapse Hours | Titration Volume (mL) | Assay Volume (mL) | Total Sample Volume (mL)
| Actual |  | Equivalent |  | NaCN | CaO | NaCN | CaO |  |  |  |  | Titration (mL) | C.F.
| NaCN | Ca(OH)2 | NaCN | CaO
8.7
0-2 | 0.76 | 0.624 | 0.75164 | 0.46176 | 0.7812504 | 0 | 0 |  | 10.8 | 3.7 |  | 3514 | 0.96 | 1.05 |  | 1.008 | 2 | 10 | 30 | 40
2-8 | 0 | 0 | 0 | 0 | 0.755859825 | 0 | 0 |  | 11.1 | 7.9 |  | 3512 | 0.93 | 1.05 |  | 0.9765 | 8 | 10 | 30 | 40
8-24 | 0 | 0 | 0 | 0 | 0.63394695 | 0 | 0 |  | 10.9 | 8.2 |  | 3512 | 0.78 | 1.05 |  | 0.819 | 24 | 10 | 30 | 40
24-48 | 0 | 0 | 0 | 0 | 0.690393375 | 0.1005615 | 0 | 0 | 10.7 | 9.1 |  | 3511 | 0.85 | 1.05 | 0.65 | 0.8925 | 48 | 10 | 30 | 40
Total | 0.76 | 0.624 | 0.75164 | 0.46176 | 0.690393375 | 0.1005615 | 0.061246625 | 0.3611985
Total (kg/t of sample feed) |  |  | 0.7896208 | 0.485093 |  |  | 0.06434145 | 0.37945
Cyanidation Results:
Product | Amount (g, mL) | Assays, mg/L, g/t, % |  |  | Sample (mg) |  |  | Total (mg) |  |  |  | % Extraction
|  | Au | Ag |  | Au | Ag | 0 | Au | Ag | 0 |  | Au | Ag | 0
2hr PLS | 1550.1 | 0.676 | 0.247 |  | 0.02704 | 0.00988 | 0 | 1.0478676 | 0.3828747 | 0 |  | 72.91493 | 59.08957 | 0
8hr PLS | 1548.1 | 0.744 | 0.247 |  | 0.02976 | 0.00988 | 0 | 1.1788264 | 0.3823807 |  |  | 82.02758 | 59.01333 | 0
24hr PLS | 1548.1 | 0.713 | 0.259 |  | 0.02852 | 0.01036 | 0 | 1.1605953 | 0.4009579 |  |  | 80.75899 | 61.88037 | 0
48hr PLS | 1547.1 | 0.738 | 0.265 |  | 0.02952 | 0.0106 | 0 | 1.2270798 | 0.4099815 |  |  | 85.38525 | 63.273 | 0
Residue | 951.9 | 0.1 | 0.25 |  |  |  |  | 0.21003 | 0.237975 |  |  | 14.61475 | 36.727 | 0
Head (calc.) | 951.9 | 1.509728 | 0.6806981 | 0
Head (direct) |  | 1.52 | 0.53
Summary Table |  |  |  | Addition (kg/t) |  | Consumption (kg/t) |  | % Extraction
Test ID | Sample ID | Grind Size (µm) | Leach Time | NaCN | CaO | NaCN | CaO | Au | Ag | 0
CN-2 | GR-2(BS-3A13-02) Gravity Tails | 82 | 48 | 0.7896208 | 0.485093 | 0.06434145 | 0.37945 | 85.38525 | 63.273 | 0

## CN-3
Test ID: | CN-3 |  |  |  | Project: | 14196-002 | [5 empty] | Date: | 2014-10-28 | [7 empty] | Y
N
Sample ID: | GR-3(BS-3A13-01) Gravity Tails
Purpose: | To evaluate gold extraction by cyanide leaching.
Procedure: | The ground feed sample was pulped to 40% solids. The pulp was brought to a pH range of 10.5-11 with lime. Then, 0.5 g/L of cyanide was added and the pulp was agitated. NaCN, pH and DO were monitored over the duration of the test. Intermittent solution samples were removed for Au and Ag assay. At 48h, the termination of the test, the pulp was filtered and the residue washed with fresh water. The final leach solution and the residue were submitted for Au and Ag analysis.
Feed: |  | 1000 | g of GR-3(BS-3A13-01) Gravity Tails |  |  |  | pH Range: | 10.5 - 11 | maintained with lime as required.
Pulp Density: |  | 40% | solids |  |  |  | Pb(NO3)2 Concentration: | 0 | g/t
Solution Volume: |  | 1500 | mL |  |  |  | Cyanide Concentration: | 0.5 | maintained
Target Bottle Weight: |  | 3516 | g |  |  |  | Target Additon: | 0.7583418
[7 empty] | Cyanide Purity: | 98.9%
Grind: |  | 1 | kg for | 23 | min in | #2 Rod | mill at | 50 | % solids
| Target K80 = | 75 | µm |  |  | PSA on Residue: | Y |  |  | Bottle #: |  | 1
| Actual K80 = | 67 | µm |  |  | Duplicate Residue Assay: | N |  |  | Bottle Tare: |  | 1016 | g
Time (h) | Added (g) |  |  |  | Residual (g) |  | Consumed (g) |  | pH | D.O2 | Air/ O2 | Intermittent Weight (g) | AgNO3 |  | H2C2O4 Titration (mL) | AgNO3 (mL) | Lapse Hours | Titration Volume (mL) | Assay Volume (mL) | Total Sample Volume (mL)
| Actual |  | Equivalent |  | NaCN | CaO | NaCN | CaO |  |  |  |  | Titration (mL) | C.F.
| NaCN | Ca(OH)2 | NaCN | CaO
8.8
0-2 | 0.76 | 0.642 | 0.75164 | 0.47508 | 0.684726 | 0 | 0.066914 |  | 10.8 | 4.8 |  | 3515 | 0.85 | 1.05 |  | 0.8925 | 2 | 10 | 30 | 40
2-8 | 0 | 0 | 0 | 0 | 0.63680715 | 0 | 0 |  | 10.8 | 7.4 |  | 3516 | 0.79 | 1.05 |  | 0.8295 | 8 | 10 | 30 | 40
8-24 | 0.13 | 0.126 | 0.12857 | 0.09324 | 0.7894488 | 0 | 0 |  | 10.91 | 8.4 |  | 3515 | 0.98 | 1.05 |  | 1.029 | 24 | 10 | 30 | 40
24-48 | 0 | 0 | 0 | 0 | 0.725004 | 0.0629104 | 0 | 0 | 10.7 | 9 |  | 3515 | 0.9 | 1.05 | 0.41 | 0.945 | 48 | 10 | 30 | 40
Total | 0.89 | 0.768 | 0.88021 | 0.56832 | 0.725004 | 0.0629104 | 0.155206 | 0.5054096
Total (kg/t of sample feed) |  |  | 0.912513 | 0.5891769 |  |  | 0.1609019 | 0.5239577
Cyanidation Results:
Product | Amount (g, mL) | Assays, mg/L, g/t, % |  |  | Sample (mg) |  |  | Total (mg) |  |  |  | % Extraction
|  | Au | Ag |  | Au | Ag | 0 | Au | Ag | 0 |  | Au | Ag | 0
2hr PLS | 1534.4 | 0.061 | 0.064 |  | 0.00244 | 0.00256 | 0 | 0.0935984 | 0.0982016 | 0 |  | 21.79215 | 21.46481 | 0
8hr PLS | 1535.4 | 0.131 | 0.113 |  | 0.00524 | 0.00452 | 0 | 0.2035774 | 0.1735002 |  |  | 47.39812 | 37.92351 | 0
24hr PLS | 1534.4 | 0.195 | 0.125 |  | 0.0078 | 0.005 | 0 | 0.306888 | 0.1918 |  |  | 71.45152 | 41.92346 | 0
48hr PLS | 1534.4 | 0.198 | 0.141 |  | 0.00792 | 0.00564 | 0 | 0.3192912 | 0.2163504 |  |  | 74.33931 | 47.28966 | 0
Residue | 964.6 | 0.09 | 0.25 |  |  |  |  | 0.110214 | 0.24115 |  |  | 25.66069 | 52.71034 | 0
Head (calc.) | 964.6 | 0.4452677 | 0.4742903 | 0
Head (direct) |  | 0.47 | 0.4
Summary Table |  |  |  | Addition (kg/t) |  | Consumption (kg/t) |  | % Extraction
Test ID | Sample ID | Grind Size (µm) | Leach Time | NaCN | CaO | NaCN | CaO | Au | Ag | 0
CN-3 | GR-3(BS-3A13-01) Gravity Tails | 67 | 48 | 0.912513 | 0.5891769 | 0.1609019 | 0.5239577 | 74.33931 | 47.28966 | 0