## WH14134318
WH14134318 - Finalized
CLIENT : "RANSIL - Silver Range Resources Ltd."
# of SAMPLES : 4
DATE RECEIVED : 2014-09-04 DATE FINALIZED : 2014-09-20
PROJECT : "SNAIL"
CERTIFICATE COMMENTS : "ME-MS61:REE's may not be totally soluble in this method. "
PO NUMBER : " "
| ME-MS61 | ME-MS61 | ME-MS61 | ME-MS61 | ME-MS61 | ME-MS61 | ME-MS61 | ME-MS61 | ME-MS61 | ME-MS61 | ME-MS61 | ME-MS61 | ME-MS61 | ME-MS61 | ME-MS61 | ME-MS61 | ME-MS61 | ME-MS61 | ME-MS61 | ME-MS61 | ME-MS61 | ME-MS61 | ME-MS61 | ME-MS61 | ME-MS61 | ME-MS61 | ME-MS61 | ME-MS61 | ME-MS61 | ME-MS61 | ME-MS61 | ME-MS61 | ME-MS61 | ME-MS61 | ME-MS61 | ME-MS61 | ME-MS61 | ME-MS61 | ME-MS61 | ME-MS61 | ME-MS61 | ME-MS61 | ME-MS61 | ME-MS61 | ME-MS61 | ME-MS61 | ME-MS61 | ME-MS61
SAMPLE | Ag | Al | As | Ba | Be | Bi | Ca | Cd | Ce | Co | Cr | Cs | Cu | Fe | Ga | Ge | Hf | In | K | La | Li | Mg | Mn | Mo | Na | Nb | Ni | P | Pb | Rb | Re | S | Sb | Sc | Se | Sn | Sr | Ta | Te | Th | Ti | Tl | U | V | W | Y | Zn | Zr
DESCRIPTION | ppm | % | ppm | ppm | ppm | ppm | % | ppm | ppm | ppm | ppm | ppm | ppm | % | ppm | ppm | ppm | ppm | % | ppm | ppm | % | ppm | ppm | % | ppm | ppm | ppm | ppm | ppm | ppm | % | ppm | ppm | ppm | ppm | ppm | ppm | ppm | ppm | % | ppm | ppm | ppm | ppm | ppm | ppm | ppm
M896187 | 0.46 | 0.16 | 23 | 40 | 0.09 | 0.6 | 0.05 | 8.46 | 6.31 | 0.2 | 23 | 0.1 | 18.3 | 0.35 | 0.97 | 0.05 | 0.1 | 0.176 | 0.03 | 3.5 | 3.6 | 0.03 | 76 | 0.31 | 0.01 | 0.6 | 1.8 | 70 | 64.9 | 1.1 | <0.002 | 0.13 | 4.3 | 0.3 | <1 | 1.1 | 10.4 | <0.05 | <0.05 | 1.8 | 0.011 | 0.05 | 0.3 | 25 | 9.1 | 1.1 | 1030 | 4.7
M896188 | 0.15 | 5.56 | 10 | 3900 | 1.09 | 0.17 | 0.22 | 0.36 | 34.2 | 8.8 | 84 | 2.74 | 35.8 | 2.97 | 12.8 | 0.16 | 1.6 | 0.046 | 1.41 | 17.8 | 38.5 | 0.77 | 172 | 2.09 | 1.45 | 7.1 | 31.6 | 870 | 9.9 | 59.5 | 0.002 | 0.04 | 1.15 | 10.5 | 2 | 1.1 | 118 | 0.47 | 0.08 | 5.1 | 0.284 | 0.35 | 1.6 | 143 | 1.8 | 13.6 | 130 | 61.3
M896189 | 0.13 | 0.69 | 4 | 110 | 0.1 | 0.1 | 0.02 | 0.08 | 18.3 | 0.2 | 28 | 0.78 | 1.7 | 0.25 | 1.61 | 0.14 | 0.7 | <0.005 | 0.25 | 8.6 | 7 | 0.02 | 21 | 0.23 | 0.02 | 3.7 | 1.2 | 160 | 6.5 | 11 | <0.002 | 0.03 | 2.07 | 0.9 | <1 | 0.3 | 35.1 | 0.13 | <0.05 | 2.3 | 0.049 | 0.15 | 0.6 | 43 | 1.8 | 2.6 | 6 | 23.5
M896190 | 0.03 | 2.38 | 6.8 | 390 | 0.65 | 0.11 | 0.57 | 0.65 | 29.6 | 3.2 | 10 | 1.54 | 7 | 1.41 | 5.35 | 0.16 | 0.6 | 0.025 | 0.8 | 13.2 | 14.4 | 0.11 | 282 | 0.57 | 0.35 | 3.7 | 9.3 | 860 | 8.7 | 39.6 | <0.002 | 0.01 | 0.5 | 4.6 | 1 | 0.8 | 56.5 | 0.29 | <0.05 | 5.1 | 0.115 | 0.22 | 1.5 | 48 | 2.6 | 18.8 | 93 | 17.1