## Sheet1
Table 4. Rock and Silt UTM and Selected Results WILLOW 2015.
Willow Rx UTM Nad 83 |  |  | Mo | Cu | Pb | Zn | Ag | Ni | Co | Mn | Fe | As | Au | Sb | Bi | Ca | Ba | Se
ID | UTM_83E | UTM_83N | PPM | PPM | PPM | PPM | PPM | PPM | PPM | PPM | % | PPM | PPB | PPM | PPM | % | PPM | PPM
Q167 | 409324 | 7011937 | 0.2 | 18.4 | 12.6 | 88 | <0.1 | 5.1 | 13 | 758 | 4.04 | 2.3 | 1.4 | 0.2 | 0.1 | 1.05 | 151 | <0.5
Q168 | 408694 | 7012423 | 0.4 | 12.1 | 22.6 | 62 | 0.2 | 4 | 9 | 568 | 2.96 | 3.2 | 1 | 0.3 | 0.1 | 1.22 | 95 | <0.5
Q169 | 408593 | 7012463 | 0.2 | 10.7 | 21.8 | 64 | <0.1 | 4.2 | 9.6 | 674 | 3.09 | 5.6 | <0.5 | 0.3 | 0.1 | 0.99 | 85 | <0.5
Willow Silts UTM Nad 83 |  |  | Mo | Cu | Pb | Zn | Ag | Ni | Co | Mn | Fe | As | Au | Sb | Bi | Ca | Ba | Se
ID | UTM_83E | UTM_83N | PPM | PPM | PPM | PPM | PPB | PPM | PPM | PPM | % | PPM | PPB | PPM | PPM | % | PPM | PPM
Q85 | 409563 | 7013144 | 0.78 | 7.33 | 9.08 | 43.4 | 70 | 9.5 | 4.9 | 141 | 1.56 | 5.9 | 8.7 | 0.34 | 0.16 | 0.16 | 175.7 | <0.1
Q89 | 409650 | 7012950 | 0.95 | 8.94 | 10.57 | 58.5 | 78 | 11.7 | 5.5 | 157 | 1.83 | 7.8 | <0.2 | 0.38 | 0.16 | 0.17 | 167.1 | 0.1
Q136 | 409980 | 7012580 | 0.86 | 8.74 | 11.02 | 51.6 | 64 | 8.7 | 5.8 | 231 | 1.89 | 6.6 | 0.4 | 0.37 | 0.15 | 0.19 | 194.4 | 0.1
Q170 | 408412 | 7010693 | 2.26 | 17.97 | 22.38 | 101.6 | 205 | 14.3 | 16.2 | 1112 | 2.84 | 13.9 | 29.5 | 0.44 | 0.38 | 0.48 | 281.4 | 0.6