## WHI15000215
Bureau Veritas Commodities Canada Ltd. |  |  |  |  | Final Report
Client: | Pacific Ridge Exploration Ltd.
File Created: | 2015-10-22
Job Number: | WHI15000215
Number of Samples: | 138
Project: | MPA
Shipment ID: | MPA2015-10-01
P.O. Number:
Received: | 2015-10-05
| Method | WGHT | FA430 | MA200 | MA200 | MA200 | MA200 | MA200 | MA200 | MA200 | MA200 | MA200 | MA200 | MA200 | MA200 | MA200 | MA200 | MA200 | MA200 | MA200 | MA200 | MA200 | MA200 | MA200 | MA200 | MA200 | MA200 | MA200 | MA200 | MA200 | MA200 | MA200 | MA200 | MA200 | MA200 | MA200 | MA200 | MA200 | MA200 | MA200 | MA200 | MA200 | MA200 | MA200 | MA200 | MA200 | MA200 | MA200
| Analyte | Wgt | Au | Mo | Cu | Pb | Zn | Ag | Ni | Co | Mn | Fe | As | U | Th | Sr | Cd | Sb | Bi | V | Ca | P | La | Cr | Mg | Ba | Ti | Al | Na | K | W | Zr | Ce | Sn | Y | Nb | Ta | Be | Sc | Li | S | Rb | Hf | In | Re | Se | Te | Tl
| Unit | KG | PPM | PPM | PPM | PPM | PPM | PPM | PPM | PPM | PPM | % | PPM | PPM | PPM | PPM | PPM | PPM | PPM | PPM | % | % | PPM | PPM | % | PPM | % | % | % | % | PPM | PPM | PPM | PPM | PPM | PPM | PPM | PPM | PPM | PPM | % | PPM | PPM | PPM | PPM | PPM | PPM | PPM
| MDL | 0.01 | 0.005 | 0.1 | 0.1 | 0.1 | 1 | 0.1 | 0.1 | 0.2 | 1 | 0.01 | 1 | 0.1 | 0.1 | 1 | 0.1 | 0.1 | 0.1 | 1 | 0.01 | 0.001 | 0.1 | 1 | 0.01 | 1 | 0.001 | 0.01 | 0.001 | 0.01 | 0.1 | 0.1 | 1 | 0.1 | 0.1 | 0.1 | 0.1 | 1 | 1 | 0.1 | 0.1 | 0.1 | 0.1 | 0.05 | 0.005 | 1 | 0.5 | 0.5
Sample | Type
1428847 | Rock | 1.25 | 0.232 | 5.1 | 95.4 | 13.9 | 85 | 0.1 | 5.7 | 6.6 | 656 | 3.04 | 5 | 1.6 | 7.9 | 75 | 0.3 | 2 | 0.3 | 60 | 0.16 | 0.043 | 22.3 | 9 | 0.15 | 832 | 0.206 | 6.24 | 1.935 | 4.22 | 7.8 | 18.1 | 47 | 3.5 | 7.4 | 8.4 | 0.6 | <1 | 7 | 4.6 | <0.1 | 89 | 0.4 | 0.08 | <0.005 | <1 | <0.5 | 0.7
1428848 | Rock | 2.6 | 0.315 | 3.5 | 58.3 | 10.4 | 139 | <0.1 | 3.4 | 9.6 | 959 | 4.48 | 4 | 1.5 | 6 | 107 | 0.2 | 2.5 | 0.4 | 88 | 1.09 | 0.078 | 21.6 | 7 | 0.2 | 1074 | 0.301 | 7.35 | 1.572 | 4.36 | 12.2 | 14 | 44 | 3.5 | 10 | 8.7 | 0.6 | 2 | 14 | 7.2 | <0.1 | 110.5 | 0.4 | 0.09 | <0.005 | <1 | <0.5 | 0.9
1428849 | Rock | 0.99 | 0.809 | 6.1 | 32.9 | 9.6 | 114 | 0.3 | 1.8 | 6.1 | 986 | 3.01 | 4 | 1.6 | 5 | 91 | 0.4 | 3.8 | 0.4 | 78 | 0.94 | 0.057 | 15.6 | 4 | 0.13 | 1049 | 0.228 | 6.61 | 1.328 | 5.04 | 16.8 | 13.2 | 32 | 3.9 | 7.4 | 7.7 | 0.6 | 2 | 9 | 4.8 | <0.1 | 100 | 0.5 | 0.14 | <0.005 | 2 | <0.5 | 0.8
1428850 | Rock | 1.75 | 2.349 | 344.2 | 58.9 | 243.4 | 146 | 1.7 | 5.3 | 7.1 | 717 | 3.67 | 10 | 2 | 4.9 | 124 | 0.6 | 10.1 | 2.1 | 84 | 0.93 | 0.061 | 17.1 | 7 | 0.22 | 975 | 0.263 | 6.07 | 0.715 | 3.64 | 12.3 | 16.3 | 37 | 3.7 | 9 | 7.5 | 0.5 | 2 | 11 | 7.8 | 0.1 | 92.4 | 0.4 | <0.05 | 0.064 | <1 | 2.9 | 1.7
1428851 | Rock | 2.26 | 0.158 | 26.8 | 49.3 | 14.5 | 102 | 0.1 | 3 | 5.2 | 1022 | 6.25 | 4 | 4.3 | 8.9 | 82 | 0.2 | 1.9 | 0.3 | 59 | 1.78 | 0.027 | 20.8 | 6 | 0.4 | 408 | 0.15 | 7.35 | 1.579 | 3.24 | 2.5 | 22.4 | 46 | 27.7 | 20.3 | 9.6 | 1 | 2 | 8 | 7.9 | <0.1 | 102.6 | 0.9 | 0.34 | <0.005 | <1 | <0.5 | 0.9
1428852 | Rock | 2.25 | 0.134 | 13.1 | 6.2 | 9.9 | 46 | <0.1 | 1.1 | 1.9 | 693 | 2.31 | 2 | 1.2 | 10 | 115 | 0.2 | 0.9 | 0.2 | 30 | 1.46 | 0.021 | 19.3 | 3 | 0.19 | 573 | 0.098 | 6.67 | 2.163 | 2.8 | 2.8 | 22.6 | 39 | 5.8 | 11.2 | 8 | 0.7 | 1 | 5 | 4.6 | <0.1 | 71.1 | 0.7 | <0.05 | <0.005 | <1 | <0.5 | 0.5
1428853 | Rock | 1.55 | 0.035 | 8.9 | 15.2 | 8 | 71 | <0.1 | 1.9 | 4.6 | 587 | 2.38 | 1 | 1 | 7.5 | 96 | <0.1 | 1.2 | 0.2 | 48 | 0.32 | 0.037 | 18.3 | 6 | 0.21 | 780 | 0.166 | 6.25 | 2.409 | 2.76 | 3.9 | 18.9 | 40 | 2.3 | 9.7 | 9 | 0.7 | 1 | 7 | 7.5 | <0.1 | 78.8 | 0.4 | <0.05 | <0.005 | <1 | <0.5 | 0.6
1428854 | Rock | 2.31 | 0.278 | 6.7 | 156.7 | 11.5 | 43 | 0.3 | 1.9 | 3.5 | 232 | 1.78 | 3 | 1.2 | 9.8 | 98 | <0.1 | 1.9 | 0.2 | 29 | 0.15 | 0.012 | 22.7 | 5 | 0.09 | 920 | 0.083 | 6.22 | 2.839 | 3.39 | 4 | 15.5 | 48 | 2.2 | 6.4 | 7.1 | 0.6 | 2 | 3 | 3.1 | <0.1 | 70.9 | 0.5 | 0.08 | <0.005 | <1 | <0.5 | <0.5
1428855 | Rock | 1.89 | 0.274 | 7.4 | 163.9 | 11.6 | 46 | 0.4 | 2.2 | 4 | 267 | 2.01 | 3 | 1.2 | 10 | 101 | <0.1 | 2.2 | 0.2 | 31 | 0.16 | 0.015 | 23 | 5 | 0.09 | 877 | 0.086 | 6.63 | 2.992 | 3.48 | 4.6 | 15.5 | 47 | 2.1 | 6.1 | 7.4 | 0.7 | 2 | 4 | 3.7 | <0.1 | 72.4 | 0.5 | 0.07 | <0.005 | <1 | <0.5 | 0.5
1428856 | Rock | 1.51 | 0.159 | 3.1 | 14.8 | 6.6 | 63 | 0.1 | 3.1 | 2.8 | 491 | 1.67 | <1 | 0.9 | 10.6 | 93 | 0.2 | 0.6 | <0.1 | 30 | 0.18 | 0.022 | 27.4 | 6 | 0.14 | 971 | 0.117 | 6.23 | 2.046 | 3.4 | 4.1 | 13.4 | 55 | 1.1 | 9.4 | 6.7 | 0.5 | <1 | 5 | 4.8 | <0.1 | 78.2 | 0.4 | <0.05 | <0.005 | <1 | <0.5 | 0.5
1428857 | Rock | 0.91 | 0.009 | 1.2 | 373 | 7.4 | 206 | 0.3 | 7.8 | 11 | 1194 | 6.17 | 1 | 1.3 | 9 | 48 | 0.6 | 1 | 0.6 | 91 | 0.94 | 0.05 | 26.8 | 17 | 0.83 | 901 | 0.264 | 7.17 | 0.855 | 3.48 | 3.2 | 17.4 | 55 | 6 | 19.4 | 11.7 | 0.7 | 2 | 13 | 12.9 | 0.2 | 154.5 | 0.4 | 0.1 | <0.005 | <1 | <0.5 | 1.2
1428858 | Rock | 1.52 | 0.042 | 2 | 27.7 | 9.1 | 105 | <0.1 | 3.4 | 3.8 | 529 | 2.48 | <1 | 1.2 | 10.5 | 107 | 0.3 | 0.7 | <0.1 | 40 | 0.71 | 0.026 | 27.3 | 7 | 0.29 | 722 | 0.127 | 6.55 | 2.386 | 2.63 | 3.9 | 20.4 | 55 | 2.1 | 10.3 | 8.7 | 1 | 2 | 6 | 5 | <0.1 | 80.5 | 0.6 | <0.05 | <0.005 | <1 | <0.5 | 0.5
1428859 | Rock | 1.8 | 0.104 | 2.8 | 44.3 | 10.1 | 47 | 0.1 | 2.6 | 2.3 | 217 | 1.84 | 2 | 0.9 | 12.2 | 82 | 0.2 | 1.4 | <0.1 | 32 | 0.21 | 0.012 | 29.1 | 5 | 0.09 | 974 | 0.07 | 5.65 | 2.512 | 3.45 | 4.9 | 22.3 | 57 | 1.4 | 5.8 | 6.2 | 0.5 | 2 | 4 | 2.8 | <0.1 | 73 | 0.7 | <0.05 | <0.005 | <1 | <0.5 | <0.5
1428860 | Rock | 1.6 | 0.029 | 2.8 | 13.9 | 10.5 | 34 | <0.1 | 1.8 | 1.6 | 143 | 1.33 | <1 | 0.7 | 11.8 | 86 | <0.1 | 0.5 | <0.1 | 20 | 0.16 | 0.01 | 29.4 | 5 | 0.08 | 1036 | 0.056 | 5.65 | 2.178 | 3.62 | 3 | 24.9 | 58 | 0.8 | 4.9 | 5.9 | 0.4 | <1 | 3 | 3.2 | <0.1 | 82 | 0.8 | <0.05 | <0.005 | <1 | <0.5 | 0.5
1428861 | Rock | 1.44 | 0.066 | 2.5 | 35.3 | 11.3 | 41 | <0.1 | 1.6 | 1.3 | 235 | 1.38 | 1 | 0.7 | 11.8 | 89 | <0.1 | 0.7 | <0.1 | 20 | 0.16 | 0.01 | 30.3 | 4 | 0.08 | 1122 | 0.054 | 5.67 | 1.693 | 3.8 | 3.8 | 26.7 | 60 | 0.8 | 4.5 | 5.1 | 0.3 | 1 | 3 | 5.1 | <0.1 | 78.8 | 0.9 | <0.05 | <0.005 | <1 | <0.5 | 0.6
1428862 | Rock | 1.5 | 0.149 | 4.7 | 79.3 | 12.2 | 67 | 0.2 | 3 | 3.2 | 364 | 2.08 | <1 | 0.8 | 12.2 | 89 | 0.1 | 1.1 | <0.1 | 31 | 0.3 | 0.016 | 29.3 | 8 | 0.16 | 1122 | 0.081 | 5.7 | 1.919 | 3.63 | 4.9 | 25.1 | 58 | 1.7 | 6.8 | 5.6 | 0.4 | <1 | 4 | 5.4 | <0.1 | 84.2 | 0.8 | <0.05 | <0.005 | <1 | <0.5 | 0.6
1428863 | Rock | 3.54 | 0.081 | 4.1 | 100.3 | 14 | 67 | 0.2 | 2.7 | 2.4 | 286 | 1.68 | 2 | 0.7 | 11.6 | 91 | <0.1 | 1.5 | <0.1 | 27 | 0.24 | 0.012 | 28.8 | 7 | 0.12 | 1208 | 0.07 | 5.54 | 1.938 | 3.71 | 4.1 | 24.1 | 59 | 1.1 | 5.6 | 4.9 | 0.3 | <1 | 4 | 4.3 | <0.1 | 82.8 | 0.7 | <0.05 | <0.005 | <1 | <0.5 | 0.6
1428864 | Rock | 2.07 | 0.082 | 4.7 | 58.4 | 11.5 | 61 | 0.1 | 2 | 2.3 | 258 | 1.43 | 2 | 0.7 | 8.9 | 79 | <0.1 | 1.2 | <0.1 | 26 | 0.22 | 0.008 | 24 | 7 | 0.12 | 984 | 0.07 | 5.35 | 1.764 | 3.4 | 3.5 | 22.2 | 47 | 1.7 | 4.9 | 4.7 | 0.3 | 2 | 3 | 4.3 | <0.1 | 76.2 | 0.7 | <0.05 | <0.005 | <1 | <0.5 | 0.6
1428865 | Rock Pulp | 0.07 | 1.4 | 8.5 | 46.5 | 8.9 | 69 | 0.4 | 42.8 | 12.4 | 864 | 4.42 | 8 | 0.6 | 1.7 | 281 | <0.1 | 2.3 | 0.1 | 135 | 2.6 | 0.063 | 7.7 | 53 | 1.38 | 501 | 0.361 | 6.23 | 2.428 | 0.93 | 0.9 | 27.5 | 18 | 2.1 | 14.3 | 4.3 | 0.3 | 2 | 14 | 17.7 | <0.1 | 17.1 | 1 | 0.08 | <0.005 | <1 | <0.5 | <0.5
1428866 | Rock | 1.88 | 0.176 | 5.3 | 41.7 | 11.5 | 56 | 0.1 | 2.6 | 1.6 | 209 | 1.36 | 2 | 0.6 | 9.1 | 84 | 0.2 | 1 | <0.1 | 21 | 0.17 | 0.008 | 23.9 | 6 | 0.13 | 883 | 0.058 | 5.59 | 1.657 | 3.48 | 4.9 | 24.5 | 47 | 1.1 | 4.2 | 4.1 | 0.3 | <1 | 3 | 3.8 | <0.1 | 75.1 | 0.8 | <0.05 | <0.005 | <1 | <0.5 | <0.5
1428867 | Rock | 2.08 | 1.495 | 13.5 | 35.5 | 14.7 | 35 | 0.3 | 2.9 | 1.4 | 256 | 1.21 | 2 | 0.5 | 5.8 | 75 | 0.2 | 1.7 | 0.2 | 13 | 0.12 | 0.007 | 14.6 | 5 | 0.08 | 648 | 0.04 | 3.53 | 0.905 | 2.21 | 3.5 | 16.6 | 29 | 0.9 | 2.9 | 3 | 0.2 | <1 | 2 | 6.8 | <0.1 | 46.8 | 0.5 | <0.05 | <0.005 | <1 | <0.5 | <0.5
1428868 | Rock | 2.58 | 1.754 | 10.8 | 36 | 14 | 34 | 0.3 | 2.2 | 1.4 | 245 | 1.1 | 3 | 0.5 | 5.6 | 78 | 0.1 | 1.6 | 0.2 | 13 | 0.11 | 0.007 | 14.4 | 5 | 0.08 | 637 | 0.038 | 3.46 | 0.874 | 2.21 | 3.6 | 15.4 | 28 | 1 | 3 | 2.7 | 0.2 | <1 | 2 | 5.9 | <0.1 | 46.1 | 0.5 | <0.05 | <0.005 | <1 | <0.5 | <0.5
1428869 | Rock | 2.78 | 3.45 | 15.2 | 46.8 | 13.3 | 39 | 0.5 | 3.1 | 2.7 | 291 | 1.79 | 5 | 0.9 | 5.3 | 80 | 0.2 | 1.9 | 0.2 | 26 | 0.12 | 0.016 | 16.1 | 6 | 0.1 | 667 | 0.09 | 4.56 | 0.736 | 3.94 | 6.1 | 12.4 | 32 | 1.8 | 4.8 | 4.4 | 0.3 | <1 | 4 | 6.2 | <0.1 | 78.5 | 0.3 | <0.05 | <0.005 | <1 | 0.7 | 0.7
1428870 | Rock | 0.77 | 3.674 | 14.6 | 45.2 | 12.4 | 37 | 0.8 | 10.9 | 2.7 | 270 | 1.63 | 4 | 0.9 | 5.2 | 75 | <0.1 | 1.5 | 0.2 | 24 | 0.12 | 0.014 | 15.7 | 12 | 0.14 | 646 | 0.083 | 4.32 | 0.728 | 3.86 | 5.2 | 11.1 | 30 | 1.8 | 4.6 | 4.2 | 0.3 | <1 | 3 | 5.9 | <0.1 | 75.2 | 0.3 | <0.05 | <0.005 | <1 | <0.5 | 0.7
1428871 | Rock | 1.46 | 1.574 | 11.9 | 93.4 | 13 | 63 | 0.6 | 2.3 | 3.8 | 291 | 2.24 | 6 | 1.1 | 7.1 | 95 | 0.2 | 2.4 | 0.2 | 38 | 0.2 | 0.023 | 19.6 | 5 | 0.16 | 844 | 0.127 | 5.66 | 1.32 | 3.69 | 6.2 | 14 | 40 | 2.6 | 7.3 | 6.5 | 0.4 | 1 | 5 | 6.8 | <0.1 | 89.3 | 0.5 | <0.05 | <0.005 | <1 | <0.5 | 0.7
1428872 | Rock | 1.64 | 1.708 | 13 | 92.8 | 14.3 | 61 | 0.5 | 2.3 | 3.6 | 287 | 2.17 | 7 | 1.1 | 7.2 | 93 | 0.2 | 2.4 | 0.2 | 38 | 0.19 | 0.025 | 20.4 | 5 | 0.16 | 823 | 0.128 | 5.61 | 1.344 | 3.69 | 6.2 | 13.7 | 41 | 2.7 | 6.7 | 6.5 | 0.5 | 1 | 5 | 6.6 | <0.1 | 88.1 | 0.4 | 0.13 | <0.005 | <1 | <0.5 | 0.6
1428873 | Rock | 0.98 | 0.846 | 5.5 | 54 | 11.2 | 48 | 0.3 | 1.5 | 2.5 | 264 | 1.58 | 2 | 0.8 | 7.8 | 107 | 0.2 | 1.1 | <0.1 | 28 | 0.18 | 0.021 | 22.3 | 4 | 0.14 | 929 | 0.105 | 5.62 | 2.054 | 3.26 | 3.9 | 15.9 | 42 | 2.5 | 6 | 5.9 | 0.4 | <1 | 4 | 4.2 | <0.1 | 78.1 | 0.6 | 0.12 | <0.005 | <1 | <0.5 | 0.6
1428874 | Rock | 2.57 | 0.448 | 4 | 32.9 | 11.9 | 65 | 0.1 | 1.3 | 1.9 | 298 | 1.52 | 2 | 0.6 | 7.2 | 106 | <0.1 | 0.9 | <0.1 | 23 | 0.22 | 0.013 | 19.8 | 5 | 0.14 | 890 | 0.09 | 5.91 | 2.425 | 2.97 | 2.9 | 13.9 | 38 | 2.1 | 5.5 | 5.5 | 0.3 | 1 | 4 | 6.1 | <0.1 | 75.2 | 0.3 | 0.1 | <0.005 | <1 | <0.5 | 0.5
1428875 | Rock | 1.21 | 0.187 | 4.9 | 18 | 10.2 | 61 | 0.1 | 1.2 | 1.5 | 294 | 1.33 | <1 | 0.7 | 6.2 | 122 | <0.1 | 0.7 | <0.1 | 23 | 0.56 | 0.013 | 17.1 | 4 | 0.13 | 717 | 0.08 | 5.97 | 2.752 | 2.36 | 2.5 | 12.2 | 33 | 1.7 | 6.9 | 5 | 0.4 | 1 | 3 | 4.8 | <0.1 | 63.2 | 0.4 | 0.05 | <0.005 | <1 | <0.5 | <0.5
1428876 | Rock | 2.35 | 0.085 | 4.7 | 39.7 | 10.4 | 92 | 0.2 | 0.9 | 2.8 | 418 | 1.97 | <1 | 0.9 | 6.8 | 136 | 0.3 | 0.5 | 0.2 | 41 | 1 | 0.02 | 18.1 | 4 | 0.32 | 1184 | 0.129 | 6.45 | 2.725 | 2.64 | 2.6 | 14.9 | 37 | 2 | 9.5 | 5.5 | 0.5 | 2 | 5 | 6.9 | <0.1 | 84.6 | 0.4 | 0.08 | <0.005 | <1 | <0.5 | 0.6
1428877 | Rock | 1.09 | 0.12 | 7.2 | 25.6 | 15.7 | 90 | 0.2 | 1.1 | 2.7 | 477 | 1.93 | 1 | 0.9 | 7.4 | 187 | 0.3 | 0.4 | 0.1 | 34 | 1.18 | 0.018 | 17.8 | 4 | 0.29 | 1134 | 0.121 | 6.78 | 3.045 | 2.5 | 3.3 | 14 | 36 | 2.2 | 11.1 | 6.1 | 0.5 | 1 | 4 | 7.4 | <0.1 | 79.8 | 0.4 | <0.05 | <0.005 | <1 | <0.5 | 0.6
1428878 | Rock | 2.15 | 0.058 | 4.6 | 24 | 15.1 | 73 | 0.1 | 1.2 | 2.6 | 434 | 1.6 | <1 | 1 | 6.1 | 190 | 0.3 | 0.2 | <0.1 | 29 | 1.1 | 0.016 | 15.4 | 3 | 0.26 | 983 | 0.115 | 6.13 | 3.104 | 2.2 | 2.1 | 15 | 31 | 2 | 10.6 | 7 | 0.5 | 2 | 4 | 7 | <0.1 | 68 | 0.4 | <0.05 | <0.005 | <1 | <0.5 | 0.5
1428879 | Rock | 1.82 | 0.055 | 7.5 | 18.9 | 16.1 | 51 | 0.1 | 1.1 | 2.4 | 400 | 1.55 | <1 | 1.5 | 7 | 219 | <0.1 | 0.2 | <0.1 | 26 | 1.3 | 0.012 | 18.7 | 3 | 0.23 | 924 | 0.104 | 6.56 | 3.155 | 2.1 | 2.7 | 13.7 | 37 | 1.6 | 12.1 | 6.5 | 0.5 | 2 | 4 | 5.7 | <0.1 | 66.3 | 0.4 | <0.05 | <0.005 | <1 | <0.5 | <0.5
1428880 | Rock | 1.88 | 0.033 | 6 | 16.4 | 13.8 | 51 | <0.1 | 0.9 | 2.3 | 298 | 1.4 | 2 | 1.4 | 7.1 | 183 | 0.2 | 0.3 | 0.3 | 28 | 1.16 | 0.019 | 19.2 | 4 | 0.22 | 907 | 0.103 | 6.43 | 3.013 | 2.45 | 1.6 | 10.2 | 35 | 1.6 | 11 | 5.5 | 0.5 | 1 | 3 | 5.7 | <0.1 | 72.7 | 0.4 | 0.07 | <0.005 | <1 | <0.5 | <0.5
1428881 | Rock | 1.44 | 0.048 | 5.4 | 16.5 | 13.4 | 46 | <0.1 | 1.1 | 2.3 | 297 | 1.52 | 2 | 1.1 | 6.5 | 159 | 0.3 | 0.3 | 0.3 | 25 | 1.08 | 0.016 | 16.5 | 6 | 0.18 | 782 | 0.09 | 5.85 | 2.795 | 2.05 | 1.9 | 11.1 | 31 | 1.9 | 9.6 | 5.1 | 0.4 | 1 | 3 | 5 | <0.1 | 62.3 | 0.3 | 0.06 | <0.005 | <1 | <0.5 | <0.5
1428882 | Rock | 0.66 | <0.005 | 1.4 | 8.1 | 8.3 | 25 | <0.1 | 5.8 | 3.3 | 228 | 1.55 | 4 | 1 | 8.5 | 132 | 0.1 | 0.5 | 0.1 | 35 | 0.69 | 0.022 | 18.9 | 13 | 0.17 | 700 | 0.119 | 6.26 | 3.258 | 1.61 | 1.2 | 20 | 39 | 1.2 | 7.6 | 6.5 | 0.4 | 1 | 4 | 6.3 | <0.1 | 52.8 | 0.6 | <0.05 | <0.005 | <1 | <0.5 | <0.5
1428883 | Rock | 2.28 | <0.005 | 1.7 | 7 | 6 | 22 | <0.1 | 6.9 | 3.6 | 305 | 2.76 | 3 | 1.7 | 9.7 | 95 | 0.1 | 0.7 | 0.2 | 33 | 0.48 | 0.021 | 22.9 | 14 | 0.18 | 395 | 0.113 | 6.02 | 2.574 | 1.98 | 2.6 | 22.2 | 41 | 8.9 | 12.2 | 6.2 | 0.5 | 1 | 5 | 6.3 | <0.1 | 64.6 | 0.8 | 0.22 | <0.005 | <1 | <0.5 | <0.5
1428884 | Rock | 2.9 | 0.069 | 5.4 | 7.1 | 9 | 37 | <0.1 | 6.2 | 2.7 | 495 | 3.71 | 3 | 3.4 | 12.8 | 76 | 0.1 | 1.1 | 0.5 | 35 | 0.22 | 0.017 | 27.4 | 9 | 0.19 | 328 | 0.055 | 6.72 | 2.269 | 2.61 | 4.2 | 21.5 | 51 | 23 | 22.9 | 6 | 1 | 2 | 4 | 5.8 | <0.1 | 83.9 | 0.9 | 0.53 | <0.005 | <1 | <0.5 | 0.6
1428885 | Rock Pulp | 0.06 | <0.005 | 2.7 | 28 | 5.1 | 61 | 0.2 | 32.8 | 15.1 | 750 | 3.69 | 6 | 0.7 | 1.7 | 289 | 0.1 | 0.8 | <0.1 | 134 | 2.8 | 0.068 | 7.9 | 57 | 1.42 | 480 | 0.373 | 6.26 | 2.499 | 0.84 | 19.7 | 25.9 | 18 | 0.8 | 14.5 | 3.9 | 0.2 | <1 | 15 | 15.8 | <0.1 | 17.5 | 0.9 | 0.06 | <0.005 | <1 | <0.5 | <0.5
1428886 | Rock | 2.04 | 0.92 | 24.8 | 29 | 15.5 | 27 | 0.2 | 3.7 | 2.1 | 244 | 1.55 | 4 | 1.4 | 6.7 | 86 | <0.1 | 4 | 0.3 | 21 | 0.09 | 0.014 | 21.3 | 7 | 0.07 | 509 | 0.064 | 4.97 | 0.965 | 4.02 | 5.7 | 14.5 | 38 | 2.5 | 5.7 | 5 | 0.4 | <1 | 3 | 8.1 | <0.1 | 74.4 | 0.5 | 0.06 | <0.005 | <1 | <0.5 | 0.7
1428887 | Rock | 2.59 | 0.144 | 10 | 13.3 | 11 | 31 | <0.1 | 2 | 2.1 | 272 | 1.62 | 4 | 0.7 | 8.9 | 111 | <0.1 | 3.3 | <0.1 | 23 | 0.14 | 0.016 | 25.6 | 7 | 0.07 | 627 | 0.072 | 5.55 | 1.289 | 3.54 | 5.2 | 14.5 | 48 | 1.1 | 5.6 | 5.6 | 0.4 | <1 | 3 | 6.4 | <0.1 | 75.2 | 0.5 | <0.05 | <0.005 | <1 | <0.5 | 0.5
1428888 | Rock | 3.02 | 0.962 | 50.8 | 22.5 | 20.6 | 40 | 0.3 | 3.6 | 4.2 | 518 | 2.28 | 4 | 1.5 | 7.4 | 86 | <0.1 | 2.5 | 0.6 | 32 | 0.18 | 0.028 | 21.3 | 7 | 0.09 | 804 | 0.11 | 5.39 | 0.899 | 3.87 | 8 | 10.8 | 39 | 1.7 | 6.4 | 5.6 | 0.4 | 1 | 4 | 7.9 | <0.1 | 80.2 | 0.3 | <0.05 | 0.005 | <1 | 0.7 | 0.7
1428889 | Rock | 2.2 | 0.26 | 17.3 | 47.3 | 15.2 | 78 | 0.2 | 4 | 8 | 633 | 3.24 | 3 | 1.5 | 6.1 | 84 | 0.3 | 1.9 | 0.3 | 70 | 0.48 | 0.058 | 21.3 | 8 | 0.17 | 560 | 0.245 | 5.99 | 0.861 | 3.98 | 10.9 | 12.8 | 40 | 3.3 | 8.8 | 7.5 | 0.5 | 2 | 10 | 9.2 | <0.1 | 88.3 | 0.4 | 0.1 | <0.005 | <1 | <0.5 | 0.6
1428890 | Rock | 2.93 | 0.677 | 30.8 | 69.5 | 18.5 | 79 | 0.3 | 5.7 | 8 | 889 | 3.39 | 4 | 1.8 | 6.2 | 72 | 0.3 | 2 | 0.5 | 57 | 0.63 | 0.06 | 22.2 | 11 | 0.11 | 514 | 0.193 | 5.82 | 0.87 | 4.28 | 10.1 | 13.5 | 42 | 3.3 | 8.6 | 5.8 | 0.4 | 1 | 10 | 7.4 | <0.1 | 79.6 | 0.4 | 0.12 | <0.005 | <1 | 0.5 | 0.7
1428891 | Rock | 2.28 | 0.253 | 28.6 | 38.9 | 11.1 | 177 | 0.1 | 2.9 | 7.5 | 885 | 3.42 | 4 | 1.5 | 6.6 | 131 | 0.8 | 1.5 | 0.6 | 61 | 1.86 | 0.074 | 23.1 | 8 | 0.45 | 755 | 0.241 | 7.08 | 1.72 | 3.32 | 8.1 | 16.4 | 44 | 2.8 | 11.7 | 7.9 | 0.6 | 2 | 10 | 5.4 | <0.1 | 91.6 | 0.5 | 0.18 | <0.005 | <1 | <0.5 | 0.7
1428892 | Rock | 2.11 | 0.104 | 8 | 43.1 | 7.8 | 186 | <0.1 | 2.7 | 6.2 | 744 | 2.82 | 4 | 1.7 | 8.1 | 127 | 0.7 | 0.8 | 0.4 | 59 | 1.47 | 0.054 | 21.9 | 9 | 0.28 | 870 | 0.209 | 6.62 | 1.833 | 3.06 | 5.9 | 16.2 | 43 | 2.4 | 11.7 | 9 | 0.7 | 2 | 8 | 4.8 | <0.1 | 87.4 | 0.4 | 0.16 | <0.005 | <1 | <0.5 | 0.6
1428893 | Rock | 2.32 | 0.104 | 6.4 | 27.1 | 6.6 | 209 | <0.1 | 3.1 | 6.3 | 754 | 2.81 | 4 | 1.6 | 7.5 | 130 | 0.4 | 0.6 | 0.4 | 63 | 1.9 | 0.05 | 18.3 | 10 | 0.41 | 1056 | 0.224 | 6.24 | 1.914 | 3.38 | 5.4 | 16.4 | 36 | 2.2 | 11.5 | 8 | 0.5 | 2 | 8 | 5.9 | <0.1 | 87.4 | 0.5 | 0.1 | <0.005 | <1 | <0.5 | 0.6
1428894 | Rock | 0.56 | 0.105 | 8.5 | 28 | 7.1 | 142 | <0.1 | 2.4 | 6 | 690 | 2.85 | 4 | 2 | 8.2 | 122 | 0.3 | 0.8 | 0.3 | 59 | 1.74 | 0.048 | 18.5 | 9 | 0.34 | 806 | 0.207 | 6.53 | 1.98 | 3.15 | 4 | 16.8 | 38 | 2.2 | 12.6 | 8 | 0.5 | 1 | 8 | 5.6 | <0.1 | 88.2 | 0.5 | 0.07 | <0.005 | <1 | <0.5 | 0.6
1428895 | Rock | 0.59 | 0.097 | 7.5 | 25 | 6.9 | 153 | <0.1 | 2.3 | 5.6 | 662 | 2.73 | 4 | 2.1 | 8.3 | 131 | 0.3 | 0.7 | 0.3 | 57 | 1.72 | 0.05 | 21 | 8 | 0.37 | 888 | 0.211 | 6.56 | 2.262 | 3.18 | 3.6 | 17.5 | 43 | 2.1 | 13 | 8.2 | 0.5 | 2 | 8 | 5.7 | <0.1 | 90.8 | 0.5 | 0.08 | <0.005 | <1 | <0.5 | 0.7
1428896 | Rock | 1.32 | 0.033 | 2.9 | 11.3 | 5.4 | 77 | <0.1 | 2.9 | 5.5 | 607 | 2.61 | 3 | 1.9 | 8.3 | 105 | 0.1 | 0.6 | 0.2 | 61 | 1.6 | 0.041 | 20.5 | 8 | 0.45 | 764 | 0.201 | 6.61 | 2.318 | 2.93 | 4.3 | 13.7 | 41 | 1.8 | 11.9 | 8.4 | 0.6 | 2 | 8 | 5.3 | <0.1 | 89.3 | 0.4 | 0.07 | <0.005 | <1 | <0.5 | 0.6
1428897 | Rock | 2.21 | 0.03 | 3.2 | 28.8 | 7.3 | 73 | <0.1 | 3.6 | 5.1 | 478 | 2.42 | 2 | 1.5 | 9.9 | 110 | 0.1 | 1.2 | 0.2 | 56 | 0.92 | 0.036 | 29 | 8 | 0.29 | 876 | 0.171 | 6.68 | 2.316 | 3.28 | 4 | 13 | 51 | 1.6 | 11.1 | 7.1 | 0.5 | 2 | 8 | 4.4 | <0.1 | 97.2 | 0.4 | <0.05 | <0.005 | <1 | <0.5 | 0.6
1428898 | Rock | 2.61 | 0.035 | 4.9 | 89.9 | 8 | 49 | <0.1 | 2.6 | 3.1 | 298 | 1.78 | 3 | 1.2 | 9.6 | 98 | 0.1 | 1.7 | 0.2 | 27 | 0.38 | 0.021 | 24.6 | 7 | 0.16 | 839 | 0.11 | 5.7 | 2.291 | 3.16 | 2.9 | 12.8 | 46 | 1.3 | 9.4 | 7.2 | 0.5 | 2 | 4 | 5.6 | <0.1 | 77.8 | 0.5 | 0.06 | <0.005 | <1 | <0.5 | <0.5
1428899 | Rock | 2.6 | 0.02 | 3.8 | 50.4 | 7.8 | 38 | <0.1 | 1.6 | 2 | 198 | 1.49 | 2 | 1 | 9 | 88 | <0.1 | 1.4 | <0.1 | 23 | 0.26 | 0.018 | 23.9 | 6 | 0.11 | 885 | 0.085 | 5.61 | 2.503 | 3.37 | 3.2 | 10.3 | 43 | 1.1 | 7.5 | 6.1 | 0.5 | 1 | 4 | 4.8 | <0.1 | 73.9 | 0.3 | <0.05 | <0.005 | <1 | <0.5 | <0.5
1428900 | Rock | 2.23 | 0.873 | 22.9 | 105.3 | 10.4 | 31 | 0.3 | 2.2 | 2.5 | 237 | 1.74 | 6 | 1.1 | 10.1 | 58 | <0.1 | 1.9 | 0.3 | 31 | 0.11 | 0.009 | 28.2 | 5 | 0.04 | 638 | 0.053 | 5.37 | 0.557 | 5.94 | 4.9 | 16.1 | 52 | 4.3 | 5.8 | 4.9 | 0.5 | <1 | 3 | 3.1 | 0.2 | 110.6 | 0.5 | 0.11 | <0.005 | <1 | <0.5 | 0.8
1428901 | Rock | 2.48 | 1.087 | 27 | 95.6 | 16.1 | 49 | 0.3 | 3.7 | 4 | 365 | 2.06 | 6 | 1.2 | 8.3 | 72 | <0.1 | 2.1 | 0.6 | 28 | 0.36 | 0.018 | 22.3 | 10 | 0.11 | 661 | 0.087 | 4.38 | 1.011 | 4.03 | 6.2 | 13.9 | 42 | 2.3 | 6.9 | 5.2 | 0.5 | <1 | 4 | 5.2 | 0.2 | 77.7 | 0.4 | <0.05 | <0.005 | <1 | <0.5 | 0.6
1428902 | Rock | 2.49 | 0.376 | 10.2 | 36.7 | 13.5 | 45 | 0.1 | 2 | 2.8 | 300 | 1.56 | 3 | 1 | 8.7 | 106 | 0.2 | 1.2 | 0.2 | 27 | 0.99 | 0.023 | 21.4 | 6 | 0.13 | 842 | 0.1 | 5.5 | 1.663 | 3.55 | 3.6 | 19.7 | 41 | 1.5 | 6.6 | 5.4 | 0.4 | 1 | 4 | 5.1 | <0.1 | 76.8 | 0.6 | <0.05 | <0.005 | <1 | <0.5 | 0.5
1428903 | Rock | 2.11 | 0.177 | 27.9 | 24.3 | 11.4 | 37 | <0.1 | 1.4 | 2.1 | 217 | 1.35 | 2 | 1.1 | 8.8 | 81 | <0.1 | 0.7 | 0.1 | 23 | 0.48 | 0.019 | 24.9 | 5 | 0.12 | 745 | 0.085 | 5.16 | 1.772 | 3.23 | 2.1 | 19.6 | 46 | 1.1 | 6.3 | 5.1 | 0.3 | <1 | 3 | 4.1 | <0.1 | 77.9 | 0.6 | <0.05 | 0.006 | <1 | <0.5 | <0.5
1428904 | Rock | 2.07 | 0.167 | 14.7 | 38.6 | 13.7 | 36 | 0.1 | 1.7 | 1.8 | 179 | 1.12 | 2 | 0.9 | 8.7 | 98 | 0.1 | 0.7 | <0.1 | 19 | 0.58 | 0.015 | 23.3 | <1 | 0.09 | 775 | 0.07 | 5.14 | 1.874 | 2.91 | 1.7 | 19.3 | 42 | 1 | 6.5 | 4.2 | 0.2 | 1 | 3 | 3.5 | <0.1 | 71.5 | 0.6 | <0.05 | <0.005 | <1 | <0.5 | <0.5
1428905 | Rock Pulp | 0.11 | 1.49 | 8.7 | 51.6 | 8.2 | 67 | 0.2 | 39.6 | 13.5 | 777 | 4.45 | 8 | 0.7 | 1.8 | 262 | 0.2 | 2.2 | 0.1 | 136 | 2.59 | 0.067 | 9 | 59 | 1.36 | 479 | 0.356 | 6.29 | 2.377 | 0.94 | 1 | 26.4 | 19 | 2 | 15 | 4.2 | 0.3 | <1 | 15 | 14.2 | <0.1 | 20.8 | 0.9 | <0.05 | <0.005 | <1 | 0.6 | <0.5
1428906 | Rock | 1.95 | 0.175 | 8.4 | 25.4 | 14 | 40 | <0.1 | 1.2 | 2.1 | 270 | 1.45 | 1 | 0.9 | 7.7 | 138 | 0.1 | 0.6 | <0.1 | 23 | 0.9 | 0.016 | 19.7 | 6 | 0.13 | 818 | 0.09 | 5.85 | 2.595 | 2.68 | 2.1 | 14.9 | 37 | 1.5 | 8.3 | 5.3 | 0.3 | <1 | 3 | 4.2 | <0.1 | 68 | 0.4 | <0.05 | <0.005 | <1 | <0.5 | <0.5
1428907 | Rock | 1.79 | 0.112 | 5.5 | 19 | 14.8 | 39 | <0.1 | 1.1 | 2.4 | 312 | 1.44 | <1 | 1 | 7 | 156 | 0.1 | 0.4 | <0.1 | 24 | 1.07 | 0.018 | 17.6 | 6 | 0.17 | 822 | 0.097 | 6.18 | 2.907 | 2.41 | 1.9 | 14.3 | 33 | 1.4 | 9.3 | 5.9 | 0.3 | 1 | 4 | 4.4 | <0.1 | 70.4 | 0.4 | <0.05 | <0.005 | <1 | <0.5 | <0.5
1428908 | Rock | 2.16 | 0.083 | 5.4 | 19.2 | 12.8 | 37 | <0.1 | 1.3 | 2.6 | 322 | 1.66 | 2 | 1.1 | 7 | 209 | 0.1 | 0.4 | <0.1 | 25 | 1.16 | 0.017 | 17.7 | 6 | 0.2 | 1008 | 0.098 | 6.28 | 2.941 | 2.29 | 2.2 | 12.7 | 33 | 1.3 | 10.2 | 5.8 | 0.4 | 1 | 4 | 6.1 | <0.1 | 67.7 | 0.4 | <0.05 | <0.005 | <1 | <0.5 | <0.5
1428909 | Rock | 2.06 | 0.124 | 5.3 | 22.8 | 13.9 | 38 | <0.1 | 1.1 | 2.2 | 309 | 1.49 | 2 | 0.9 | 6.6 | 171 | 0.1 | 0.4 | <0.1 | 23 | 1.06 | 0.014 | 16.3 | 6 | 0.17 | 878 | 0.089 | 5.92 | 2.787 | 1.99 | 2.4 | 11.7 | 31 | 1.3 | 9.4 | 5.1 | 0.3 | 1 | 3 | 7.1 | <0.1 | 61.8 | 0.4 | <0.05 | <0.005 | <1 | <0.5 | <0.5
1428910 | Rock | 2.02 | 0.119 | 3.9 | 27.1 | 11.4 | 34 | <0.1 | 0.9 | 2.1 | 286 | 1.54 | 2 | 0.9 | 6.5 | 160 | 0.2 | 0.3 | <0.1 | 24 | 1.1 | 0.014 | 16.9 | 7 | 0.18 | 769 | 0.084 | 6.41 | 3.252 | 2.29 | 2.1 | 12.5 | 32 | 1.3 | 8.7 | 5.4 | 0.3 | 2 | 3 | 7.4 | <0.1 | 62.7 | 0.4 | <0.05 | <0.005 | <1 | <0.5 | <0.5
1428911 | Rock | 1.62 | 0.09 | 6 | 38.3 | 11.9 | 33 | <0.1 | 1 | 2.1 | 278 | 1.45 | 1 | 1.1 | 7.1 | 149 | 0.1 | 0.2 | 0.1 | 23 | 1.08 | 0.012 | 17.3 | 6 | 0.16 | 823 | 0.083 | 6.23 | 3.123 | 2.33 | 2.6 | 13.4 | 32 | 1.4 | 9.1 | 5.7 | 0.4 | 1 | 3 | 6.7 | <0.1 | 62.1 | 0.4 | <0.05 | <0.005 | <1 | <0.5 | <0.5
1428912 | Rock | 1.36 | 0.048 | 5.1 | 127.3 | 14.2 | 35 | 0.2 | 0.9 | 2 | 279 | 1.47 | 2 | 1.1 | 7.1 | 115 | 0.1 | 0.3 | 0.2 | 20 | 0.87 | 0.011 | 20.2 | 6 | 0.14 | 808 | 0.076 | 5.75 | 2.726 | 2.58 | 3.4 | 16.2 | 36 | 2.9 | 7.2 | 5.7 | 0.4 | 1 | 3 | 4.1 | 0.1 | 68.5 | 0.5 | 0.13 | <0.005 | <1 | <0.5 | <0.5
1428913 | Rock | 1.21 | 0.049 | 4.6 | 157.9 | 14.7 | 34 | 0.2 | 0.7 | 1.8 | 182 | 1.15 | 1 | 1 | 7.7 | 105 | 0.1 | 0.2 | 0.2 | 17 | 0.69 | 0.007 | 22 | 5 | 0.11 | 869 | 0.062 | 5.62 | 2.732 | 2.81 | 2.7 | 20.3 | 40 | 2.4 | 5.9 | 5.2 | 0.3 | <1 | 3 | 3.5 | 0.1 | 70.9 | 0.6 | 0.16 | <0.005 | <1 | <0.5 | <0.5
1428914 | Rock | 2.52 | 1.307 | 28.7 | 87.4 | 16.4 | 36 | 0.4 | 2.9 | 3.1 | 262 | 1.73 | 5 | 1 | 7.5 | 60 | <0.1 | 2 | 0.6 | 23 | 0.23 | 0.012 | 20.6 | 8 | 0.08 | 602 | 0.064 | 3.7 | 0.729 | 4.09 | 4.9 | 12.9 | 37 | 2.1 | 5.2 | 4.3 | 0.4 | <1 | 3 | 5.9 | 0.2 | 70.4 | 0.4 | 0.06 | <0.005 | <1 | <0.5 | 0.6
1428915 | Rock | 2.06 | 0.299 | 9 | 30.3 | 13.4 | 41 | <0.1 | 1.5 | 2.6 | 262 | 1.4 | 2 | 1.2 | 8 | 102 | 0.1 | 1.1 | 0.3 | 26 | 0.98 | 0.023 | 20.4 | 4 | 0.12 | 830 | 0.102 | 5.71 | 1.642 | 3.55 | 3.3 | 19.8 | 39 | 2.1 | 6.1 | 5.1 | 0.4 | 1 | 4 | 4.9 | <0.1 | 75.8 | 0.6 | 0.06 | <0.005 | <1 | <0.5 | 0.5
1428916 | Rock | 0.86 | 0.023 | 2.8 | 42.9 | 14.4 | 79 | <0.1 | 6.1 | 3.8 | 336 | 2.01 | 3 | 0.9 | 11.6 | 131 | 0.2 | 1.1 | 0.2 | 32 | 0.27 | 0.018 | 31.1 | 12 | 0.18 | 915 | 0.124 | 5.95 | 1.983 | 2.88 | 2 | 27.5 | 59 | 1.2 | 7.4 | 7 | 0.5 | 1 | 5 | 6 | <0.1 | 74.6 | 0.8 | <0.05 | <0.005 | <1 | <0.5 | <0.5
1428917 | Rock | 2.06 | 0.02 | 2.3 | 74.4 | 13.3 | 89 | 0.1 | 3.8 | 2.4 | 130 | 1.66 | 3 | 0.9 | 11.9 | 117 | 0.3 | 0.8 | 0.2 | 20 | 0.18 | 0.014 | 33.5 | 6 | 0.16 | 825 | 0.079 | 5.99 | 1.601 | 3.13 | 2.9 | 25.4 | 60 | 1.2 | 7.1 | 6.3 | 0.4 | 1 | 4 | 5.8 | <0.1 | 75.9 | 0.8 | 0.06 | <0.005 | <1 | <0.5 | <0.5
1428918 | Rock | 1.52 | <0.005 | 0.8 | 22.2 | 11.8 | 76 | <0.1 | 1.4 | 1.8 | 114 | 1.57 | 1 | 0.8 | 11.2 | 97 | 0.3 | 0.5 | <0.1 | 15 | 0.18 | 0.013 | 28.2 | 6 | 0.12 | 1005 | 0.067 | 5.79 | 1.766 | 3.03 | 2.5 | 23.1 | 51 | 1 | 5.8 | 6.1 | 0.4 | 1 | 3 | 4.3 | <0.1 | 73 | 0.7 | <0.05 | <0.005 | <1 | <0.5 | <0.5
1428919 | Rock | 2.12 | 0.019 | 1.1 | 15 | 11.3 | 37 | <0.1 | 1.5 | 1.3 | 100 | 1.19 | 1 | 1 | 13.2 | 93 | 0.2 | 0.5 | <0.1 | 16 | 0.18 | 0.01 | 31.5 | 6 | 0.08 | 1062 | 0.06 | 5.81 | 1.987 | 3.48 | 2.8 | 29 | 58 | 0.6 | 6.4 | 6.6 | 0.4 | <1 | 4 | 2.6 | <0.1 | 82.7 | 0.9 | <0.05 | <0.005 | <1 | <0.5 | <0.5
1428920 | Rock | 2.66 | 0.011 | 2 | 39 | 12.8 | 31 | <0.1 | 1.5 | 1.6 | 130 | 1.35 | 2 | 0.9 | 12.4 | 102 | 0.1 | 0.6 | <0.1 | 16 | 0.21 | 0.009 | 29.2 | 6 | 0.07 | 1121 | 0.062 | 5.92 | 2.291 | 3.58 | 2.7 | 28.7 | 57 | 0.9 | 5.4 | 7 | 0.5 | <1 | 4 | 3 | <0.1 | 86 | 0.9 | <0.05 | <0.005 | <1 | <0.5 | <0.5
1428921 | Rock | 2.37 | 2.281 | 3.2 | 36 | 22.4 | 26 | 1 | 1.2 | 1.3 | 137 | 1.21 | 2 | 1.1 | 12.7 | 79 | <0.1 | 0.6 | 0.1 | 19 | 0.15 | 0.008 | 30.9 | 7 | 0.05 | 983 | 0.059 | 5.66 | 2.345 | 3.8 | 4 | 26.4 | 56 | 0.9 | 5.7 | 6.7 | 0.5 | <1 | 3 | 1.9 | <0.1 | 84.4 | 0.8 | <0.05 | <0.005 | <1 | 0.5 | <0.5
1428922 | Rock | 2.37 | 0.038 | 2.1 | 162.9 | 16.7 | 32 | 0.1 | 1 | 2 | 198 | 1.38 | 1 | 1.1 | 12.4 | 83 | <0.1 | 1.2 | <0.1 | 16 | 0.17 | 0.008 | 30.1 | 6 | 0.07 | 960 | 0.053 | 5.66 | 1.877 | 3.56 | 2.6 | 25.4 | 55 | 1 | 6.7 | 4.8 | 0.3 | 1 | 3 | 3.4 | <0.1 | 81.4 | 0.8 | <0.05 | <0.005 | <1 | <0.5 | <0.5
1428923 | Rock | 2.33 | 0.097 | 1.7 | 50.8 | 17.2 | 35 | 0.1 | 1 | 1.3 | 148 | 1.4 | 2 | 0.6 | 12.5 | 148 | <0.1 | 0.9 | <0.1 | 19 | 0.42 | 0.01 | 31.8 | 7 | 0.08 | 1160 | 0.055 | 6.8 | 2.788 | 4.26 | 2.4 | 26.9 | 60 | 0.9 | 6 | 3.7 | 0.2 | 1 | 3 | 2.9 | <0.1 | 95.2 | 0.9 | <0.05 | <0.005 | <1 | <0.5 | 0.5
1428924 | Rock | 2.33 | 0.076 | 4.6 | 16.7 | 13.6 | 53 | 0.2 | 1.3 | 1.4 | 128 | 1.17 | 2 | 0.5 | 9.8 | 117 | 0.3 | 0.6 | 0.6 | 21 | 0.24 | 0.007 | 24.6 | 6 | 0.05 | 1071 | 0.051 | 5.77 | 2.403 | 4.12 | 4.2 | 24 | 45 | 0.9 | 3.6 | 3.6 | 0.2 | <1 | 3 | 1.8 | <0.1 | 78.9 | 0.7 | <0.05 | <0.005 | <1 | <0.5 | <0.5
1428925 | Rock Pulp | 0.06 | 0.008 | 2.2 | 26.8 | 5.1 | 59 | 0.4 | 33.9 | 15.7 | 753 | 3.69 | 5 | 0.7 | 1.8 | 273 | 0.2 | 0.8 | <0.1 | 137 | 2.84 | 0.067 | 8.2 | 54 | 1.44 | 471 | 0.382 | 6.43 | 2.499 | 0.92 | 20 | 26 | 18 | 0.8 | 14.9 | 3.9 | 0.3 | <1 | 15 | 16.3 | <0.1 | 18.8 | 0.8 | <0.05 | <0.005 | <1 | <0.5 | <0.5
1428926 | Rock | 2.39 | 0.057 | 1.3 | 60.9 | 12.5 | 160 | 0.1 | 1.2 | 1.9 | 123 | 1.55 | 2 | 0.7 | 11.1 | 102 | 0.7 | 0.7 | 0.1 | 22 | 0.24 | 0.018 | 30.1 | 5 | 0.12 | 815 | 0.084 | 5.77 | 1.795 | 3.35 | 2.7 | 25.3 | 56 | 1.8 | 6.1 | 5.4 | 0.3 | 1 | 4 | 3.3 | <0.1 | 80.2 | 0.8 | 0.13 | <0.005 | <1 | <0.5 | <0.5
1428927 | Rock | 1.69 | 0.178 | 3.4 | 79.4 | 10.2 | 40 | 0.2 | 1.1 | 2.1 | 188 | 1.61 | 2 | 0.7 | 7.9 | 77 | 0.2 | 0.7 | 0.1 | 24 | 0.29 | 0.013 | 21.2 | 6 | 0.07 | 811 | 0.08 | 5.57 | 1.716 | 3.66 | 3.7 | 18.8 | 39 | 1.2 | 4.9 | 4.7 | 0.3 | <1 | 3 | 3.1 | <0.1 | 78.2 | 0.6 | <0.05 | <0.005 | <1 | <0.5 | <0.5
1428928 | Rock | 1.21 | 0.13 | 1.8 | 53.4 | 11.7 | 38 | <0.1 | 1.1 | 2.1 | 217 | 1.5 | 2 | 0.6 | 8 | 99 | <0.1 | 0.6 | <0.1 | 24 | 0.84 | 0.015 | 21.1 | 6 | 0.09 | 884 | 0.086 | 6.01 | 2.165 | 3.34 | 3.7 | 13.8 | 38 | 1.4 | 4.6 | 4.9 | 0.3 | <1 | 3 | 3.3 | <0.1 | 81.3 | 0.4 | <0.05 | <0.005 | <1 | <0.5 | 0.5
1428929 | Rock | 2.52 | 0.042 | 2.3 | 43.8 | 12.9 | 41 | <0.1 | 0.9 | 2 | 254 | 1.53 | 2 | 0.7 | 7.8 | 101 | 0.1 | 0.8 | <0.1 | 26 | 0.39 | 0.02 | 21.1 | 5 | 0.1 | 774 | 0.096 | 5.98 | 2.241 | 3.33 | 3.3 | 14.6 | 39 | 1.6 | 4.9 | 5.3 | 0.3 | 1 | 4 | 3.3 | <0.1 | 82.7 | 0.4 | 0.06 | <0.005 | <1 | <0.5 | <0.5
1428930 | Rock | 2.76 | 0.188 | 7 | 90.8 | 12.9 | 68 | 0.1 | 2 | 3.5 | 386 | 2.62 | 5 | 1.4 | 7.5 | 105 | 0.1 | 1.3 | 0.4 | 47 | 0.68 | 0.043 | 22.9 | 8 | 0.18 | 728 | 0.174 | 6.54 | 1.569 | 3.36 | 5.9 | 17.6 | 44 | 1.9 | 7.6 | 6.3 | 0.4 | 1 | 6 | 6.4 | <0.1 | 94.5 | 0.6 | 0.09 | <0.005 | <1 | <0.5 | 0.6
1428931 | Rock | 1.66 | 0.065 | 4.6 | 133.4 | 10 | 36 | 0.1 | 1 | 2.6 | 332 | 1.57 | 16 | 1.2 | 8.9 | 84 | <0.1 | 3 | 0.2 | 29 | 1 | 0.016 | 24.3 | 6 | 0.11 | 829 | 0.092 | 5.98 | 1.871 | 3.41 | 3.5 | 21.5 | 46 | 1.8 | 5.1 | 4.9 | 0.3 | <1 | 4 | 3.7 | <0.1 | 82.3 | 0.7 | 0.09 | <0.005 | <1 | <0.5 | <0.5
1428932 | Rock | 2.16 | 0.064 | 3.7 | 57 | 9.4 | 59 | <0.1 | 3.2 | 4.8 | 570 | 2.37 | 6 | 1.6 | 6.3 | 106 | 0.2 | 1.1 | 0.4 | 49 | 1.62 | 0.035 | 18.2 | 12 | 0.3 | 803 | 0.146 | 6.19 | 1.815 | 3.12 | 5.5 | 16.9 | 33 | 2.3 | 7.3 | 6.5 | 0.4 | 1 | 7 | 5.2 | <0.1 | 96.8 | 0.5 | 0.07 | <0.005 | <1 | <0.5 | 0.5
1428933 | Rock | 2.61 | 0.089 | 5 | 50.6 | 7.7 | 66 | <0.1 | 1.4 | 4.8 | 506 | 2.44 | 4 | 1.3 | 7.4 | 118 | 0.2 | 0.9 | 0.2 | 54 | 1.42 | 0.034 | 19.4 | 7 | 0.3 | 939 | 0.176 | 6.55 | 1.872 | 3.36 | 4.9 | 19.9 | 38 | 2.2 | 8.7 | 6.7 | 0.5 | <1 | 7 | 6.2 | <0.1 | 104.4 | 0.5 | 0.08 | <0.005 | <1 | <0.5 | 0.6
1428934 | Rock | 2.69 | 0.137 | 10.2 | 46.7 | 7.3 | 54 | <0.1 | 1.9 | 3.4 | 360 | 1.84 | 3 | 1.2 | 7.9 | 119 | 0.2 | 0.6 | <0.1 | 33 | 1.17 | 0.021 | 19.2 | 8 | 0.2 | 839 | 0.117 | 6.18 | 2.286 | 2.98 | 5.4 | 16.4 | 37 | 1.5 | 7.3 | 5.4 | 0.4 | 1 | 4 | 4.9 | 0.1 | 79.6 | 0.5 | 0.07 | <0.005 | <1 | <0.5 | <0.5
1428935 | Rock | 3.23 | 0.099 | 4.8 | 31.6 | 8.2 | 62 | <0.1 | 1 | 2.5 | 324 | 1.52 | 3 | 1 | 7.1 | 117 | 0.4 | 0.8 | <0.1 | 27 | 1.05 | 0.019 | 19.7 | 6 | 0.2 | 948 | 0.107 | 6.14 | 2.558 | 3.08 | 5 | 16.9 | 37 | 1.5 | 6.4 | 5.9 | 0.4 | 1 | 4 | 3.1 | <0.1 | 75.1 | 0.5 | 0.06 | <0.005 | <1 | <0.5 | <0.5
1428936 | Rock | 2.91 | 0.026 | 10.2 | 23.7 | 9.2 | 77 | <0.1 | 1.1 | 2.4 | 308 | 1.62 | 3 | 0.9 | 6.8 | 125 | 0.3 | 1.1 | <0.1 | 23 | 1.14 | 0.017 | 19 | 7 | 0.19 | 906 | 0.102 | 6.39 | 2.432 | 2.98 | 3.8 | 13.3 | 36 | 1.5 | 6.2 | 5.8 | 0.4 | 1 | 4 | 3.2 | <0.1 | 84.1 | 0.4 | <0.05 | <0.005 | <1 | <0.5 | 0.5
1428937 | Rock | 3.07 | 1.04 | 7.9 | 13.5 | 6.9 | 17 | 0.8 | 2 | 1.7 | 190 | 0.88 | 3 | 0.5 | 4.7 | 96 | <0.1 | 1.3 | <0.1 | 17 | 1.52 | 0.02 | 12.6 | 6 | 0.04 | 780 | 0.114 | 5.36 | 0.497 | 7.41 | 7.5 | 11.4 | 26 | 2.7 | 4.2 | 7.3 | 0.4 | <1 | 2 | 3.6 | 0.3 | 111.9 | 0.4 | <0.05 | <0.005 | <1 | <0.5 | 0.9
1428938 | Rock | 2.09 | 2.068 | 20.1 | 24.6 | 13.6 | 22 | 0.4 | 2.6 | 1.8 | 192 | 1.31 | 3 | 1.2 | 3 | 138 | <0.1 | 1.5 | 0.3 | 10 | 1.89 | 0.01 | 8.8 | 6 | 0.05 | 1630 | 0.044 | 2.96 | 0.426 | 2.33 | 3 | 8.5 | 16 | 1.6 | 4.4 | 2.6 | 0.2 | <1 | 1 | 6 | 0.2 | 43.7 | 0.2 | <0.05 | <0.005 | <1 | 0.6 | <0.5
1428939 | Rock | 2.38 | 0.658 | 13.4 | 64.8 | 11.3 | 56 | 0.2 | 1.4 | 3.3 | 360 | 2.52 | 2 | 1.6 | 7 | 127 | <0.1 | 1.7 | 0.2 | 38 | 1.22 | 0.022 | 17 | 7 | 0.27 | 969 | 0.104 | 6.7 | 2.836 | 2.88 | 3.7 | 15.3 | 33 | 7.8 | 6.9 | 5 | 0.4 | 2 | 4 | 4.8 | 0.2 | 77.8 | 0.5 | 0.05 | <0.005 | <1 | <0.5 | 0.5
1428940 | Rock | 3.14 | 0.206 | 7 | 36 | 11.5 | 80 | <0.1 | 7.3 | 7.8 | 516 | 2.83 | 3 | 1.5 | 6.6 | 122 | 0.1 | 1.7 | 0.7 | 65 | 2.19 | 0.047 | 16.7 | 22 | 0.86 | 1050 | 0.177 | 6.74 | 2.4 | 2.92 | 3 | 14.7 | 32 | 4.4 | 8 | 5.9 | 0.5 | 2 | 9 | 7 | <0.1 | 98.4 | 0.5 | 0.07 | <0.005 | <1 | <0.5 | 0.7
1428941 | Rock | 2.76 | 0.107 | 2.6 | 47.4 | 11.3 | 51 | <0.1 | 2 | 3.5 | 310 | 1.69 | 3 | 1.4 | 10 | 138 | 0.1 | 0.6 | 0.2 | 31 | 1.56 | 0.036 | 24.2 | 8 | 0.3 | 748 | 0.108 | 6.52 | 2.968 | 2.3 | 1.9 | 13.8 | 47 | 3.1 | 8.9 | 5.5 | 0.4 | 1 | 4 | 4.2 | <0.1 | 67.8 | 0.4 | <0.05 | <0.005 | <1 | <0.5 | <0.5
1428942 | Rock | 2.66 | 0.068 | 4.8 | 32.9 | 10.9 | 66 | <0.1 | 1.1 | 3.5 | 397 | 2.31 | 3 | 1.3 | 7.8 | 143 | 0.1 | 0.5 | 0.2 | 35 | 1.47 | 0.032 | 18.7 | 7 | 0.3 | 979 | 0.141 | 6.84 | 2.806 | 2.46 | 1.7 | 14.5 | 37 | 4.7 | 10.2 | 6 | 0.4 | 2 | 5 | 5.1 | <0.1 | 83.7 | 0.4 | 0.08 | <0.005 | <1 | <0.5 | 0.5
1428943 | Rock | 1.94 | 0.087 | 5.8 | 39 | 7 | 66 | <0.1 | 1.6 | 4.7 | 522 | 2.45 | 3 | 1.2 | 7.1 | 116 | 0.2 | 0.8 | 0.2 | 55 | 1.46 | 0.033 | 20.1 | <1 | 0.32 | 926 | 0.175 | 6.65 | 1.945 | 3.25 | 3.9 | 19.2 | 40 | 2 | 8.9 | 6.4 | 0.4 | 2 | 7 | 5.9 | <0.1 | 107.8 | 0.6 | 0.08 | <0.005 | <1 | <0.5 | 0.6
1428944 | Rock | 3.31 | 0.08 | 5 | 32.1 | 8.4 | 65 | <0.1 | 1 | 2.6 | 346 | 1.73 | 3 | 1.1 | 8.1 | 128 | 0.2 | 0.7 | <0.1 | 28 | 1.13 | 0.021 | 22.2 | 6 | 0.21 | 1026 | 0.113 | 6.51 | 2.674 | 3.19 | 4.7 | 17.2 | 42 | 1.8 | 6.9 | 6.1 | 0.4 | 1 | 4 | 3.3 | <0.1 | 83.1 | 0.5 | 0.05 | <0.005 | <1 | <0.5 | <0.5
1428945 | Rock | 2.75 | 0.654 | 9.6 | 15.3 | 7.3 | 25 | <0.1 | 1.8 | 2 | 217 | 0.95 | 3 | 0.5 | 5.6 | 101 | <0.1 | 1.5 | <0.1 | 18 | 1.49 | 0.02 | 15.3 | 6 | 0.06 | 805 | 0.113 | 5.65 | 0.692 | 6.76 | 7.3 | 12 | 30 | 2.7 | 4.7 | 7.2 | 0.4 | <1 | 2 | 3.1 | 0.2 | 112.7 | 0.4 | <0.05 | <0.005 | <1 | <0.5 | 0.8
1428946 | Rock | 3.42 | 0.58 | 11.3 | 64.2 | 10.3 | 53 | 0.1 | 1.3 | 3.1 | 296 | 2.44 | 4 | 1.9 | 6.5 | 118 | <0.1 | 1.5 | 0.2 | 36 | 1.1 | 0.018 | 16.2 | 6 | 0.23 | 912 | 0.1 | 6.56 | 2.848 | 2.77 | 3 | 14.9 | 31 | 7.2 | 6.6 | 4.8 | 0.4 | 1 | 4 | 4.9 | 0.1 | 75.3 | 0.5 | 0.06 | <0.005 | <1 | <0.5 | <0.5
1428947 | Rock | 1.84 | 0.057 | 7.2 | 23.2 | 11.3 | 56 | 0.2 | 2 | 3.8 | 337 | 2 | 2 | 1.3 | 7.6 | 103 | <0.1 | 0.6 | 0.5 | 39 | 1.39 | 0.04 | 20.9 | 8 | 0.31 | 715 | 0.138 | 6.31 | 1.944 | 2.57 | 3.2 | 12.6 | 42 | 2.5 | 7.4 | 5.9 | 0.4 | 1 | 5 | 4.5 | <0.1 | 80 | 0.4 | <0.05 | <0.005 | <1 | <0.5 | <0.5
1428948 | Rock | 1.99 | 0.037 | 6.2 | 22.5 | 12.3 | 42 | 0.2 | 1.6 | 2.8 | 268 | 1.6 | 2 | 0.9 | 8.2 | 119 | <0.1 | 0.6 | 0.3 | 31 | 1.12 | 0.022 | 21.4 | 7 | 0.21 | 771 | 0.099 | 6.19 | 2.897 | 2.3 | 2.9 | 13.1 | 42 | 2.1 | 6.3 | 5.1 | 0.3 | <1 | 4 | 3.4 | <0.1 | 64.3 | 0.5 | <0.05 | <0.005 | <1 | <0.5 | <0.5
1428949 | Rock | 2.2 | 0.041 | 4.5 | 38.5 | 13.4 | 55 | 0.1 | 6 | 4.3 | 356 | 2.15 | 4 | 1.4 | 8.9 | 146 | 0.2 | 0.5 | 0.2 | 43 | 1.01 | 0.021 | 24.7 | 18 | 0.3 | 1012 | 0.151 | 6.21 | 2.458 | 2.33 | 2.3 | 25.3 | 47 | 2 | 9.3 | 6.2 | 0.4 | 1 | 5 | 7.2 | <0.1 | 66.5 | 0.8 | <0.05 | <0.005 | <1 | <0.5 | <0.5
1428950 | Rock | 0.87 | 0.008 | 1.6 | 46.9 | 13.1 | 36 | <0.1 | 5.2 | 3 | 234 | 1.4 | 3 | 0.8 | 7.9 | 113 | <0.1 | 0.8 | 0.3 | 18 | 0.18 | 0.013 | 20.9 | 8 | 0.12 | 773 | 0.108 | 5.83 | 2.51 | 2.46 | 2.4 | 22.2 | 41 | 1.3 | 5.1 | 5.5 | 0.4 | 1 | 4 | 4.2 | <0.1 | 69 | 0.7 | 0.07 | <0.005 | <1 | <0.5 | <0.5
1428951 | Rock | 2.07 | 0.012 | 2.2 | 67.1 | 11.7 | 44 | 0.1 | 4.6 | 3.3 | 271 | 1.82 | 3 | 0.8 | 8.3 | 97 | 0.2 | 0.7 | 0.2 | 19 | 0.19 | 0.019 | 22.1 | 9 | 0.13 | 670 | 0.111 | 6.45 | 2.777 | 1.99 | 4.3 | 17 | 40 | 1.5 | 7.2 | 6.1 | 0.5 | 1 | 4 | 4.7 | <0.1 | 59.2 | 0.5 | <0.05 | <0.005 | <1 | <0.5 | <0.5
1428952 | Rock | 3.73 | 0.007 | 5.7 | 91.7 | 10.6 | 70 | 0.3 | 2.4 | 9.5 | 563 | 4.22 | 3 | 1.7 | 9.4 | 82 | 0.2 | 1.1 | 0.8 | 29 | 0.26 | 0.033 | 29.3 | 6 | 0.23 | 869 | 0.161 | 7.38 | 1.754 | 3.25 | 3.1 | 19.1 | 57 | 8.8 | 11.9 | 8.1 | 0.6 | 1 | 7 | 8.3 | <0.1 | 107.1 | 0.6 | 0.25 | <0.005 | <1 | <0.5 | 0.6
1428953 | Rock | 2.28 | 0.007 | 3.4 | 93.2 | 13.3 | 47 | 0.2 | 2.2 | 4.1 | 598 | 2.14 | 3 | 1 | 8 | 122 | <0.1 | 0.7 | 0.3 | 18 | 0.22 | 0.028 | 22.3 | 8 | 0.16 | 845 | 0.123 | 6.55 | 2.444 | 2.88 | 2.9 | 19.7 | 41 | 1.8 | 9.2 | 6.9 | 0.6 | 1 | 5 | 3.5 | <0.1 | 83.7 | 0.6 | 0.06 | <0.005 | <1 | <0.5 | <0.5
1428954 | Rock | 2.34 | <0.005 | 3.7 | 70.8 | 9.8 | 62 | 0.1 | 1.3 | 3.8 | 378 | 2.13 | 2 | 1.1 | 8 | 106 | 0.2 | 0.6 | 0.3 | 27 | 0.61 | 0.031 | 22.3 | 6 | 0.18 | 898 | 0.161 | 6.5 | 2.384 | 2.59 | 2.7 | 16.2 | 43 | 2.2 | 10.3 | 7.2 | 0.6 | 1 | 7 | 8.7 | <0.1 | 87 | 0.5 | 0.08 | <0.005 | <1 | <0.5 | <0.5
1428955 | Rock | 1.79 | <0.005 | 4.5 | 24.3 | 9.8 | 91 | <0.1 | 2.4 | 4.3 | 449 | 2.65 | 3 | 1.4 | 6.2 | 109 | 0.3 | 0.6 | 0.3 | 35 | 1.53 | 0.035 | 16.7 | 8 | 0.27 | 975 | 0.17 | 6.4 | 2.391 | 2.61 | 3.3 | 17.7 | 32 | 1.7 | 8.5 | 6.7 | 0.5 | 2 | 7 | 7.7 | <0.1 | 85.3 | 0.5 | 0.06 | <0.005 | <1 | <0.5 | <0.5
1428956 | Rock | 2.93 | 0.025 | 8.8 | 38.5 | 11.7 | 63 | <0.1 | 2.4 | 3.3 | 389 | 1.78 | 7 | 1.6 | 8.4 | 116 | 0.3 | 1.1 | 0.1 | 22 | 1.24 | 0.027 | 19.9 | 9 | 0.17 | 993 | 0.115 | 6.15 | 2.875 | 2.66 | 5 | 19.4 | 39 | 1.6 | 6.4 | 7.2 | 0.7 | 1 | 5 | 3.4 | <0.1 | 68.9 | 0.6 | <0.05 | <0.005 | <1 | <0.5 | <0.5
1428957 | Rock | 1.83 | 0.029 | 14.8 | 25.2 | 13.1 | 62 | <0.1 | 2.9 | 2.6 | 342 | 1.69 | 2 | 1.4 | 8.4 | 125 | 0.2 | 0.5 | 0.2 | 15 | 1.15 | 0.025 | 19.4 | 4 | 0.15 | 1005 | 0.103 | 6.14 | 2.512 | 2.96 | 3 | 14.1 | 37 | 1.5 | 8 | 6.6 | 0.5 | 1 | 4 | 2.6 | <0.1 | 78.8 | 0.4 | <0.05 | <0.005 | <1 | <0.5 | <0.5
1428958 | Rock | 2.13 | 0.02 | 8.4 | 47.6 | 13.6 | 82 | <0.1 | 1.8 | 2.7 | 356 | 1.75 | 3 | 1.3 | 8.6 | 98 | 0.3 | 0.6 | 0.1 | 15 | 0.97 | 0.022 | 23.1 | 6 | 0.12 | 700 | 0.116 | 6.5 | 2.56 | 2.24 | 2.7 | 18.5 | 43 | 2 | 8.6 | 7.1 | 0.6 | 2 | 5 | 3.7 | <0.1 | 73 | 0.6 | 0.11 | <0.005 | <1 | <0.5 | <0.5
1428959 | Rock | 2.31 | 0.037 | 9.5 | 81.9 | 11 | 80 | 0.1 | 2 | 3.4 | 321 | 1.93 | 2 | 1.1 | 7.1 | 113 | 0.2 | 0.5 | 0.1 | 16 | 1.61 | 0.025 | 17.6 | 9 | 0.12 | 721 | 0.12 | 6.13 | 2.445 | 2.33 | 2.7 | 19.5 | 34 | 2.4 | 7.7 | 6.8 | 0.5 | 1 | 5 | 3.6 | <0.1 | 71.4 | 0.6 | 0.14 | <0.005 | <1 | <0.5 | <0.5
1428960 | Rock | 1.63 | 0.381 | 7.1 | 68.3 | 11.3 | 86 | 0.4 | 2 | 2.8 | 309 | 1.65 | 2 | 1 | 7.9 | 100 | 0.3 | 0.6 | 0.1 | 17 | 0.56 | 0.019 | 21.5 | 8 | 0.1 | 803 | 0.105 | 5.86 | 2.446 | 2.77 | 3.7 | 18.4 | 39 | 2 | 6.3 | 6.8 | 0.5 | <1 | 4 | 3.2 | <0.1 | 78.9 | 0.6 | 0.13 | <0.005 | <1 | <0.5 | <0.5
1428961 | Rock | 0.82 | 0.193 | 6.6 | 51.6 | 14.1 | 94 | 0.3 | 2 | 2.8 | 342 | 1.78 | 3 | 1.2 | 8.2 | 111 | 0.6 | 0.7 | 0.1 | 24 | 0.9 | 0.021 | 22.4 | 8 | 0.09 | 938 | 0.103 | 6.23 | 2.558 | 3.16 | 4.2 | 14.5 | 41 | 1.6 | 6.4 | 5.8 | 0.4 | <1 | 4 | 3.6 | <0.1 | 83.8 | 0.5 | <0.05 | <0.005 | <1 | <0.5 | 0.5
1428962 | Rock | 2.03 | 0.342 | 7.2 | 59.8 | 15.8 | 84 | 0.3 | 2.1 | 2.8 | 429 | 1.63 | 3 | 1.4 | 9 | 112 | 0.3 | 0.7 | 0.1 | 22 | 0.88 | 0.02 | 23.8 | 7 | 0.1 | 1007 | 0.099 | 6.31 | 2.539 | 3.15 | 4.5 | 16 | 43 | 1.6 | 7 | 6.3 | 0.5 | 1 | 4 | 3.4 | <0.1 | 84.5 | 0.5 | <0.05 | <0.005 | <1 | <0.5 | 0.5
1428963 | Rock | 2.44 | 0.102 | 5.3 | 40.4 | 17.3 | 85 | 0.2 | 2 | 2.9 | 462 | 1.82 | 2 | 2 | 9.4 | 130 | 0.4 | 0.6 | 0.2 | 20 | 0.97 | 0.023 | 25.5 | 7 | 0.17 | 1010 | 0.123 | 6.43 | 2.439 | 3.06 | 3.7 | 18.2 | 47 | 2.1 | 8.6 | 7.1 | 0.5 | 1 | 5 | 3.4 | <0.1 | 92.2 | 0.5 | 0.06 | <0.005 | <1 | <0.5 | 0.5
1428964 | Rock | 1.25 | 0.108 | 7.8 | 58.1 | 16.9 | 78 | 0.1 | 2.3 | 3.4 | 430 | 1.89 | 3 | 1.4 | 8.1 | 137 | 0.2 | 0.5 | 0.2 | 21 | 1.27 | 0.027 | 20.2 | 10 | 0.22 | 927 | 0.127 | 6.49 | 2.443 | 2.96 | 2.6 | 15.3 | 37 | 1.9 | 8.3 | 6.7 | 0.5 | 1 | 5 | 3.9 | <0.1 | 94.9 | 0.5 | 0.06 | <0.005 | <1 | <0.5 | 0.6
1428965 | Rock Pulp | 0.06 | 1.401 | 8.3 | 47.3 | 8.6 | 63 | 0.2 | 38.8 | 12.9 | 738 | 4.37 | 8 | 0.7 | 1.7 | 260 | 0.2 | 2.2 | 0.1 | 127 | 2.57 | 0.062 | 8.5 | 54 | 1.35 | 486 | 0.351 | 6.11 | 2.294 | 0.84 | 0.8 | 26.9 | 18 | 2 | 14.6 | 4.2 | 0.2 | <1 | 15 | 16.3 | <0.1 | 20.8 | 1 | 0.06 | <0.005 | <1 | <0.5 | <0.5
1428966 | Rock | 1.45 | 0.116 | 5.2 | 62.4 | 16.1 | 68 | 0.2 | 1.9 | 3.4 | 387 | 1.71 | 2 | 1.6 | 8 | 133 | 0.2 | 0.5 | 0.3 | 19 | 1.19 | 0.024 | 19.9 | 7 | 0.19 | 942 | 0.118 | 6.43 | 2.549 | 2.82 | 2.7 | 15.1 | 38 | 1.7 | 7.8 | 6.8 | 0.5 | 1 | 5 | 3.8 | <0.1 | 90.7 | 0.4 | 0.07 | <0.005 | <1 | <0.5 | 0.5
1428967 | Rock | 2.61 | 0.024 | 5.1 | 44 | 16.3 | 57 | 0.1 | 2.2 | 3.1 | 374 | 1.75 | 2 | 1.4 | 8.9 | 139 | 0.1 | 0.5 | 0.2 | 16 | 1.21 | 0.02 | 23.3 | 9 | 0.17 | 963 | 0.11 | 6.45 | 2.496 | 2.77 | 2.6 | 17.3 | 43 | 1.6 | 8.9 | 6.4 | 0.5 | 2 | 4 | 3.9 | <0.1 | 85.9 | 0.5 | <0.05 | <0.005 | <1 | <0.5 | <0.5
1428968 | Rock | 4.78 | 0.024 | 5.6 | 48.8 | 18 | 62 | 0.1 | 2.3 | 3.5 | 438 | 1.83 | 2 | 1.6 | 9.3 | 149 | 0.1 | 0.4 | 0.2 | 17 | 1.43 | 0.023 | 21.9 | 9 | 0.2 | 995 | 0.119 | 6.56 | 2.568 | 2.79 | 3.6 | 17.6 | 42 | 2.3 | 9.8 | 7.2 | 0.5 | 2 | 5 | 4.3 | <0.1 | 84.3 | 0.6 | 0.07 | <0.005 | <1 | <0.5 | 0.5
1428969 | Rock | 3.3 | 0.022 | 4.9 | 46.8 | 16.4 | 68 | <0.1 | 3.9 | 4.5 | 504 | 2.24 | 3 | 1.8 | 8.4 | 141 | 0.1 | 0.3 | 0.2 | 23 | 1.6 | 0.027 | 19.6 | 14 | 0.29 | 944 | 0.132 | 6.47 | 2.509 | 2.82 | 4 | 17 | 37 | 2.7 | 9.8 | 7.4 | 0.6 | 2 | 5 | 5.4 | <0.1 | 86.6 | 0.5 | <0.05 | <0.005 | <1 | <0.5 | 0.5
1428970 | Rock | 3.54 | 0.035 | 3.4 | 54.4 | 13.5 | 64 | 0.1 | 3.7 | 4.9 | 500 | 2.06 | 2 | 1.7 | 8.1 | 134 | 0.1 | 0.3 | 0.3 | 28 | 1.73 | 0.027 | 17.1 | 12 | 0.33 | 879 | 0.141 | 6.05 | 2.291 | 2.58 | 3.4 | 17.1 | 32 | 2.2 | 10.1 | 7.8 | 0.7 | 1 | 6 | 5.8 | <0.1 | 79.2 | 0.5 | <0.05 | <0.005 | <1 | <0.5 | 0.5
1428971 | Rock | 4.74 | 0.056 | 2.5 | 50.7 | 13.7 | 67 | <0.1 | 3.3 | 4.3 | 454 | 2.33 | 2 | 1.8 | 8.6 | 136 | 0.2 | 0.4 | 0.2 | 29 | 1.54 | 0.033 | 20.7 | 12 | 0.32 | 925 | 0.162 | 6.18 | 2.266 | 2.85 | 4.2 | 17.2 | 39 | 3.2 | 10.9 | 7.9 | 0.7 | 2 | 6 | 6 | <0.1 | 91.9 | 0.5 | 0.06 | <0.005 | <1 | <0.5 | 0.6
1428972 | Rock | 1.48 | 0.715 | 3.5 | 42.4 | 12 | 74 | 0.2 | 2.4 | 3.9 | 448 | 2.23 | 2 | 1.6 | 7.8 | 140 | 0.2 | 0.4 | 0.1 | 33 | 1.48 | 0.03 | 19.4 | 9 | 0.34 | 834 | 0.162 | 6.33 | 2.356 | 3.02 | 5.2 | 15.5 | 37 | 4.6 | 9.8 | 7.4 | 0.5 | 2 | 6 | 6.6 | 0.1 | 89 | 0.5 | 0.07 | <0.005 | <1 | <0.5 | 0.6
1428973 | Rock | 3.32 | 0.627 | 5 | 50.7 | 9.2 | 44 | 0.6 | 2.7 | 3.3 | 326 | 1.88 | 2 | 1.1 | 6.5 | 113 | <0.1 | 0.6 | <0.1 | 21 | 1.19 | 0.018 | 15.2 | 10 | 0.19 | 733 | 0.1 | 5.58 | 2.12 | 3.2 | 4.2 | 13.2 | 29 | 2.9 | 5.9 | 5 | 0.4 | 1 | 4 | 4.1 | 0.1 | 76.4 | 0.4 | <0.05 | <0.005 | <1 | <0.5 | 0.5
1428974 | Rock | 2.6 | 0.729 | 4.8 | 38.8 | 8.2 | 49 | 0.3 | 1.6 | 3.4 | 392 | 2.03 | 2 | 1.3 | 7 | 110 | <0.1 | 0.9 | <0.1 | 27 | 1.23 | 0.021 | 19.6 | 7 | 0.29 | 834 | 0.12 | 5.95 | 1.77 | 3.58 | 5.6 | 12.9 | 35 | 3.8 | 5.6 | 5.4 | 0.4 | 1 | 5 | 3.6 | 0.2 | 92.3 | 0.4 | <0.05 | <0.005 | <1 | <0.5 | 0.7
1428975 | Rock | 1.85 | 0.9 | 42.8 | 19.9 | 11.2 | 24 | 0.3 | 3 | 2.6 | 218 | 1.31 | 3 | 1.1 | 4.3 | 66 | <0.1 | 2.1 | 0.1 | 13 | 0.68 | 0.014 | 13.8 | 8 | 0.15 | 546 | 0.067 | 3.69 | 0.382 | 2.87 | 5 | 9.9 | 23 | 2.2 | 3.5 | 3.6 | 0.2 | <1 | 3 | 7.8 | 0.3 | 59.8 | 0.3 | <0.05 | 0.007 | <1 | <0.5 | 0.6
1428976 | Rock | 1.72 | 0.698 | 14.9 | 48 | 11.8 | 36 | 0.2 | 2 | 2.5 | 200 | 1.31 | 3 | 1 | 6 | 93 | <0.1 | 1.4 | <0.1 | 11 | 0.67 | 0.014 | 15.8 | 5 | 0.13 | 763 | 0.076 | 4.92 | 1.647 | 2.55 | 2.9 | 9.6 | 28 | 1.3 | 4.6 | 4 | 0.3 | <1 | 3 | 11 | 0.1 | 64.2 | 0.3 | <0.05 | <0.005 | <1 | <0.5 | <0.5
1428977 | Rock | 1.58 | 0.249 | 7.4 | 64.8 | 12.4 | 47 | 0.1 | 2.3 | 3 | 266 | 1.76 | 2 | 1 | 7.1 | 118 | <0.1 | 0.7 | <0.1 | 13 | 1.18 | 0.016 | 19.9 | 9 | 0.18 | 775 | 0.099 | 6.37 | 2.667 | 2.38 | 2.8 | 13.1 | 35 | 1.7 | 6.1 | 5.4 | 0.3 | 1 | 4 | 4.9 | 0.1 | 72.3 | 0.4 | <0.05 | <0.005 | <1 | <0.5 | <0.5
1428978 | Rock | 2.22 | 0.233 | 3.8 | 78.9 | 11.9 | 42 | 0.1 | 1.6 | 2.9 | 249 | 1.46 | <1 | 0.9 | 6.2 | 117 | <0.1 | 0.4 | <0.1 | 11 | 1.12 | 0.014 | 16.3 | 7 | 0.18 | 792 | 0.085 | 6.27 | 2.758 | 2.53 | 1.9 | 14.2 | 30 | 2.3 | 5.7 | 5 | 0.3 | 1 | 3 | 3.6 | 0.1 | 70.7 | 0.4 | <0.05 | <0.005 | <1 | <0.5 | <0.5
1428979 | Rock | 1.62 | 0.08 | 2.5 | 57.1 | 9.4 | 38 | 0.1 | 1.5 | 2.5 | 247 | 1.45 | 2 | 1.2 | 6.6 | 127 | <0.1 | 0.4 | <0.1 | 10 | 1.21 | 0.016 | 16.9 | 6 | 0.2 | 714 | 0.087 | 6.39 | 2.905 | 2.17 | 1.6 | 17.9 | 32 | 3.1 | 7.3 | 5.6 | 0.4 | 1 | 4 | 4.1 | 0.1 | 64.4 | 0.6 | <0.05 | <0.005 | <1 | <0.5 | <0.5
1428980 | Rock | 1.48 | 0.079 | 2.1 | 42 | 13.5 | 53 | 0.1 | 1.3 | 3.4 | 282 | 1.73 | 1 | 1.2 | 5.1 | 154 | <0.1 | 0.3 | 0.1 | 16 | 1.12 | 0.023 | 16 | 6 | 0.26 | 1029 | 0.117 | 6.25 | 2.378 | 2.62 | 1.3 | 13.9 | 30 | 2.5 | 8.2 | 5.4 | 0.4 | 1 | 4 | 7.2 | 0.1 | 79 | 0.4 | <0.05 | <0.005 | <1 | <0.5 | 0.5
1428981 | Rock | 0.91 | 0.033 | 2.1 | 54.4 | 15.8 | 53 | 0.1 | 2.1 | 3.1 | 302 | 1.8 | 3 | 1.4 | 6.1 | 187 | 0.2 | 0.4 | 0.2 | 12 | 1.19 | 0.02 | 17.8 | 8 | 0.22 | 1112 | 0.104 | 6.52 | 2.572 | 2.65 | 2.3 | 13.6 | 33 | 2.1 | 9.4 | 5.7 | 0.5 | 1 | 4 | 6.6 | <0.1 | 78.6 | 0.4 | <0.05 | <0.005 | <1 | <0.5 | 0.5
1428982 | Rock | 2.34 | 0.151 | 1.5 | 63.3 | 13.6 | 45 | 0.1 | 1.2 | 2 | 277 | 1.28 | 1 | 2 | 6.4 | 142 | 0.1 | 0.3 | <0.1 | 9 | 1.13 | 0.014 | 17.2 | 5 | 0.17 | 828 | 0.077 | 5.74 | 2.641 | 1.96 | 1.7 | 12.1 | 32 | 1.5 | 8.3 | 4.9 | 0.4 | 1 | 3 | 4.5 | <0.1 | 60.5 | 0.4 | <0.05 | <0.005 | <1 | <0.5 | <0.5
1428983 | Rock | 2.28 | 0.044 | 6.5 | 136.9 | 13 | 60 | 0.2 | 1.8 | 3.4 | 434 | 2.1 | 1 | 2 | 7.8 | 131 | 0.2 | 0.4 | 0.1 | 12 | 1.29 | 0.018 | 19.8 | 9 | 0.22 | 915 | 0.099 | 6.52 | 2.726 | 2.38 | 2.9 | 14.5 | 38 | 3.3 | 10.5 | 6.7 | 0.5 | 1 | 4 | 5.7 | 0.2 | 73.6 | 0.4 | <0.05 | <0.005 | <1 | <0.5 | <0.5
1428984 | Rock | 2.86 | 0.021 | 7.2 | 69.2 | 10.8 | 60 | 0.1 | 1.5 | 3.4 | 404 | 1.99 | <1 | 1.3 | 7.1 | 128 | 0.1 | 0.3 | 0.1 | 15 | 1.42 | 0.027 | 19.3 | 6 | 0.24 | 840 | 0.127 | 6.22 | 2.727 | 2.36 | 2 | 16.2 | 35 | 2.7 | 10.4 | 6.4 | 0.5 | 1 | 5 | 4.2 | 0.1 | 81.5 | 0.5 | 0.05 | <0.005 | <1 | <0.5 | 0.5
Pulp Duplicates
1428919 | Rock | 2.12 | 0.019 | 1.1 | 15 | 11.3 | 37 | <0.1 | 1.5 | 1.3 | 100 | 1.19 | 1 | 1 | 13.2 | 93 | 0.2 | 0.5 | <0.1 | 16 | 0.18 | 0.01 | 31.5 | 6 | 0.08 | 1062 | 0.06 | 5.81 | 1.987 | 3.48 | 2.8 | 29 | 58 | 0.6 | 6.4 | 6.6 | 0.4 | <1 | 4 | 2.6 | <0.1 | 82.7 | 0.9 | <0.05 | <0.005 | <1 | <0.5 | <0.5
1428919 | REP |  | 0.035
1428869 | Rock | 2.78 | 3.45 | 15.2 | 46.8 | 13.3 | 39 | 0.5 | 3.1 | 2.7 | 291 | 1.79 | 5 | 0.9 | 5.3 | 80 | 0.2 | 1.9 | 0.2 | 26 | 0.12 | 0.016 | 16.1 | 6 | 0.1 | 667 | 0.09 | 4.56 | 0.736 | 3.94 | 6.1 | 12.4 | 32 | 1.8 | 4.8 | 4.4 | 0.3 | <1 | 4 | 6.2 | <0.1 | 78.5 | 0.3 | <0.05 | <0.005 | <1 | 0.7 | 0.7
1428869 | REP |  | 3.403
1428952 | Rock | 3.73 | 0.007 | 5.7 | 91.7 | 10.6 | 70 | 0.3 | 2.4 | 9.5 | 563 | 4.22 | 3 | 1.7 | 9.4 | 82 | 0.2 | 1.1 | 0.8 | 29 | 0.26 | 0.033 | 29.3 | 6 | 0.23 | 869 | 0.161 | 7.38 | 1.754 | 3.25 | 3.1 | 19.1 | 57 | 8.8 | 11.9 | 8.1 | 0.6 | 1 | 7 | 8.3 | <0.1 | 107.1 | 0.6 | 0.25 | <0.005 | <1 | <0.5 | 0.6
1428952 | REP |  | 0.01
1428984 | Rock | 2.86 | 0.021 | 7.2 | 69.2 | 10.8 | 60 | 0.1 | 1.5 | 3.4 | 404 | 1.99 | <1 | 1.3 | 7.1 | 128 | 0.1 | 0.3 | 0.1 | 15 | 1.42 | 0.027 | 19.3 | 6 | 0.24 | 840 | 0.127 | 6.22 | 2.727 | 2.36 | 2 | 16.2 | 35 | 2.7 | 10.4 | 6.4 | 0.5 | 1 | 5 | 4.2 | 0.1 | 81.5 | 0.5 | 0.05 | <0.005 | <1 | <0.5 | 0.5
1428984 | REP |  | 0.032
1428946 | Rock | 3.42 | 0.58 | 11.3 | 64.2 | 10.3 | 53 | 0.1 | 1.3 | 3.1 | 296 | 2.44 | 4 | 1.9 | 6.5 | 118 | <0.1 | 1.5 | 0.2 | 36 | 1.1 | 0.018 | 16.2 | 6 | 0.23 | 912 | 0.1 | 6.56 | 2.848 | 2.77 | 3 | 14.9 | 31 | 7.2 | 6.6 | 4.8 | 0.4 | 1 | 4 | 4.9 | 0.1 | 75.3 | 0.5 | 0.06 | <0.005 | <1 | <0.5 | <0.5
1428946 | REP |  | 0.491
1428897 | Rock | 2.21 | 0.03 | 3.2 | 28.8 | 7.3 | 73 | <0.1 | 3.6 | 5.1 | 478 | 2.42 | 2 | 1.5 | 9.9 | 110 | 0.1 | 1.2 | 0.2 | 56 | 0.92 | 0.036 | 29 | 8 | 0.29 | 876 | 0.171 | 6.68 | 2.316 | 3.28 | 4 | 13 | 51 | 1.6 | 11.1 | 7.1 | 0.5 | 2 | 8 | 4.4 | <0.1 | 97.2 | 0.4 | <0.05 | <0.005 | <1 | <0.5 | 0.6
1428897 | REP |  |  | 3.3 | 29.9 | 7.3 | 73 | <0.1 | 3.1 | 4.8 | 482 | 2.38 | 3 | 1.5 | 9.4 | 110 | 0.1 | 1.3 | 0.2 | 57 | 0.91 | 0.037 | 26.2 | 9 | 0.28 | 875 | 0.173 | 6.63 | 2.304 | 3.25 | 4.3 | 13.4 | 48 | 1.8 | 10.9 | 7.3 | 0.5 | 2 | 7 | 4.4 | <0.1 | 94.3 | 0.4 | <0.05 | <0.005 | <1 | <0.5 | 0.6
1428862 | Rock | 1.5 | 0.149 | 4.7 | 79.3 | 12.2 | 67 | 0.2 | 3 | 3.2 | 364 | 2.08 | <1 | 0.8 | 12.2 | 89 | 0.1 | 1.1 | <0.1 | 31 | 0.3 | 0.016 | 29.3 | 8 | 0.16 | 1122 | 0.081 | 5.7 | 1.919 | 3.63 | 4.9 | 25.1 | 58 | 1.7 | 6.8 | 5.6 | 0.4 | <1 | 4 | 5.4 | <0.1 | 84.2 | 0.8 | <0.05 | <0.005 | <1 | <0.5 | 0.6
1428862 | REP |  |  | 4.6 | 79.1 | 12.5 | 67 | 0.2 | 3.6 | 2.5 | 364 | 1.98 | 3 | 0.9 | 12.4 | 92 | 0.3 | 1.3 | 0.1 | 31 | 0.32 | 0.016 | 31.4 | 8 | 0.16 | 1172 | 0.084 | 5.74 | 1.903 | 3.67 | 4.9 | 24.9 | 62 | 1.5 | 7.3 | 5.7 | 0.4 | <1 | 4 | 5 | <0.1 | 87.2 | 0.8 | 0.09 | <0.005 | <1 | <0.5 | 0.6
1428967 | Rock | 2.61 | 0.024 | 5.1 | 44 | 16.3 | 57 | 0.1 | 2.2 | 3.1 | 374 | 1.75 | 2 | 1.4 | 8.9 | 139 | 0.1 | 0.5 | 0.2 | 16 | 1.21 | 0.02 | 23.3 | 9 | 0.17 | 963 | 0.11 | 6.45 | 2.496 | 2.77 | 2.6 | 17.3 | 43 | 1.6 | 8.9 | 6.4 | 0.5 | 2 | 4 | 3.9 | <0.1 | 85.9 | 0.5 | <0.05 | <0.005 | <1 | <0.5 | <0.5
1428967 | REP |  |  | 5.3 | 48.9 | 16.6 | 57 | 0.1 | 2.4 | 3 | 367 | 1.73 | 2 | 1.4 | 9.3 | 142 | 0.2 | 0.4 | 0.2 | 16 | 1.22 | 0.022 | 23.9 | 9 | 0.16 | 980 | 0.111 | 6.49 | 2.5 | 2.79 | 2.7 | 16.7 | 43 | 1.5 | 8.9 | 6.7 | 0.5 | 1 | 4 | 4.1 | <0.1 | 86.6 | 0.6 | 0.06 | <0.005 | <1 | <0.5 | <0.5
1428932 | Rock | 2.16 | 0.064 | 3.7 | 57 | 9.4 | 59 | <0.1 | 3.2 | 4.8 | 570 | 2.37 | 6 | 1.6 | 6.3 | 106 | 0.2 | 1.1 | 0.4 | 49 | 1.62 | 0.035 | 18.2 | 12 | 0.3 | 803 | 0.146 | 6.19 | 1.815 | 3.12 | 5.5 | 16.9 | 33 | 2.3 | 7.3 | 6.5 | 0.4 | 1 | 7 | 5.2 | <0.1 | 96.8 | 0.5 | 0.07 | <0.005 | <1 | <0.5 | 0.5
1428932 | REP |  |  | 8.7 | 60.4 | 10 | 62 | <0.1 | 3.3 | 5.2 | 587 | 2.45 | 6 | 1.6 | 6.6 | 109 | 0.2 | 1.3 | 0.4 | 50 | 1.7 | 0.036 | 19.2 | 12 | 0.31 | 839 | 0.155 | 6.53 | 1.928 | 3.19 | 5.4 | 17.5 | 37 | 2.6 | 7.8 | 7 | 0.4 | 1 | 7 | 5.2 | <0.1 | 98.1 | 0.5 | 0.11 | <0.005 | <1 | <0.5 | 0.6
Preparation Duplicates
1428860 | Rock | 1.6 | 0.029 | 2.8 | 13.9 | 10.5 | 34 | <0.1 | 1.8 | 1.6 | 143 | 1.33 | <1 | 0.7 | 11.8 | 86 | <0.1 | 0.5 | <0.1 | 20 | 0.16 | 0.01 | 29.4 | 5 | 0.08 | 1036 | 0.056 | 5.65 | 2.178 | 3.62 | 3 | 24.9 | 58 | 0.8 | 4.9 | 5.9 | 0.4 | <1 | 3 | 3.2 | <0.1 | 82 | 0.8 | <0.05 | <0.005 | <1 | <0.5 | 0.5
1428860 | DUP |  | 0.031 | 3 | 15 | 10.5 | 34 | 0.1 | 1.8 | 1.5 | 149 | 1.35 | 2 | 0.7 | 12.4 | 85 | <0.1 | 0.5 | <0.1 | 21 | 0.15 | 0.011 | 31.7 | 5 | 0.08 | 1035 | 0.059 | 5.64 | 2.207 | 3.63 | 3.4 | 24.5 | 61 | 1 | 5.6 | 5.9 | 0.4 | 1 | 3 | 3.5 | <0.1 | 80.4 | 0.8 | <0.05 | <0.005 | <1 | <0.5 | 0.6
1428894 | Rock | 0.56 | 0.105 | 8.5 | 28 | 7.1 | 142 | <0.1 | 2.4 | 6 | 690 | 2.85 | 4 | 2 | 8.2 | 122 | 0.3 | 0.8 | 0.3 | 59 | 1.74 | 0.048 | 18.5 | 9 | 0.34 | 806 | 0.207 | 6.53 | 1.98 | 3.15 | 4 | 16.8 | 38 | 2.2 | 12.6 | 8 | 0.5 | 1 | 8 | 5.6 | <0.1 | 88.2 | 0.5 | 0.07 | <0.005 | <1 | <0.5 | 0.6
1428894 | DUP |  | 0.104 | 7.9 | 26.8 | 6.9 | 147 | <0.1 | 2.5 | 5.7 | 698 | 2.91 | 4 | 2.1 | 8.1 | 123 | 0.3 | 0.8 | 0.3 | 60 | 1.73 | 0.047 | 19.6 | 9 | 0.35 | 794 | 0.207 | 6.41 | 2.154 | 3.13 | 4.2 | 16.6 | 39 | 2.1 | 12.9 | 7.7 | 0.5 | 1 | 8 | 5.9 | <0.1 | 87.4 | 0.6 | 0.09 | <0.005 | <1 | <0.5 | 0.6
1428928 | Rock | 1.21 | 0.13 | 1.8 | 53.4 | 11.7 | 38 | <0.1 | 1.1 | 2.1 | 217 | 1.5 | 2 | 0.6 | 8 | 99 | <0.1 | 0.6 | <0.1 | 24 | 0.84 | 0.015 | 21.1 | 6 | 0.09 | 884 | 0.086 | 6.01 | 2.165 | 3.34 | 3.7 | 13.8 | 38 | 1.4 | 4.6 | 4.9 | 0.3 | <1 | 3 | 3.3 | <0.1 | 81.3 | 0.4 | <0.05 | <0.005 | <1 | <0.5 | 0.5
1428928 | DUP |  | 0.14 | 2.3 | 52.1 | 12.4 | 38 | <0.1 | 1 | 2 | 220 | 1.46 | 2 | 0.6 | 7.8 | 100 | <0.1 | 0.7 | <0.1 | 25 | 0.88 | 0.016 | 21.9 | 5 | 0.09 | 910 | 0.09 | 6.14 | 2.235 | 3.42 | 3.7 | 14.6 | 40 | 1.4 | 4.7 | 5.1 | 0.3 | <1 | 4 | 3.3 | <0.1 | 81.7 | 0.5 | <0.05 | <0.005 | <1 | <0.5 | <0.5
1428962 | Rock | 2.03 | 0.342 | 7.2 | 59.8 | 15.8 | 84 | 0.3 | 2.1 | 2.8 | 429 | 1.63 | 3 | 1.4 | 9 | 112 | 0.3 | 0.7 | 0.1 | 22 | 0.88 | 0.02 | 23.8 | 7 | 0.1 | 1007 | 0.099 | 6.31 | 2.539 | 3.15 | 4.5 | 16 | 43 | 1.6 | 7 | 6.3 | 0.5 | 1 | 4 | 3.4 | <0.1 | 84.5 | 0.5 | <0.05 | <0.005 | <1 | <0.5 | 0.5
1428962 | DUP |  | 0.287 | 7.2 | 56.8 | 15.8 | 87 | 0.3 | 2.4 | 2.8 | 406 | 1.68 | 3 | 2.1 | 8.9 | 112 | 0.3 | 0.6 | 0.2 | 21 | 0.87 | 0.018 | 22.9 | 8 | 0.09 | 995 | 0.1 | 6.29 | 2.582 | 3.17 | 4.7 | 15.4 | 42 | 1.7 | 6.9 | 6.4 | 0.5 | 1 | 4 | 3.3 | <0.1 | 83.2 | 0.5 | <0.05 | <0.005 | <1 | <0.5 | 0.5
Reference Materials
STD OXD108 | STD |  | 0.417
STD OXN117 | STD |  | 7.906
STD OXI121 | STD |  | 1.894
STD OXD108 | STD |  | 0.412
STD OXN117 | STD |  | 7.702
STD OXI121 | STD |  | 1.837
STD OXD108 | STD |  | 0.435
STD OXN117 | STD |  | 7.583
STD OXI121 | STD |  | 1.817
STD OXD108 | STD |  | 0.394
STD OXN117 | STD |  | 7.721
STD OXI121 | STD |  | 1.791
STD OXD108 | STD |  | 0.425
STD OXN117 | STD |  | 7.761
STD OXI121 | STD |  | 1.765
STD OREAS25A-4A | STD |  |  | 2.4 | 35.6 | 25.3 | 41 | <0.1 | 45.5 | 7.7 | 484 | 6.63 | 10 | 2.8 | 15.8 | 48 | 0.1 | 0.7 | 0.5 | 158 | 0.31 | 0.049 | 22.4 | 121 | 0.3 | 145 | 0.903 | 8.57 | 0.118 | 0.47 | 1.7 | 138 | 49 | 4 | 10.7 | 19.3 | 1.3 | <1 | 13 | 39.5 | <0.1 | 61.4 | 3.9 | 0.12 | <0.005 | 2 | <0.5 | <0.5
STD OREAS45E | STD |  |  | 2.7 | 815.6 | 18.7 | 48 | 0.3 | 483.4 | 62.9 | 571 | 25.3 | 17 | 2.5 | 13 | 17 | <0.1 | 1 | 0.3 | 328 | 0.06 | 0.035 | 12.4 | 1048 | 0.15 | 268 | 0.52 | 6.95 | 0.058 | 0.35 | 1 | 94.4 | 26 | 1.4 | 8.2 | 6.3 | 0.5 | <1 | 98 | 6.8 | <0.1 | 22 | 3.2 | 0.07 | <0.005 | 3 | <0.5 | <0.5
STD OREAS25A-4A | STD |  |  | 2.6 | 34.1 | 24.7 | 44 | <0.1 | 46.5 | 7.8 | 529 | 6.54 | 9 | 2.6 | 14.3 | 47 | 0.1 | 0.6 | 0.3 | 155 | 0.27 | 0.047 | 19.3 | 114 | 0.34 | 149 | 0.894 | 8.3 | 0.128 | 0.5 | 1.9 | 149.5 | 47 | 4.5 | 9.8 | 19.7 | 1.4 | <1 | 12 | 37.3 | <0.1 | 56.4 | 3.9 | 0.1 | <0.005 | 2 | <0.5 | <0.5
STD OREAS45E | STD |  |  | 2.4 | 812.2 | 19.2 | 48 | 0.3 | 481.9 | 59.8 | 635 | 25 | 16 | 2.6 | 13.4 | 17 | <0.1 | 1 | 0.3 | 325 | 0.07 | 0.035 | 11.3 | 1038 | 0.17 | 261 | 0.529 | 6.87 | 0.062 | 0.37 | 1 | 98.7 | 26 | 1.4 | 8.6 | 6.4 | 0.5 | <1 | 97 | 7 | <0.1 | 21.3 | 3 | 0.08 | <0.005 | 3 | <0.5 | <0.5
STD OREAS25A-4A | STD |  |  | 2.5 | 37.3 | 24.4 | 42 | <0.1 | 46.4 | 8.3 | 506 | 6.53 | 10 | 2.7 | 15.5 | 48 | <0.1 | 0.6 | 0.4 | 159 | 0.31 | 0.051 | 22.6 | 118 | 0.31 | 151 | 0.983 | 8.84 | 0.131 | 0.52 | 1.9 | 143.3 | 50 | 3.9 | 10.6 | 20.4 | 1.5 | <1 | 14 | 39.1 | <0.1 | 61.2 | 4.1 | 0.09 | <0.005 | 3 | <0.5 | <0.5
STD OREAS45E | STD |  |  | 2.4 | 771.6 | 18.6 | 50 | 0.3 | 488.9 | 59.4 | 533 | 24.92 | 17 | 2.4 | 12.8 | 17 | <0.1 | 1 | 0.3 | 328 | 0.07 | 0.033 | 10.3 | 973 | 0.14 | 253 | 0.547 | 6.65 | 0.06 | 0.31 | 0.9 | 95.9 | 23 | 1.3 | 7.9 | 6.4 | 0.5 | <1 | 96 | 6.9 | <0.1 | 21.1 | 3 | 0.09 | <0.005 | 3 | <0.5 | <0.5
STD OREAS25A-4A | STD |  |  | 2.3 | 36.5 | 23.7 | 40 | <0.1 | 43.6 | 7.4 | 483 | 6.73 | 10 | 2.8 | 15 | 46 | <0.1 | 0.6 | 0.4 | 167 | 0.29 | 0.051 | 22.2 | 117 | 0.32 | 139 | 0.952 | 8.85 | 0.125 | 0.47 | 1.8 | 140.2 | 47 | 3.6 | 10.7 | 19.6 | 1.4 | <1 | 13 | 36.3 | <0.1 | 58 | 4 | 0.08 | <0.005 | 2 | <0.5 | <0.5
STD OREAS45E | STD |  |  | 2.4 | 822.3 | 19.3 | 47 | 0.3 | 489.3 | 63.7 | 574 | 25.29 | 17 | 2.6 | 13.7 | 17 | <0.1 | 1 | 0.3 | 330 | 0.07 | 0.038 | 11.6 | 999 | 0.16 | 264 | 0.536 | 7.01 | 0.059 | 0.37 | 1 | 99.6 | 25 | 1.5 | 8.5 | 6.7 | 0.6 | <1 | 99 | 7 | <0.1 | 22.5 | 3.1 | 0.14 | <0.005 | 3 | <0.5 | <0.5
BLK | BLK |  | <0.005
BLK | BLK |  | <0.005
BLK | BLK |  | <0.005
BLK | BLK |  | <0.005
BLK | BLK |  | <0.005
BLK | BLK |  | <0.005
BLK | BLK |  | <0.005
BLK | BLK |  | <0.005
BLK | BLK |  | <0.005
BLK | BLK |  |  | <0.1 | <0.1 | <0.1 | <1 | <0.1 | <0.1 | <0.2 | 1 | <0.01 | <1 | <0.1 | <0.1 | <1 | <0.1 | <0.1 | <0.1 | <1 | <0.01 | <0.001 | <0.1 | 2 | <0.01 | <1 | <0.001 | <0.01 | 0.004 | <0.01 | <0.1 | <0.1 | <1 | <0.1 | <0.1 | <0.1 | <0.1 | <1 | <1 | <0.1 | <0.1 | <0.1 | <0.1 | <0.05 | <0.005 | <1 | <0.5 | <0.5
BLK | BLK |  |  | <0.1 | <0.1 | <0.1 | <1 | <0.1 | 0.2 | <0.2 | 1 | <0.01 | <1 | <0.1 | <0.1 | <1 | <0.1 | <0.1 | <0.1 | <1 | <0.01 | <0.001 | <0.1 | 1 | <0.01 | <1 | <0.001 | <0.01 | <0.001 | <0.01 | <0.1 | 0.2 | <1 | <0.1 | <0.1 | <0.1 | <0.1 | <1 | <1 | <0.1 | <0.1 | 0.2 | <0.1 | <0.05 | <0.005 | <1 | <0.5 | <0.5
BLK | BLK |  |  | <0.1 | 0.1 | <0.1 | <1 | <0.1 | 0.1 | <0.2 | <1 | <0.01 | <1 | <0.1 | <0.1 | <1 | <0.1 | <0.1 | <0.1 | <1 | <0.01 | <0.001 | <0.1 | 2 | <0.01 | <1 | <0.001 | <0.01 | 0.003 | <0.01 | <0.1 | <0.1 | <1 | <0.1 | <0.1 | <0.1 | <0.1 | <1 | <1 | <0.1 | <0.1 | <0.1 | <0.1 | <0.05 | <0.005 | <1 | <0.5 | <0.5
BLK | BLK |  |  | <0.1 | 0.1 | <0.1 | <1 | <0.1 | <0.1 | <0.2 | 2 | <0.01 | <1 | <0.1 | <0.1 | <1 | <0.1 | <0.1 | <0.1 | <1 | <0.01 | <0.001 | <0.1 | 2 | <0.01 | <1 | <0.001 | <0.01 | 0.003 | <0.01 | <0.1 | <0.1 | <1 | <0.1 | <0.1 | <0.1 | <0.1 | <1 | <1 | 0.1 | <0.1 | <0.1 | <0.1 | <0.05 | <0.005 | <1 | <0.5 | <0.5
Prep Wash
ROCK-WHI | Prep Blank |  | <0.005 | 0.5 | 3.7 | 2.9 | 35 | <0.1 | 1.2 | 4.1 | 705 | 2.27 | 2 | 1.2 | 2.6 | 221 | 0.2 | 0.1 | 0.2 | 48 | 1.66 | 0.039 | 12.2 | 3 | 0.48 | 845 | 0.201 | 6.6 | 3.49 | 1.76 | 0.3 | 53 | 26 | 0.8 | 16.1 | 5.7 | 0.4 | <1 | 6 | 1.9 | <0.1 | 36.6 | 1.9 | 0.09 | <0.005 | <1 | <0.5 | <0.5
ROCK-WHI | Prep Blank |  | <0.005 | 0.3 | 2.9 | 3.3 | 35 | <0.1 | 1.1 | 4.2 | 701 | 2.13 | 1 | 1.1 | 2.6 | 221 | <0.1 | 0.1 | 0.1 | 47 | 1.6 | 0.042 | 11.5 | 3 | 0.46 | 815 | 0.197 | 6.54 | 3.532 | 1.69 | 0.3 | 54.1 | 25 | 0.8 | 16.6 | 5.6 | 0.4 | 1 | 6 | 1.9 | <0.1 | 33.9 | 1.8 | <0.05 | <0.005 | <1 | <0.5 | <0.5