## Rocks
Sample_no | type | Date | Grid | Datum | Zone | UTM E | UTM N | Camp | Description | sample notes | notebook | Samp_No | Au-ICP21-ppm | Au-ICP21-ppb | Ag_ppm | Al_per | As_ppm | B_ppm | Ba_ppm | Be_ppm | Bi_ppm | Ca_per | Cd_ppm | Co_ppm | Cr_ppm | Cu_ppm | Fe_per | Ga_ppm | Hg_ppm_icp41 | K_per | La_ppm | Mg_per | Mn_ppm | Mo_ppm | Na_per | Ni_ppm | P_per | Pb_ppm | S_per | Sb_ppm | Sc_ppm | Sr_ppm | Th_ppm | Ti_per | Tl_ppm | U_ppm | V_ppm | W_ppm | Zn_ppm | certificate
122614 | rock | 2015-06-24 | UTM | NAD83 | 8v | 528392 | 6773668 | Camp 2 | Tan weathering carb alt feld phyric volcanic - intrusive X/C by qtz - calcite veinlets. Grab of qtz with rare fine grained acicular silver sulfides(?) < 1-2 mm size | outcrop | RH | 122614 | 0.053 | 53 | 0.2 | 0.86 | 86 | 10 | 50 | 0.5 | 2 | 3.07 | 0.5 | 4 | 9 | 5 | 1.38 | 10 | 1 | 0.1 | 10 | 1 | 367 | 1 | 0.01 | 8 | 430 | 8 | 0.06 | 3 | 3 | 186 | 20 | 0.01 | 10 | 10 | 15 | 10 | 19 | WH15096954
122615 | rock | 2015-06-24 | UTM | NAD83 | 8v | 528379 | 6773682 | Camp 2 | grab of qtz veining cross cutting carb altered feld phyric intrusive volcanic. Trace Sx. | outcrop | RH | 122615 | 0.823 | 823 | 0.9 | 0.74 | 462 | 10 | 70 | 0.5 | 2 | 4.93 | 0.5 | 15 | 15 | 57 | 3.4 | 10 | 1 | 0.1 | 10 | 1.42 | 961 | 1 | 0.01 | 18 | 440 | 7 | 0.33 | 25 | 12 | 184 | 20 | 0.01 | 10 | 10 | 83 | 10 | 59 | WH15096954
122617 | rock | 2015-06-26 | UTM | NAD83 | 8v | 528081 | 6773640 | Camp 2 | White fine grained bull qtz vein approx 6 cm wide cross cutting variably brecciated and siliceous grey fine grained shale. "Siliceous brx zone with qtz vein in middle" (DH). Minor limonite. | outcrop | RH | 122617 | 0.187 | 187 | 0.2 | 0.57 | 90 | 10 | 50 | 0.5 | 2 | 0.38 | 0.5 | 4 | 12 | 41 | 1 | 10 | 1 | 0.05 | 10 | 0.06 | 91 | 1 | 0.01 | 5 | 420 | 3 | 0.04 | 9 | 3 | 13 | 20 | 0.01 | 10 | 10 | 38 | 10 | 23 | WH15096954
122619 | rock | 2015-06-26 | UTM | NAD83 | 8v | 528392 | 6773665 | Camp 2 | Rough chip vertically over 1 m. Across O/C fractures. Flat lying <1cm qtz veinlets and oblique veinlets <2cm wide plus minor </=1-3mm random veinlets. Overall approx 5% qtz in sample and wall rock of brown weathering carb alt intrusive/volcanic. Sample approx 2 m west of 122614. | outcrop | RH | 122619 | 0.079 | 79 | 0.2 | 0.68 | 112 | 10 | 40 | 0.5 | 2 | 1.64 | 0.5 | 4 | 7 | 7 | 1.04 | 10 | 1 | 0.08 | 10 | 0.39 | 259 | 1 | 0.01 | 11 | 270 | 8 | 0.06 | 4 | 3 | 92 | 20 | 0.01 | 10 | 10 | 10 | 10 | 21 | WH15096954
122620 | rock | 2015-06-26 | UTM | NAD83 | 8v | 528392 | 6773665 | Camp 2 | approx 8m rough chip - panel across o/c of 122614 and 122619. same veining and wallrock as 614 and 619). </= 5% qtz in sample, lim and tr py. | outcrop | RH | 122620 | 0.099 | 99 | 0.2 | 0.72 | 106 | 10 | 60 | 0.5 | 2 | 3.13 | 0.5 | 4 | 6 | 5 | 1.56 | 10 | 1 | 0.1 | 10 | 0.99 | 413 | 1 | 0.01 | 12 | 400 | 9 | 0.05 | 5 | 3 | 240 | 20 | 0.01 | 10 | 10 | 11 | 10 | 27 | WH15096954
122623 | rock | 2015-06-26 | UTM | NAD83 | 8v | 528132 | 6773813 | Camp 2 | Grab from small o/c face, qtz stkwk x/c by what looks to be alt brx intrusive as at 122614. | outcrop | RH | 122623 | 0.098 | 98 | 0.2 | 0.45 | 12 | 10 | 40 | 0.5 | 2 | 0.35 | 0.5 | 8 | 11 | 27 | 2.47 | 10 | 1 | 0.11 | 10 | 0.1 | 422 | 1 | 0.01 | 11 | 320 | 4 | 0.01 | 7 | 6 | 24 | 20 | 0.01 | 10 | 10 | 24 | 10 | 42 | WH15096954
122624 | rock | 2015-06-24 | UTM | NAD83 | 8v | 528382 | 6773680 | Camp 2 | grab of qtz veining over 6", white to light grey qtz, trace dis fine grained pyrite. X/c'ing carb alt feld phyric volc - intrusive. | outcrop | RH | 122624 | 0.64 | 640 | 0.6 | 0.5 | 470 | 10 | 40 | 0.5 | 2 | 1.45 | 0.5 | 6 | 7 | 20 | 1.88 | 10 | 1 | 0.1 | 10 | 0.25 | 290 | 2 | 0.01 | 10 | 230 | 6 | 0.35 | 26 | 4 | 85 | 20 | 0.01 | 10 | 10 | 14 | 10 | 23 | WH15096954
122916 | rock |  | UTM | NAD83 | 8v | 528134 | 6773810 | Camp 2 | zone of intense qtz stockwork and brecciation in altered intrusive rx, like stn across swamp. | outcrop | DH | 122916 | 0.194 | 194 | 0.5 | 0.27 | 19 | 10 | 180 | 0.5 | 2 | 0.07 | 0.5 | 3 | 14 | 36 | 0.95 | 10 | 1 | 0.05 | 10 | 0.03 | 177 | 1 | 0.01 | 3 | 90 | 2 | 0.02 | 12 | 3 | 10 | 20 | 0.01 | 10 | 10 | 18 | 10 | 16 | WH15096954

## Soils
Samp_No | Type | Date | Grid | Datum | Zone | UTM_East | UTM_North | Camp | Description | medium | person | Samp_No | Au_ST43_ppm | Au_ST43_PPB | Au_MS41L_ppm | Au_MS41L_PPB | Ag_ppm | Al_per | As_ppm | B_ppm | Ba_ppm | Be_ppm | Bi_ppm | Ca_per | Cd_ppm | Ce_ppm | Co_ppm | Cr_ppm | Cs_ppm | Cu_ppm | Fe_per | Ga_ppm | Ge_ppm | Hf_ppm | Hg_ppm_MS42 | In_ppm | K_per | La_ppm | Li_ppm | Mg_per | Mn_ppm | Mo_ppm | Na_per | Nb_ppm | Ni_ppm | P_per | Pb_ppm | Rb_ppm | Re_ppm | S_per | Sb_ppm | Sc_ppm | Se_ppm | Sn_ppm | Sr_ppm | Ta_ppm | Te_ppm | Th_ppm | Ti_per | Tl_ppm | U_ppm | V_ppm | W_ppm | Y_ppm | Zn_ppm | Zr_ppm | Au_AROR43_ppm | Certificate
122562 | soil | 2015-06-24 | UTM | NAD83 | 8v | 528425 | 6773644 | Camp 2 | from base of small outcropping brown weathering brown lithic sandstone to conglomerate (congl only found in float), calcareous matrix, Mn on fracture - clast surfaces. | talus fines | RH | 122562 | 0.0428 | 42.8 | 0.0442 | 44.2 | 0.165 | 0.95 | 153 | 10 | 374 | 0.4 | 0.124 | 2.03 | 0.184 | 14.3 | 25.8 | 23.4 | 1.12 | 70.2 | 3.7 | 3.67 | 0.052 | 0.081 | 0.192 | 0.029 | 0.17 | 6.46 | 6.7 | 0.49 | 1065 | 0.51 | 0.01 | 0.177 | 24.5 | 0.094 | 5.47 | 7.66 | 0.001 | 0.09 | 5.49 | 14.1 | 1.1 | 0.19 | 115 | 0.005 | 0.03 | 0.465 | 0.005 | 0.143 | 0.227 | 84.8 | 0.148 | 11.7 | 69.4 | 1.92 |  | WH15096973
122563 | soil | 2015-06-24 | UTM | NAD83 | 8v | 528357 | 6773721 | Camp 2 | grey soil below small grey limestone o/c, x/c by irregular calcite veinlets, float block with slicks and crackle brx - X/c by calcite veinlets. | talus fines | RH | 122563 | 0.0021 | 2.1 | 0.0016 | 1.6 | 0.527 | 0.54 | 32.5 | 10 | 124.5 | 0.36 | 0.036 | 19.6 | 4.48 | 8.03 | 5.5 | 13.55 | 0.177 | 28 | 1.84 | 1.405 | 0.034 | 0.088 | 0.207 | 0.025 | 0.08 | 7.45 | 2.4 | 0.17 | 236 | 16.3 | 0.014 | 0.07 | 44.4 | 0.189 | 2.81 | 2.28 | 0.008 | 0.07 | 5.24 | 3.35 | 4.2 | 0.25 | 374 | 0.005 | 0.06 | 0.279 | 0.001 | 0.378 | 2.33 | 76.3 | 0.115 | 13.15 | 114.5 | 2.55 |  | WH15096973
122864 | soil | 2015-06-26 | UTM | NAD83 | 8v | 528081 | 6773640 | Camp 2 | talus fines, bedrock of quartz veined grey shale | talus fines | RH | 122864 | 0.0778 | 77.8 | 0.0811 | 81.1 | 0.162 | 2.02 | 34.5 | 10 | 260 | 0.46 | 0.065 | 0.87 | 0.206 | 20.6 | 21.5 | 41.3 | 0.565 | 62.6 | 3.77 | 9.14 | 0.063 | 0.131 | 0.126 | 0.038 | 0.15 | 9.07 | 18.9 | 1.07 | 570 | 0.61 | 0.021 | 0.339 | 26.9 | 0.055 | 5.2 | 7.86 | 0.001 | 0.05 | 2.26 | 12.85 | 1.5 | 0.39 | 42.3 | 0.005 | 0.02 | 1.09 | 0.021 | 0.231 | 0.302 | 105 | 0.121 | 11.5 | 74.2 | 2.57 |  | WH15096973
122866 | soil | 2015-06-26 | UTM | NAD83 | 8v | 528410 | 6773693 | Camp 2 | 1m deep auger soil sample, beige - olive sandy soil | soil | RH | 122866 | 0.0055 | 5.5 | 0.005 | 5 | 0.218 | 1.09 | 31.1 | 10 | 161.5 | 0.46 | 0.07 | 7.73 | 1.075 | 18.8 | 13.75 | 33.3 | 0.55 | 58.8 | 3.18 | 4.36 | 0.05 | 0.049 | 0.14 | 0.029 | 0.06 | 13.35 | 10.1 | 0.66 | 506 | 4.21 | 0.014 | 0.304 | 47.6 | 0.111 | 5.82 | 3.54 | 0.005 | 0.02 | 1.41 | 10.45 | 2.1 | 0.33 | 174 | 0.005 | 0.05 | 1.875 | 0.02 | 0.262 | 1.8 | 90.1 | 0.13 | 18.35 | 94.5 | 1.93 |  | WH15096973

## Silt
Sample no | type | Date | Grid | Datum | Zone | UTM E | UTM N | Camp | Description | sample notes | in which notebook | Samp_No | Au_MS41L_ppm | Au_MS41L_PPB | Ag_ppm | Al_per | As_ppm | B_ppm | Ba_ppm | Be_ppm | Bi_ppm | Ca_per | Cd_ppm | Ce_ppm | Co_ppm | Cr_ppm | Cs_ppm | Cu_ppm | Fe_per | Ga_ppm | Ge_ppm | Hf_ppm | Hg_ppm_MS42 | In_ppm | K_per | La_ppm | Li_ppm | Mg_per | Mn_ppm | Mo_ppm | Na_per | Nb_ppm | Ni_ppm | P_per | Pb_ppm | Pd_ppm | Pt_ppm | Rb_ppm | Re_ppm | S_per | Sb_ppm | Sc_ppm | Se_ppm | Sn_ppm | Sr_ppm | Ta_ppm | Te_ppm | Th_ppm | Ti_per | Tl_ppm | U_ppm | V_ppm | W_ppm | Y_ppm | Zn_ppm | Zr_ppm | Au-ST44_ppm | Au-ST44_PPB | Certificate
122568 | silt | 2015-06-26 | UTM | NAD83 | 8v | 528117 | 6774092 | Camp 2 | Silt Sample, meandering creek, side bar, creek 3m wide, .25m deep, all manner of rock float types - glacial till source... | SILT | RH | 122568 | 0.0005 | 0.5 | 0.039 | 0.93 | 5.89 | <10 | 125 | 0.21 | 0.071 | 0.57 | 0.089 | 24.7 | 9.58 | 34.4 | 0.624 | 15.25 | 2.28 | 3.46 | 0.056 | 0.12 | 0.006 | 0.016 | 0.05 | 12.6 | 7 | 0.63 | 399 | 0.86 | 0.036 | 0.406 | 18.95 | 0.065 | 4.12 | 0.002 | <0.002 | 5.09 | 0.001 | 0.04 | 0.306 | 4.28 | 0.5 | 0.24 | 29.2 | <0.005 | 0.02 | 3.41 | 0.081 | 0.058 | 0.748 | 64.6 | 0.487 | 6.81 | 37.7 | 4.09 | 0.0561 | 56.1 | WH15096970