## VAN15002460
Rock Sample Table
Sample | Easting | Northing | Description | Wgt | Au | Pb | Ag | As
MVRB-01 | 545875 | 7044665 | resample of VJR-13, weakly py granite gneiss cut by bifurcating qtz vn | 0.62 | 7.854 | 62 | 0.4 | <2
MVRB-02 | 545895 | 7044694 | resample of VJR-11, brecciated bleached lim int infilled w smokey grey qtz | 0.82 | 0.618 | 4 | <0.3 | <2
MVRB-03 | 545892 | 7044691 | lim int with weathered out py cubes cut by rare qtz vns | 0.52 | 2.289 | 46 | 0.4 | 11
MVRB-04 | 545893 | 7044581 | lim and silicic granite gneiss with sheeted qtz vns | 0.45 | 0.009 | 5 | <0.3 | <2
MVRB-05 | 545895 | 7044575 | as above with manganese stain and cut by well developed qtz stkwk | 1.26 | 0.016 | 3 | <0.3 | <2
MVRB-06 | 545895 | 7044575 | 10cm wide milky white qtz vn with small sulphide bleb | 0.54 | 0.099 | 7 | <0.3 | <2
MVRB-07 | 545895 | 7044575 | 14.0m long rough chip sample of rubble in road bed | 1.39 | 0.017 | 19 | <0.3 | 11
MVRB-08 | 545895 | 7044575 | weakly silicic and bleached granite gneiss cut by sheeted vn set, tr diss py | 0.28 | 0.106 | 5 | <0.3 | <2
MVRJ-01 |  |  | weakly limonitic and silicic qtz breccia found at heli pad | 0.64 | <0.005 | <3 | <0.3 | <2
18