## Sheet1
Grabben Gold Rock Sample Table
Area | Sample | Easting | Northing | Description | Ag | Au | As | Pb | Sb | Bi | Sr
Grab M | BESG-01 | 594097 | 7060945 | 0.65m channel finely weathered in place intermediate int | <0.3 | 0.029 | 203 | 21 | 8 | <3 | 594
Grab M | BESG-02 | 594097 | 7060945 | several limonitic gouge zones in intermediate int 0.65m | 23.2 | 2.47 | >10000 | 2145 | 146 | 3 | 174
Grab M | BESG-03 | 594097 | 7060945 | 1.5m as per but a bit blockier than BESG-01 | 0.8 | 0.172 | 779 | 78 | 12 | <3 | 114
Grab M | BESG-04 | 594097 | 7060945 | select grabs of the int with lim vns clay alteration and bleaching | 12.7 | 8.352 | >10000 | 2393 | 188 | 4 | 915
Grab M | BESG-05 | 594097 | 7060945 | clay altered and bleached qtz biotite int with limonite | <0.3 | 0.03 | 113 | 20 | <3 | <3 | 45
Grab M | BESG-06 | 594097 | 7060945 | as per BESG-01 fine fragments in-situ weathered 2.0m | <0.3 | 0.076 | 891 | 64 | 9 | <3 | 46
Grab M | BESG-07 | 594097 | 7060945 | coarser grained as above 1.2m | <0.3 | 0.029 | 340 | 18 | 4 | <3 | 52
Grab M | BESG-08 | 594207 | 7060871 | heavily silicic polymictic congl with weak to mod limonite poss tr py rim clasts | 1.8 | 0.014 | 124 | 45 | <3 | <3 | 5
Grab M | BESG-09 | 594207 | 7060871 | 0.75cm wide limonitic vuggy grey qtz vein with clay and poss weathered py cubes | 810 | 4.362 | >10000 | >10000 | >2000 | 104 | 80
Grab M | BESG-10 | 594207 | 7060871 | qtzt with patchy limonite after py clay alt | 4.4 | 0.027 | 755 | 225 | 16 | <3 | 5
Grab M | BESG-11 | 594207 | 7060871 | as per BESG-08 with qtz py-aspy vein? | 1.4 | 0.011 | 128 | 27 | <3 | <3 | 6
Grab M | BGGR-01 | 594234 | 7060857 | lim polymitic congl matrix weakly clay alt and has black patches poss fine sulph | <0.3 | <0.005 | 26 | 8 | <3 | <3 | 5
Grab M | BGGR-02 | 594234 | 7060857 | qtzt with lim as patches poss clay alt, poss fine diss black sulph | <0.3 | <0.005 | 6 | 10 | <3 | <3 | 9
Grab M | BGGR-03 | 594234 | 7060857 | as per BGGR-01 more clay and poss maganese stained | <0.3 | 0.006 | 47 | 32 | <3 | <3 | 9
Grab M | BGGR-04 | 594232 | 7060882 | qtzt with lim as patches weak clay alt? tr diss py minor maganese | <0.3 | <0.005 | 9 | 9 | <3 | <3 | 8
Grab M | BGGR-05 | 594232 | 7060882 | as above with more py lim and maganese lined fracs | <0.3 | <0.005 | 9 | 7 | <3 | <3 | 10
Grab M | BGGR-06 | 594226 | 7060885 | as per BGGR-04 more lim patches | <0.3 | <0.005 | 6 | 6 | <3 | <3 | 6
Grab M | BGGR-07 | 594213 | 7060882 | lim qtz peb congl matrix poss clay alt, tr fine diss black specks and patches (py?) | <0.3 | 0.012 | 2 | 3 | <3 | <3 | 5
Grab M | BGGR-08 | 594214 | 7060862 | lim qtz pebble congl @ site of soil GRD-17 poss clay alt poss tr diss py | 1.1 | 0.008 | 306 | 699 | 7 | <3 | 5
Grab M | BGGR-09 | 594214 | 7060862 | as above | 4.6 | <0.005 | 394 | 358 | 6 | <3 | 6
Grab M | BGGR-10 | 594213 | 7060853 | lim congl poss py and some black patches in matrix weak clay alt | 0.5 | <0.005 | 71 | 102 | <3 | <3 | 2
Grab M | BGGR-11 | 594201 | 7060836 | qtzt with minor lim specks | <0.3 | 0.006 | 5 | 4 | <3 | <3 | 4
Grab M | BGGR-12 | 594178 | 7060830 | qtzt with lim on fracs weak clay poss numerous black specs poss sulphs | <0.3 | 0.021 | 7 | 11 | <3 | <3 | 3
Grab M | BGGR-13 | 594178 | 7060830 | qtz pebble/cobble congl with black specs patches and areas, lim on frac surfaces | <0.3 | 0.006 | 3 | 12 | <3 | <3 | 2
Grab M | BGGR-14 | 594178 | 7060830 | congl with pervasive lim specs, matrix dominant numerous black specs and patches | <0.3 | <0.005 | 6 | 27 | <3 | <3 | 2
Grab M | BGGR-15 | 594229 | 7060857 | congl weakly lim on surfaces and in small patches black to grey in matrix | 0.9 | 0.021 | 376 | 276 | 4 | <3 | 7
Grab M | BGGR-16 | 594221 | 7060816 | cherty limonitic qtzt tr fine diss py, historic trench | <0.3 | 0.005 | 26 | 7 | <3 | <3 | 4
Grab M | BGGR-17 | 594221 | 7060816 | lim and frac qtzt poss tr fine diss py, historic trench | <0.3 | <0.005 | 17 | 16 | <3 | <3 | 3
Grab M | BGGR-18 | 594221 | 7060816 | more cherty version of BGGR-16, historic trench | <0.3 | 0.01 | 22 | 9 | <3 | <3 | 4
Grab M | BGGR-19 | 594221 | 7060816 | lim (frac coats and patches) poss clay alt qtz pebble congl tr diss py, 1920's trench | <0.3 | <0.005 | 142 | 19 | <3 | <3 | 3
Grab M | BGR-06 | 594120 | 7060926 | biotite andesite tr diss py minor lim | <0.3 | <0.005 | 54 | 18 | 10 | <3 | 53
Grab M | BGR-07 | 594211 | 7060863 | lim silicic and frac polymictic qtz congl with dark patches (py?) in matrix | 1.8 | 0.007 | 1129 | 189 | 17 | <3 | 9
Grab M | CONR-01 | 594097 | 7060945 | 0.65m channel insitu weathered intermediate int (Au by AQ201) | 62.4 | 7911.7 | >10000 | 2419.8 | 300.9 | 2.4 | 702
Grab M | CONR-02 | 594097 | 7060945 | limonitic blocky material from 1' further down (Au by AQ201) | 3.5 | 779 | 5487.9 | 278.7 | 45.5 | 0.5 | 160
Grab M | CONR-03 | 594097 | 7060945 | 1.0m channel of gouge zones and blocky stuff, same as BESG-02 (Au by AQ201) | 4.4 | 1080.1 | 3796.3 | 498.4 | 57.2 | 1.1 | 135
Grab M | CONR-04 | 594097 | 7060945 | re-sample of BESG-04 (Au by AQ201) | 11.6 | 5583 | >10000 | 2312.1 | 156.3 | 1.9 | 530
Grab M | CONR-05 | 594091 | 7060935 | clay alt silicic bleached intermediate int w lim on fracs/patches (Au by AQ201) | <0.1 | 76.1 | 251.8 | 27 | 1.4 | 0.4 | 73
Grab M | CONR-06 | 594091 | 7060935 | weak clay alt fine grained version of int with tr coarse diss py (Au by AQ201) | <0.1 | 5.5 | 38.5 | 10.8 | 0.7 | 0.2 | 74
Grab M | CONR-07 | 594091 | 7060935 | hematized version of above (Au by AQ201) | <0.1 | 5.7 | 33.5 | 21 | 0.7 | 0.6 | 32
Grab M | CONR-08 | 594091 | 7060935 | intermediate int lim gouge and small frags appear bleached and lim (Au by AQ201) | <0.1 | 62.9 | 50.1 | 26.4 | 1 | 0.4 | 228
Grab M | CONR-09 | 594089 | 7060951 | dense black fine grained int with biotite vfg diss/patchy py to 1% (Au by AQ201) | <0.1 | 21.2 | 11.9 | 36.7 | 0.6 | 0.2 | 72
Grab M | CONR-10 | 594089 | 7060951 | chaotic qtz biotite int; hematization patches and pervasive (Au by AQ201) | <0.1 | 2.5 | 7.9 | 26.2 | 0.4 | 0.3 | 45
Grab M | CONR-11 | 594089 | 7060951 | rubble @ 30pcs from trench from various spots of spoil piles (Au by AQ201) | 0.1 | 25.5 | 6.6 | 41.1 | 1 | 0.2 | 52
Grab M | CONR-12 | 594217 | 7060866 | congl with limonitic frac faces, poss remnant sulph vein (Au by AQ201) | 2.5 | 10.7 | 1724.3 | 452.5 | 27.4 | 2.2 | 4
Area | Sample | Easting | Northing | Description | Ag | Au | As | Pb | Sb | Bi | Sr
Grab M | CONR-13 | 594001 | 7061051 | dense qtz bio int silicic and @ 1.5% diss fine py in patches (Au by AQ201) | 0.3 | 47.4 | 145.1 | 63.4 | 1.9 | 0.4 | 67
Grab M | CONR-14 | 594001 | 7061051 | lim and frac qtzt lim on fracs poss hairline qtz vn on fracs (Au by AQ201) | 0.3 | 23.9 | 482.2 | 49.8 | 31.9 | 0.7 | 47
Grab M | Geo Note | 594155 | 7060912 | biotite andesite tr diss py minor lim
Grab M | Geo Note | 594098 | 7060915 | biotite andesite tr diss py minor lim
Grab M | Geo Note | 594120 | 7060926 | biotite andesite tr diss py minor lim
Grab M | Geo Note | 593842 | 7061782 | biotite andesite tr diss py minor lim
Grab M | Geo Note | 593887 | 7061709 | biotite andesite tr diss py minor lim
Grab M | Geo Note | 594285 | 7060862 | large oldtimer trench 6m long x 2m wide x 1.5m deep
Grab M | GKR-01 | 593395 | 7060731 | andesite | <0.3 | <0.005 | 10 | 14 | <3 | 5 | 104
Grab M | GKR-02 | 593529 | 7060480 | as above | <0.3 | <0.005 | 5 | 14 | <3 | <3 | 83
Grab M | GKR-03 | 593679 | 7060213 | as above | <0.3 | <0.005 | 6 | 21 | <3 | <3 | 118
Grab M | GKR-04 | 593780 | 7060299 | weathered polymitic qtz congl | <0.3 | 0.057 | <2 | 7 | <3 | <3 | 5
Grab M | GKR-05 | 594016 | 7060909 | fine grained biotitie feldspar qtz int minor lim as weathered specs | <0.3 | <0.005 | 4 | 29 | <3 | <3 | 69
Grab M | GKR-06 | 593998 | 7061000 | as above weathered a bit more lim and tr diss py | <0.3 | 0.005 | <2 | 16 | <3 | 4 | 28
Grab M | GKR-07 | 593999 | 7061051 | as above more weathered no obvious py | <0.3 | 0.007 | <2 | 10 | <3 | <3 | 33
Grab M | GKR-08 | 594001 | 7061102 | dioritic int weakly chlorite alt lim on fracs biotite is weakly chlorite alt in part | <0.3 | <0.005 | <2 | 13 | <3 | <3 | 56
Grab M | GRDR-01 | 594184 | 7061047 | lim weakly chlorite alt fine grained qtz rich rock with minor bitotite frag | <0.3 | 0.029 | 9 | 24 | <3 | 4 | 95
Grab M | GRDR-02 | 594184 | 7061047 | qtz biotite int lim on fracs | <0.3 | 0.028 | 14 | 36 | <3 | 4 | 66
Grab M | GRDR-03 | 594184 | 7061047 | qtz feldspar biotite int lim on frac tr diss py | <0.3 | 0.028 | 11 | 35 | <3 | <3 | 70
Grab M | GRDR-04 | 594184 | 7061047 | dense black fine grained qtz rich rock with lim on frac poss py diss and along frac | <0.3 | 0.013 | 8 | 18 | <3 | <3 | 57
Grab M | zChopper | 594408 | 7060774 | nice shutdown style pad
Grab N | BGR-01 | 593169 | 7063125 | py to 3% silicic fine congl | 0.4 | <0.005 | 9 | 35 | <3 | <3 | 41
Grab N | BGR-02 | 593266 | 7062827 | as above whiter matrix poss due to clay alt and less py poss 0.25% | <0.3 | <0.005 | 3 | <3 | <3 | <3 | 7
Grab N | BGR-03 | 593353 | 7062691 | heavily weathered and pitted lim intermediate int with biotite | <0.3 | 0.011 | 15 | 9 | <3 | <3 | 17
Grab N | BGR-04 | 593353 | 7062691 | limonitic and sericitc sandstone | <0.3 | <0.005 | 23 | <3 | <3 | <3 | 7
Grab N | BGR-05 | 593530 | 7062366 | qtz pebble congl lim weathered out patches | 0.6 | <0.005 | 20 | 6 | <3 | <3 | 4
Grab N | CONR-15 | 593341 | 7061795 | qtz lim vn cut mudstone w tr diss py, dark spots in qtz poss vfg sulph (Au by AQ201) | 20.6 | 189.8 | 8484.9 | 196.1 | 98.3 | 113 | 35
Grab N | CONR-16 | 593341 | 7061795 | weak lim sandstone cut by a mm scale miarolitic qtz vein (Au by AQ201) | 0.4 | 10.3 | 99 | 3.5 | 3.4 | 2.2 | 4
Grab N | CONR-17 | 593316 | 7061943 | cherty unit poss vfg and rare faint qtz vns sub mm scale (Au by AQ201) | 0.2 | 8.9 | 59.2 | 6.9 | 1.5 | 1.2 | 6
Grab N | CONR-18 | 593332 | 7061970 | lim sstone cut by sheeted qtz veinlets dark patches (py?) in qtz/qtzt (Au by AQ201) | 8.4 | 134.8 | 2350 | 46.8 | 13.1 | 2.4 | 15
Grab N | CONR-19 | 593332 | 7061970 | brx qtzt or mudstone with limonite goethite cement (Au by AQ201) | 17.7 | 69 | 3614.9 | 107.4 | 55.4 | 28.8 | 39
Grab N | CONR-20 | 593300 | 7061775 | brx lim int or heavily alt sed rock with lim on fracs (Au by AQ201) | 0.3 | 2.7 | 31.1 | 10.9 | 7.3 | 5.5 | 15
Grab N | Geo Note | 593388 | 7061851 | large oldtimer trench 5m long x 1.5m wide x 0.8m deep
Grab N | zChopper | 593095 | 7061602 | nice shutdown style pad
Grab N | zChopper | 592968 | 7063426 | toe-in pad
Grab S | KMR-01 | 597908 | 7056208 | limey fine sed with carbonate on fracs | <0.3 | <0.005 | <2 | <3 | <3 | <3 | 258
Grab S | KMR-02 | 597831 | 7056191 | thin bedded graphitic qtzt with minor lim vuggy fracs | <0.3 | <0.005 | 5 | <3 | <3 | <3 | 18
Grab S | MONR-01 | 599902 | 7055068 | large limoitic qtz vn cutting weakly fe-carb alt rhy | <0.3 | <0.005 | 13 | 4 | <3 | <3 | <1
Grab S | MONR-02 | 599902 | 7055068 | clay alt rhyo with qtz vn minor lim vn is smokey grey in part and may be vfg sulph | <0.3 | <0.005 | 2 | 4 | <3 | <3 | <1
Grab S | MONR-03 | 599905 | 7055081 | fe carb alt rhyolite with qtz vn clay alt in part | <0.3 | <0.005 | 20 | 14 | <3 | <3 | 1
Grab S | MONR-04 | 599910 | 7055224 | qtz cemented rhyo brx with minor limonite fe-carb | <0.3 | <0.005 | 2 | 9 | <3 | <3 | 1
Grab S | MONR-05 | 599172 | 7057224 | heavily clay alt and brx gneiss or perhaps rhyolite | <0.3 | 0.013 | <2 | <3 | <3 | <3 | 3
Grab S | MONR-06 | 598325 | 7055929 | qtz-cal stwrk in carbonaceous sediment | <0.3 | <0.005 | <2 | <3 | <3 | <3 | 67
Grab S | MONR-07 | 598325 | 7055929 | qtz eyes 1% diss py possible volcanic | <0.3 | 0.005 | 14 | 3 | <3 | <3 | 154
Grab S | MONR-08 | 598462 | 7055141 | brx and limonitic fine bedded sed to fine congl minor qtz vn and lim vns | <0.3 | <0.005 | 13 | <3 | <3 | <3 | 8
Area | Sample | Easting | Northing | Description | Ag | Au | As | Pb | Sb | Bi | Sr
Grab S | MONR-09 | 598462 | 7055141 | as above | <0.3 | 0.008 | 38 | <3 | <3 | <3 | 10