## Analytical Data
Bureau Veritas Commodities Canada Ltd. |  |  |  | Final Report
Client: | Nevada Zinc Corp.
File Created: | 07-Feb-2017
Job Number: | WHI16000399
Number of Samples: | 30
Project: | Goodman
Shipment ID: | MQ-Rx-2016
P.O. Number:
Received: | 24-Oct-2016
| Method | WGHT | FA330 | AQ200 | AQ200 | AQ200 | AQ200 | AQ200 | AQ200 | AQ200 | AQ200 | AQ200 | AQ200 | AQ200 | AQ200 | AQ200 | AQ200 | AQ200 | AQ200 | AQ200 | AQ200 | AQ200 | AQ200 | AQ200 | AQ200 | AQ200 | AQ200 | AQ200 | AQ200 | AQ200 | AQ200 | AQ200 | AQ200 | AQ200 | AQ200 | AQ200 | AQ200 | AQ200 | AQ200
| Analyte | Wgt | Au | Mo | Cu | Pb | Zn | Ag | Ni | Co | Mn | Fe | As | Au | Th | Sr | Cd | Sb | Bi | V | Ca | P | La | Cr | Mg | Ba | Ti | B | Al | Na | K | W | Hg | Sc | Tl | S | Ga | Se | Te
| Unit | KG | PPB | PPM | PPM | PPM | PPM | PPM | PPM | PPM | PPM | % | PPM | PPB | PPM | PPM | PPM | PPM | PPM | PPM | % | % | PPM | PPM | % | PPM | % | PPM | % | % | % | PPM | PPM | PPM | PPM | % | PPM | PPM | PPM
| MDL | 0.01 | 2 | 0.1 | 0.1 | 0.1 | 1 | 0.1 | 0.1 | 0.1 | 1 | 0.01 | 0.5 | 0.5 | 0.1 | 1 | 0.1 | 0.1 | 0.1 | 2 | 0.01 | 0.001 | 1 | 1 | 0.01 | 1 | 0.001 | 20 | 0.01 | 0.001 | 0.01 | 0.1 | 0.01 | 0.1 | 0.1 | 0.05 | 1 | 0.5 | 0.2
Sample | Type
1771701 | Rock | 2.8 | <2 | 0.1 | 5.6 | 16 | 9 | <0.1 | 5.8 | 3.3 | 852 | 0.89 | 1.2 | 1.1 | 10.5 | 674 | <0.1 | <0.1 | <0.1 | <2 | 11.42 | 0.016 | 19 | 3 | 0.07 | 76 | 0.002 | <20 | 0.16 | 0.009 | 0.13 | <0.1 | <0.01 | 2.3 | <0.1 | <0.05 | <1 | <0.5 | <0.2
1771702 | Rock | 4.71 | <2 | 0.1 | 6.4 | 28 | 21 | <0.1 | 5.5 | 2.9 | 560 | 1.08 | 1.2 | <0.5 | 3.8 | 296 | <0.1 | <0.1 | 0.2 | 3 | 4.78 | 0.012 | 6 | 4 | 0.05 | 36 | 0.001 | <20 | 0.11 | 0.009 | 0.06 | <0.1 | <0.01 | 1.9 | <0.1 | <0.05 | <1 | <0.5 | <0.2
1771703 | Rock | 2.61 | <2 | 0.2 | 30.1 | 4.1 | 63 | <0.1 | 34.8 | 16.4 | 489 | 2.13 | 4.3 | 1.9 | 6.6 | 7 | <0.1 | 0.1 | <0.1 | 6 | 0.05 | 0.013 | 15 | 9 | 0.39 | 32 | 0.001 | <20 | 1.04 | 0.02 | 0.14 | <0.1 | <0.01 | 1.1 | <0.1 | <0.05 | 3 | <0.5 | <0.2
1771704 | Rock | 3.89 | <2 | 0.2 | 18.6 | 25.1 | 33 | <0.1 | 24.9 | 9.7 | 488 | 1.2 | 0.7 | 0.6 | 1.9 | 5 | <0.1 | <0.1 | 0.3 | 3 | 0.07 | 0.017 | 4 | 4 | 0.17 | 20 | <0.001 | <20 | 0.48 | 0.005 | 0.03 | <0.1 | <0.01 | 0.7 | <0.1 | <0.05 | 1 | <0.5 | <0.2
1771705 | Rock | 1.53 | 3 | 0.4 | 9.1 | 10.5 | 19 | <0.1 | 9.6 | 4 | 438 | 1.03 | 2.6 | <0.5 | 8.7 | 9 | <0.1 | 0.3 | <0.1 | 5 | 0.09 | 0.012 | 13 | 5 | 0.07 | 62 | 0.005 | <20 | 0.31 | 0.005 | 0.06 | <0.1 | 0.04 | 0.6 | <0.1 | <0.05 | <1 | <0.5 | <0.2
1771706 | Rock | 2.23 | <2 | 0.1 | 21.1 | 11.5 | 40 | <0.1 | 11 | 5.5 | 249 | 1.59 | 1.5 | 0.6 | 4.1 | 5 | <0.1 | <0.1 | 0.1 | 8 | 0.05 | 0.017 | 7 | 10 | 0.3 | 23 | 0.002 | <20 | 0.72 | 0.055 | 0.05 | <0.1 | <0.01 | 1.7 | <0.1 | <0.05 | 2 | <0.5 | <0.2
1771707 | Rock | 1.12 | <2 | 0.2 | 16.5 | 4.9 | 19 | <0.1 | 7.7 | 4 | 265 | 0.84 | 0.6 | <0.5 | 1.1 | 12 | <0.1 | <0.1 | <0.1 | 2 | 0.15 | 0.058 | 2 | 3 | 0.14 | 33 | 0.004 | <20 | 0.3 | 0.002 | 0.04 | <0.1 | <0.01 | 0.4 | <0.1 | <0.05 | <1 | <0.5 | <0.2
1771708 | Rock | 1.65 | <2 | 0.2 | 5.8 | 2.5 | 17 | <0.1 | 7.1 | 3.3 | 772 | 0.69 | 0.9 | <0.5 | 0.5 | 10 | <0.1 | 0.1 | <0.1 | 3 | 0.11 | 0.036 | 2 | 4 | 0.06 | 38 | 0.002 | <20 | 0.15 | 0.003 | 0.01 | <0.1 | <0.01 | 0.6 | <0.1 | <0.05 | <1 | <0.5 | <0.2
1771709 | Rock | 1.86 | 21 | 0.2 | 2.9 | 12.7 | 7 | <0.1 | 1.8 | 0.8 | 204 | 0.42 | 3.9 | <0.5 | 2.3 | 424 | 0.1 | 0.3 | <0.1 | <2 | 11.72 | 0.006 | 3 | 1 | 0.11 | 22 | <0.001 | <20 | 0.1 | 0.002 | 0.05 | <0.1 | <0.01 | 1 | <0.1 | <0.05 | <1 | <0.5 | <0.2
1771710 | Rock | 0.94 | 10 | 0.8 | 14.2 | 24.6 | 61 | 0.2 | 12.4 | 5.1 | 706 | 1.93 | 4.9 | <0.5 | 1.4 | 275 | 0.7 | 0.5 | 0.2 | 6 | 5.37 | 0.163 | 3 | 4 | 0.51 | 42 | 0.003 | <20 | 0.49 | 0.002 | 0.04 | 0.1 | <0.01 | 2.4 | <0.1 | <0.05 | 1 | <0.5 | <0.2
1771711 | Rock | 0.92 | <2 | 0.2 | 3.5 | 25.2 | 13 | 0.2 | 1.4 | 0.8 | 588 | 1.05 | <0.5 | <0.5 | 0.2 | 112 | 0.2 | <0.1 | 0.3 | <2 | 1.73 | 0.005 | <1 | 2 | 0.55 | 13 | <0.001 | <20 | 0.03 | <0.001 | 0.02 | <0.1 | <0.01 | 0.8 | <0.1 | <0.05 | <1 | <0.5 | <0.2
1771712 | Rock | 1.29 | 4 | 0.2 | 4.5 | 8.3 | 92 | 0.4 | 34.1 | 20.1 | 711 | 3.76 | 13.9 | 4.2 | 10.2 | 16 | <0.1 | 0.7 | 0.1 | 12 | 0.53 | 0.024 | 16 | 8 | 0.05 | 50 | 0.001 | <20 | 0.46 | 0.009 | 0.17 | <0.1 | 0.02 | 1.5 | 0.1 | 0.1 | 1 | <0.5 | <0.2
1771713 | Rock | 1.98 | <2 | 3.3 | 23.4 | 11.3 | 32 | 0.3 | 10.3 | 6.9 | 1615 | 1.45 | 4.5 | 0.7 | 2.5 | 46 | 0.1 | 0.2 | 0.5 | 4 | 1.39 | 0.011 | 6 | 4 | 0.21 | 39 | <0.001 | <20 | 0.13 | 0.003 | 0.06 | <0.1 | 0.02 | 1.5 | <0.1 | <0.05 | <1 | <0.5 | <0.2
1771714 | Rock | 0.61 | 5 | 0.3 | 121 | 20.5 | 44 | 1.4 | 12.5 | 6.7 | 1594 | 2.43 | 9.2 | 2.8 | 4.1 | 27 | 0.3 | 0.3 | 0.6 | 6 | 1.71 | 0.004 | 8 | 5 | 0.1 | 64 | <0.001 | <20 | 0.2 | 0.003 | 0.06 | <0.1 | <0.01 | 2.4 | <0.1 | <0.05 | <1 | <0.5 | <0.2
1771715 | Rock | 1.27 | 24 | 0.3 | 39.9 | 398.4 | 953 | 4.1 | 27.1 | 16.9 | 121 | 8.83 | 461.3 | 23.5 | 9.1 | 25 | 0.7 | 1.2 | 0.8 | 19 | 0.12 | 0.032 | 17 | 12 | 0.06 | 54 | <0.001 | <20 | 0.53 | 0.006 | 0.19 | <0.1 | 0.02 | 2.6 | 0.2 | 0.15 | 2 | <0.5 | <0.2
1771716 | Rock | 0.63 | 3 | 0.2 | 27.2 | 100.7 | 119 | 1.4 | 7 | 3.6 | 81 | 3.59 | 46.8 | 1.8 | 7.8 | 9 | 0.3 | 0.4 | 0.2 | 11 | 0.06 | 0.031 | 19 | 9 | 0.07 | 44 | 0.001 | <20 | 0.35 | 0.005 | 0.14 | <0.1 | <0.01 | 0.8 | 0.2 | <0.05 | 3 | <0.5 | <0.2
1771717 | Rock | 2.31 | 4 | 0.1 | 18.7 | 78.5 | 109 | 1 | 13.4 | 8.4 | 425 | 1.76 | 34.7 | 1.6 | 3.9 | 7 | 0.6 | 0.3 | 0.2 | 5 | 0.04 | 0.015 | 15 | 5 | 0.37 | 25 | 0.001 | <20 | 0.65 | 0.003 | 0.07 | <0.1 | <0.01 | 1.1 | <0.1 | <0.05 | 3 | <0.5 | <0.2
1771718 | Rock | 1.87 | <2 | 0.3 | 12.1 | 8.6 | 89 | 0.2 | 27.6 | 13.4 | 904 | 2.91 | 19.4 | 0.7 | 8.2 | 42 | 0.2 | <0.1 | 0.1 | 11 | 0.74 | 0.034 | 18 | 17 | 0.54 | 55 | 0.002 | <20 | 1.47 | 0.007 | 0.23 | <0.1 | <0.01 | 1.5 | <0.1 | <0.05 | 4 | <0.5 | <0.2
1771719 | Rock | 2.18 | 3 | 0.1 | 16.1 | 19.3 | 65 | 0.4 | 21.1 | 14.6 | 2462 | 1.92 | 14.5 | 2.5 | 2.5 | 10 | 0.2 | <0.1 | 0.3 | 7 | 0.27 | 0.029 | 5 | 6 | 0.42 | 49 | 0.002 | <20 | 0.75 | 0.003 | 0.07 | <0.1 | <0.01 | 1.1 | <0.1 | <0.05 | 2 | <0.5 | <0.2
1771720 | Rock | 0.98 | 4 | 0.5 | 25.2 | 28.1 | 120 | 0.5 | 31.9 | 14.1 | 715 | 3.23 | 16.2 | 1.8 | 7.3 | 11 | 0.6 | 0.3 | 0.2 | 16 | 0.11 | 0.026 | 17 | 18 | 0.54 | 94 | 0.009 | <20 | 1.33 | 0.008 | 0.16 | <0.1 | <0.01 | 1.5 | <0.1 | <0.05 | 4 | <0.5 | <0.2
1771721 | Rock | 1.04 | <2 | 0.3 | 7.7 | 5.2 | 115 | 0.1 | 33.6 | 20.4 | 1156 | 2.37 | 7 | 0.5 | 2.8 | 5 | 0.5 | <0.1 | 0.1 | 11 | 0.08 | 0.026 | 9 | 11 | 0.78 | 54 | 0.004 | <20 | 1.27 | 0.004 | 0.09 | 0.2 | <0.01 | 1.3 | <0.1 | <0.05 | 4 | <0.5 | <0.2
1771722 | Rock | 0.86 | <2 | 0.4 | 12.3 | 25.2 | 59 | 0.5 | 3.1 | 1.7 | 191 | 0.61 | 2.2 | <0.5 | 0.4 | 4 | 0.7 | 0.2 | <0.1 | <2 | 0.04 | 0.013 | <1 | 3 | 0.04 | 16 | 0.001 | <20 | 0.11 | 0.002 | 0.01 | 0.1 | <0.01 | 0.2 | <0.1 | <0.05 | <1 | <0.5 | <0.2
1771723 | Rock | 2.1 | 2 | 0.2 | 8.6 | 12.9 | 63 | 0.1 | 17 | 7.2 | 258 | 1.38 | 14.7 | 1.2 | 9.6 | 46 | <0.1 | <0.1 | <0.1 | 5 | 1.45 | 0.012 | 24 | 8 | 0.32 | 16 | 0.001 | <20 | 0.57 | 0.032 | 0.09 | <0.1 | <0.01 | 1.4 | <0.1 | <0.05 | 2 | <0.5 | <0.2
1771724 | Rock | 3.14 | <2 | <0.1 | 4.9 | 12.5 | 18 | <0.1 | 7.8 | 3.5 | 291 | 0.72 | 3.6 | <0.5 | 4.9 | 153 | <0.1 | <0.1 | <0.1 | <2 | 4.4 | 0.013 | 11 | 4 | 0.11 | 8 | <0.001 | <20 | 0.15 | 0.016 | 0.04 | <0.1 | <0.01 | 1.8 | <0.1 | <0.05 | <1 | <0.5 | <0.2
1771725 | Rock | 0.93 | 16 | 0.2 | 15.4 | 6.5 | 22 | <0.1 | 15.7 | 7.1 | 1366 | 1.12 | 0.7 | 0.7 | 2 | 51 | 0.6 | <0.1 | <0.1 | <2 | 2.02 | 0.005 | 3 | 3 | 0.05 | 13 | <0.001 | <20 | 0.12 | 0.002 | 0.05 | 0.1 | <0.01 | 0.7 | <0.1 | <0.05 | <1 | <0.5 | <0.2
1771726 | Rock | 1.61 | 3 | 0.4 | 5.5 | 5 | 11 | <0.1 | 4.8 | 2.2 | 298 | 0.57 | 2 | <0.5 | 1 | 5 | <0.1 | 0.1 | <0.1 | <2 | 0.07 | 0.016 | 2 | 3 | 0.03 | 30 | 0.003 | <20 | 0.1 | 0.003 | 0.02 | 0.1 | <0.01 | 0.5 | <0.1 | <0.05 | <1 | <0.5 | <0.2
1771727 | Rock | 1.71 | 4 | 0.4 | 10.5 | 22.8 | 87 | 0.2 | 31.4 | 18.3 | 1108 | 2.85 | 7.5 | 1.1 | 4.5 | 10 | 0.6 | 0.1 | 0.2 | 11 | 0.16 | 0.029 | 11 | 14 | 0.66 | 85 | 0.004 | <20 | 1.35 | 0.008 | 0.13 | <0.1 | <0.01 | 1.8 | <0.1 | <0.05 | 4 | <0.5 | <0.2
1771728 | Rock | 2.49 | <2 | <0.1 | 10.5 | 49.9 | 114 | 0.3 | 19.4 | 8.2 | 431 | 2.3 | 9.9 | <0.5 | 2.5 | 6 | 2.4 | 0.3 | <0.1 | 11 | 0.07 | 0.017 | 5 | 17 | 0.42 | 14 | 0.003 | <20 | 0.95 | 0.034 | 0.01 | <0.1 | <0.01 | 2.6 | <0.1 | <0.05 | 4 | <0.5 | <0.2
1771729 | Rock | 1.65 | 4 | 0.3 | 23.7 | 5.8 | 50 | 0.2 | 15.6 | 14 | 1395 | 1.01 | 0.8 | 1.3 | 1 | 5 | 0.1 | 0.3 | <0.1 | 4 | 0.02 | 0.007 | 2 | 4 | 0.38 | 39 | 0.002 | <20 | 0.51 | 0.002 | 0.03 | <0.1 | <0.01 | 0.8 | <0.1 | <0.05 | 1 | <0.5 | <0.2
1771730 | Rock | 1.38 | 6 | 0.3 | 20.1 | 54.3 | 44 | 0.1 | 18.1 | 11.7 | 841 | 2.05 | 5.4 | <0.5 | 7.5 | 74 | 0.1 | <0.1 | 0.4 | 2 | 1.3 | 0.01 | 12 | 4 | 0.16 | 71 | 0.001 | <20 | 0.26 | 0.025 | 0.2 | <0.1 | <0.01 | 1.4 | <0.1 | <0.05 | <1 | <0.5 | <0.2

## QC Data
Bureau Veritas Commodities Canada Ltd. |  |  |  | Final Report
Client: | Nevada Zinc Corp.
File Created: | 07-Feb-2017
Job Number: | WHI16000399
Number of Samples: | 30
Project: | Goodman
Shipment ID: | MQ-Rx-2016
P.O. Number:
Received: | 24-Oct-2016
| Method | WGHT | FA330 | AQ200 | AQ200 | AQ200 | AQ200 | AQ200 | AQ200 | AQ200 | AQ200 | AQ200 | AQ200 | AQ200 | AQ200 | AQ200 | AQ200 | AQ200 | AQ200 | AQ200 | AQ200 | AQ200 | AQ200 | AQ200 | AQ200 | AQ200 | AQ200 | AQ200 | AQ200 | AQ200 | AQ200 | AQ200 | AQ200 | AQ200 | AQ200 | AQ200 | AQ200 | AQ200 | AQ200
| Analyte | Wgt | Au | Mo | Cu | Pb | Zn | Ag | Ni | Co | Mn | Fe | As | Au | Th | Sr | Cd | Sb | Bi | V | Ca | P | La | Cr | Mg | Ba | Ti | B | Al | Na | K | W | Hg | Sc | Tl | S | Ga | Se | Te
| Unit | KG | PPB | PPM | PPM | PPM | PPM | PPM | PPM | PPM | PPM | % | PPM | PPB | PPM | PPM | PPM | PPM | PPM | PPM | % | % | PPM | PPM | % | PPM | % | PPM | % | % | % | PPM | PPM | PPM | PPM | % | PPM | PPM | PPM
| MDL | 0.01 | 2 | 0.1 | 0.1 | 0.1 | 1 | 0.1 | 0.1 | 0.1 | 1 | 0.01 | 0.5 | 0.5 | 0.1 | 1 | 0.1 | 0.1 | 0.1 | 2 | 0.01 | 0.001 | 1 | 1 | 0.01 | 1 | 0.001 | 20 | 0.01 | 0.001 | 0.01 | 0.1 | 0.01 | 0.1 | 0.1 | 0.05 | 1 | 0.5 | 0.2
Sample | Type
Pulp Duplicates
1771705 | Rock | 1.53 | 3 | 0.4 | 9.1 | 10.5 | 19 | <0.1 | 9.6 | 4 | 438 | 1.03 | 2.6 | <0.5 | 8.7 | 9 | <0.1 | 0.3 | <0.1 | 5 | 0.09 | 0.012 | 13 | 5 | 0.07 | 62 | 0.005 | <20 | 0.31 | 0.005 | 0.06 | <0.1 | 0.04 | 0.6 | <0.1 | <0.05 | <1 | <0.5 | <0.2
1771705 | REP |  | <2
1771729 | Rock | 1.65 | 4 | 0.3 | 23.7 | 5.8 | 50 | 0.2 | 15.6 | 14 | 1395 | 1.01 | 0.8 | 1.3 | 1 | 5 | 0.1 | 0.3 | <0.1 | 4 | 0.02 | 0.007 | 2 | 4 | 0.38 | 39 | 0.002 | <20 | 0.51 | 0.002 | 0.03 | <0.1 | <0.01 | 0.8 | <0.1 | <0.05 | 1 | <0.5 | <0.2
1771729 | REP |  |  | 0.2 | 23.1 | 5.2 | 46 | 0.2 | 14.6 | 12.4 | 1407 | 1 | 0.6 | 1.5 | 1 | 4 | <0.1 | 0.3 | <0.1 | 4 | 0.02 | 0.006 | 2 | 4 | 0.39 | 35 | 0.001 | <20 | 0.52 | 0.002 | 0.03 | <0.1 | <0.01 | 0.7 | <0.1 | <0.05 | 1 | <0.5 | <0.2
1771723 | Rock | 2.1 | 2 | 0.2 | 8.6 | 12.9 | 63 | 0.1 | 17 | 7.2 | 258 | 1.38 | 14.7 | 1.2 | 9.6 | 46 | <0.1 | <0.1 | <0.1 | 5 | 1.45 | 0.012 | 24 | 8 | 0.32 | 16 | 0.001 | <20 | 0.57 | 0.032 | 0.09 | <0.1 | <0.01 | 1.4 | <0.1 | <0.05 | 2 | <0.5 | <0.2
1771723 | REP |  | <2
Preparation Duplicates
1771723 | Rock | 2.1 | 2 | 0.2 | 8.6 | 12.9 | 63 | 0.1 | 17 | 7.2 | 258 | 1.38 | 14.7 | 1.2 | 9.6 | 46 | <0.1 | <0.1 | <0.1 | 5 | 1.45 | 0.012 | 24 | 8 | 0.32 | 16 | 0.001 | <20 | 0.57 | 0.032 | 0.09 | <0.1 | <0.01 | 1.4 | <0.1 | <0.05 | 2 | <0.5 | <0.2
1771723 | DUP |  | 2 | 0.2 | 7.4 | 12.4 | 58 | <0.1 | 15.5 | 7.1 | 239 | 1.31 | 13.4 | <0.5 | 9.5 | 43 | <0.1 | <0.1 | <0.1 | 4 | 1.33 | 0.011 | 23 | 8 | 0.3 | 15 | <0.001 | <20 | 0.54 | 0.035 | 0.09 | <0.1 | <0.01 | 1.3 | <0.1 | <0.05 | 2 | <0.5 | <0.2
Reference Materials
STD OXD108 | STD |  | 428
STD OXI121 | STD |  | 1791
STD DS10 | STD |  |  | 13.4 | 159 | 153.7 | 372 | 2 | 77.7 | 13.4 | 877 | 2.72 | 47.3 | 209.6 | 7.6 | 66 | 2.5 | 8.3 | 12.4 | 43 | 1.06 | 0.075 | 18 | 54 | 0.76 | 411 | 0.086 | <20 | 1.01 | 0.069 | 0.33 | 2.9 | 0.29 | 2.7 | 5.1 | 0.27 | 4 | 2.9 | 4.8
STD OREAS45EA | STD |  |  | 1.8 | 709.1 | 16 | 33 | 0.3 | 392.6 | 54.3 | 416 | 21.45 | 11.6 | 55.2 | 11.4 | 4 | <0.1 | 0.3 | 0.3 | 311 | 0.03 | 0.026 | 8 | 831 | 0.09 | 153 | 0.103 | <20 | 3.22 | 0.025 | 0.06 | <0.1 | 0.01 | 77.7 | <0.1 | <0.05 | 13 | <0.5 | <0.2
STD OXD108 | STD |  | 421
BLK | BLK |  | <2
BLK | BLK |  | <2
BLK | BLK |  |  | <0.1 | <0.1 | <0.1 | <1 | <0.1 | <0.1 | <0.1 | <1 | <0.01 | <0.5 | <0.5 | <0.1 | <1 | <0.1 | <0.1 | <0.1 | <2 | <0.01 | <0.001 | <1 | <1 | <0.01 | <1 | <0.001 | <20 | <0.01 | <0.001 | <0.01 | <0.1 | <0.01 | <0.1 | <0.1 | <0.05 | <1 | <0.5 | <0.2
BLK | BLK |  | <2
Prep Wash
ROCK-WHI | Prep Blank |  | <2 | 0.7 | 4.3 | 1.6 | 30 | <0.1 | 0.7 | 3.5 | 396 | 1.61 | 0.8 | 1 | 2.5 | 24 | <0.1 | <0.1 | <0.1 | 21 | 0.54 | 0.034 | 5 | 3 | 0.37 | 68 | 0.08 | <20 | 0.84 | 0.093 | 0.09 | 0.2 | <0.01 | 2.4 | <0.1 | <0.05 | 4 | <0.5 | <0.2
ROCK-WHI | Prep Blank |  | <2 | 0.6 | 3.4 | 1.4 | 31 | <0.1 | 0.6 | 3.6 | 413 | 1.65 | 1.1 | <0.5 | 2.5 | 23 | <0.1 | <0.1 | <0.1 | 22 | 0.5 | 0.038 | 5 | 2 | 0.38 | 63 | 0.077 | <20 | 0.83 | 0.094 | 0.09 | 0.1 | <0.01 | 2.1 | <0.1 | <0.05 | 4 | <0.5 | <0.2