## Pit Locations
ID | Easting | Northing | Elevation | Depth (ft)
Pit 1 | 437423.7 | 7084959.4 | 834.303467 | 7.5
Pit 2 | 437427.9 | 7084880.2 | 810.030273 | 8
Pit 3 | 437425.5 | 7084756.8 | 787.439453 | 9.5
Pit 4 | 437557.1 | 7084618.3 | 762.92627 | 8.5
Pit 5 | 437614.9 | 7084522.2 | 738.172363 | 8.5
Pit 6 | 437605.4 | 7084428.7 | 716.542969 | 9.5
Pit 7 | 437547.2 | 7084355.2 | 699.960449 | 5.5
Pit 8 | 437480.1 | 7084287.2 | 680.974365 | 7
Pit 9 | 437389.6 | 7084240.8 | 669.919434 | 8.25
Pit 10 | 438131.6 | 7084300.8 | 643.963867 | 5
Pit 11 | 438176.1 | 7084333.0 | 641.560791 | 6
Pit 12 | 438194.8 | 7084411.3 | 657.902832 | 8

## Rock samples
Sample Descriptions
UTM NAD83 Zone 8 | [5 empty] | Abbreviations: qtz - quartz, py - pyrite, cpy - chalcopyrite, po - pyrrhotite, aspy - arsenopyrite, chl - chlorite, fg - fine grained, mg - medium grained, metased - metasedimentary, min - mineralization, OC - outcrop
Rock Samples
Sample ID | Easting | Northing | Elevation (m) | Date Taken | Rock Source | Description
1771701 | 437423.7 | 7084959.4 | 834.303467 | 2016-10-13 | Pit 1 | Hit bedrock at 7 ft depth. Competant grey quartzite w/ rusty oxidized fractures. Graphitic cleavage planes. 2" qtz veins. This sample is wallrock material.
1771702 | 437423.7 | 7084959.4 | 834.303467 | 2016-10-13 | Pit 1 | All quartz vein material from Pit 1. Translucent to white quartz with orange staining. Graphitic cleavage on margins. Rusty vugs. No visible sulphides but prospective looking.
1771703 | 437427.9 | 7084880.2 | 810.030273 | 2016-10-14 | Pit 2 | 8 ft deep pit. Quartz vein at bedrock surface. This sample is wallrock. Very graphitic quartzite schist w/ 0.3cm quartzite layers. Rusty.
1771704 | 437427.9 | 7084880.2 | 810.030273 | 2016-10-14 | Pit 2 | Quartz vein material from Pit 2. Dominant material in pit. Thicker veining than Pit 1 (10cm) with similar graphitic wallrock. Rustier, more obvious remnant py cubes. Some sulfur smell when broken. Some MnO.
1771705 | 437425.5 | 7084756.8 | 787.439453 | 2016-10-14 | Pit 3 | Limited amount of rock material out of 9.5 ft pit. This sample is oxidized quartzite with 3mm schist planes. Some visible quartz grains.
1771706 | 437425.5 | 7084756.8 | 787.439453 | 2016-10-14 | Pit 3 | Quartz vein material from bottom of Pit 3 (dominant rock type recovered). Veining looks 2-3". Orange oxidation, MnO, minor chlorite, minor remnant sulphides.
1771707 | 437425.5 | 7084756.8 | 787.439453 | 2016-10-14 | Pit 3 | Pit 3. Outlier piece of quartz vein material looking different from rest of recovered rock. More clear/translucent colour with reddish-purple hematite and graphitic seams. Some finer remnant py cubes.
1771708 | 437425.5 | 7084756.8 | 787.439453 | 2016-10-14 | Pit 3 | Pit 3. Large 1 ft boulder on its own. Milky white quartz with green chlorite seams, some graphite. Pink and creamy white altered pockets with oxidation. Not calcite, some kind of talc? Black MnO or chalcocite, solid.
1771709 | 437557.1 | 7084618.3 | 762.92627 | 2016-10-14 | Pit 4 | Pit 4, 8.5 ft. Very sandy, beach sand. Did not make it to bedrock but likely close. More rock at bottom. Layer of graphitic rock 1m from surface. This sample is quartzite-schist with oxidation. Typical with pinkish quartz veining parallel to foliation or bedding.
1771710 | 437557.1 | 7084618.3 | 762.92627 | 2016-10-14 | Pit 4 | Various pieces of quartz vein material. Some rock roundish. Plenty of orange oxidation. No visible sulphides. Typical
1771711 | 437557.1 | 7084618.3 | 762.92627 | 2016-10-14 | Pit 4 | Larger quartz vein boulder from higher in holes (~5ft). Angular, milky white colour, similar to larger piece taken from Pit 3. Rusty orange pockets, MnO, graphitic margins. Some orange pockets showing crystals of siderite or ankerite, minor fizzing reaction
1771712 | 437614.9 | 7084522.2 | 738.172363 | 2016-10-14 | Pit 5 | 8.5 ft pit to bedrock. Graphitic mica schist and fine quartzite with quartz veining. This sample wallrock with minor oxidation
1771713 | 437614.9 | 7084522.2 | 738.172363 | 2016-10-14 | Pit 5 | Quartz vein material (accounts for about 30% of rock in pit). ~2" quartz veining with oxidation, MnO. Tr py.
1771714 | 437614.9 | 7084522.2 | 738.172363 | 2016-10-14 | Pit 5 | Slightly rustier quartz veining, less common in pit. Sulfur smell, no visible sulphides, 1-2"
1771715 | 437605.4 | 7084428.7 | 716.542969 | 2016-10-15 | Pit 6 | Same material as soil sample 1207053. Orange micaceous mush from 6 to 9 ft.
1771716 | 437605.4 | 7084428.7 | 716.542969 | 2016-10-15 | Pit 6 | Wallrock taken from 6 to 8ft. Quartzite-schist. Golden-orange, rare to find competant rock. Mostly micaceous mush. Finely laminated.
1771717 | 437605.4 | 7084428.7 | 716.542969 | 2016-10-15 | Pit 6 | Quartz vein material from 6 to 8ft. Golden micaceous soil. Rusty, chloritic green seams. 0.5-2" thick veining.
1771718 | 437605.4 | 7084428.7 | 716.542969 | 2016-10-15 | Pit 6 | Upper layer of hematitic rock from 5ft. Quartzite-schist wallrock with graphite and hematite.
1771719 | 437605.4 | 7084428.7 | 716.542969 | 2016-10-15 | Pit 6 | Same layer as 1771718. Quartz vein material up to 3" thick. Graphitic seams. Some hematite, less orange rust.
1771720 | 437547.2 | 7084355.2 | 699.960449 | 2016-10-15 | Pit 7 | Mash of semi-consolidated tan-orange micaceous schist from bottom of pit at 5.5 ft. Pit hit permafrost.
1771721 | 437547.2 | 7084355.2 | 699.960449 | 2016-10-15 | Pit 7 | Competant graphitic schist/quartzite with qtz veining (50%) from ~3ft. Folded. Less oxidized but some oxidized fractures.
1771722 | 437547.2 | 7084355.2 | 699.960449 | 2016-10-15 | Pit 7 | Orange quartz vein float from pit, uncertain from where. Atypical. Looks recrystallized or cherty. Some quartzite and schist margins.
1771723 | 437480.1 | 7084287.2 | 680.974365 | 2016-10-15 | Pit 8 | Pit 8. Very little sand. Graphitic layer at 2ft. Hit solid bedrock at 7ft. Large pieces of material. This sample is wallrock. Graphitic, rusty schist.
1771724 | 437480.1 | 7084287.2 | 680.974365 | 2016-10-15 | Pit 8 | Quartz vein material (dominant rock) with minor Fe-carbonate. 2-4" veins in graphitic mica schist. Abundant iron oxides with milky white quartz. Graphitic seams and oxidized fractures.
1771725 | 437480.1 | 7084287.2 | 680.974365 | 2016-10-15 | Pit 8 | Slightly different quartz vein material from Pit 8. Atypical. More translucent colour, specular hematite. Less rusty in fracture planes.
1771726 | 438131.6 | 7084300.8 | 643.963867 | 2016-10-16 | Pit 10 | Various pieces of quartz vein float from 3-5 ft. Semi-angular, rusty, oxidized milky white and translucent. Lots of rusty vugs.
1771727 | 438194.8 | 7084411.3 | 657.902832 | 2016-10-16 | Pit 12 | 8 ft pit. Sandy, very little till. Lots of rock material, though. Local? Wallrock (this sample) is graphitic schist and quartzite. Not much oxidation. Minor hematite.
1771728 | 438194.8 | 7084411.3 | 657.902832 | 2016-10-16 | Pit 12 | Quartz vein material. Up to 5". Rusty, milky white. Chlorite and graphite seams. Specular hematite. Rusty vugs.
1771729 | 438194.8 | 7084411.3 | 657.902832 | 2016-10-16 | Pit 12 | Less common translucent quartz vein material. Black mineral, maybe MnO. Chlorite, rusty seams.
1771730 | 436248.5 | 7085046.3 | 688.424561 | 2016-10-12 | outcrop | Outcrop at Rodin Creek. Schist and quartzite with 2-4" quartz veining parallel to bedding/foliation. Sample is 60% quartz vein material. Rusty, NVS.

## Soil samples
Soil Samples
Sample ID | Easting | Northing | Elevation (m) | Date Taken | Source | Description
1207051 | 437425.5 | 7084756.8 | 787.439453 | 2016-10-14 | Pit 3 | Consolidated brown silty soil with fine rock chips. Taken from pit bottom at 9 ft.
1207052 | 437425.5 | 7084756.8 | 787.439453 | 2016-10-14 | Pit 3 | Clay layer at 4' 8" depth in Pit 3. Greasy, dark grey graphitic clay with some oxidation. Large glacial boulder found 1 ft above this (rare for this area).
1207053 | 437605.4 | 7084428.7 | 716.542969 | 2016-10-15 | Pit 6 | Orange, micaceous, greasy mash from 7 ft depth.
1207054 | 438131.6 | 7084300.8 | 643.963867 | 2016-10-16 | Pit 10 | Till soil sample from 5 ft depth. Abundant angular rock chips.
1207055 | 438176.1 | 7084333.0 | 641.560791 | 2016-10-16 | Pit 11 | Sand from 6ft depth. Old drainage area.
1207056 | 438194.8 | 7084411.3 | 657.902832 | 2016-10-16 | Pit 12 | Silty sandy material from 8 ft depth in Pit 12.
1207057 | 437389.6 | 7084240.8 | 669.919434 | 2016-10-16 | Pit 9 | Sand from various depths in pit. Very few rock chips. Taken to pan.