## KSTR01_lab_gis
Trench | From | To | samplid | Rock_Type | Foliation | Alteration | Veins | Comments | Lab_Certificate | Wgt_KG | Mo_PPM | Cu_PPM | Pb_PPM | Zn_PPM | Ag_PPM | Ni_PPM | Co_PPM | Mn_PPM | Fe_perc | As_PPM | Th_PPM | Sr_PPM | Cd_PPM | Sb_PPM | Bi_PPM | V_PPM | Ca_perc | P_perc | La_PPM | Cr_PPM | Mg_perc | Ba_PPM | Ti_perc | B_PPM | Al_perc | Na_perc | K_perc | W_PPM | S_perc | Hg_PPM | Tl_PPM | Ga_PPM | Sc_PPM | Au_PPB
KS_TR_16_01 | 19 | 20 | 11S162870 | felsic schist | S110-130 / D50 | sericite |  | sericitized felsic schist, locally with thin carbon/graphite seams and pods | WHI16000089 | 6.52 | -1 | 24 | 22 | 85 | 0.7 | 15 | 2 | 299 | 2.17 | 28 | 3 | 17 | -0.5 | -3 | -3 | 14 | 0.1 | 0.064 | 6 | 13 | 1.15 | 144 | 0.143 | -20 | 1.04 | -0.01 | 0.29 | -2 | 0.09 | -1 | -5 | -5 | -5 | 19.6
KS_TR_16_01 | 20 | 21 | 11S162871 | felsic schist | S110-130 / D50 | sericite | concordant quartz vein with carbon and chlorite | sericitized felsic schist, locally with thin carbon/graphite seams and pods | WHI16000089 | 6.6 | -1 | 44 | 35 | 131 | 0.7 | 21 | 3 | 509 | 2.92 | 48 | 3 | 18 | -0.5 | -3 | -3 | 23 | 0.16 | 0.083 | 5 | 24 | 1.61 | 142 | 0.223 | -20 | 1.37 | -0.01 | 0.23 | -2 | 0.11 | -1 | -5 | 6 | -5 | 38.4
KS_TR_16_01 | 21 | 22 | 11S162872 | felsic schist | S110-130 / D50 | sericite |  | sericitized felsic schist, locally with thin carbon/graphite seams and pods | WHI16000089 | 7.54 | -1 | 44 | 17 | 133 | 0.8 | 23 | 1 | 410 | 2.85 | 49 | 2 | 19 | -0.5 | -3 | -3 | 22 | 0.14 | 0.066 | 6 | 34 | 1.59 | 180 | 0.186 | -20 | 1.37 | -0.01 | 0.26 | -2 | 0.12 | -1 | -5 | -5 | -5 | 36.9
KS_TR_16_01 | 22 | 23 | 11S162873 | felsic schist | S110-130 / D50 | sericite | concordant quartz vein with carbon and chlorite | sericitized felsic schist, locally with thin carbon/graphite seams and pods | WHI16000089 | 7.28 | -1 | 44 | 96 | 140 | 1.1 | 18 | 12 | 871 | 2.33 | 33 | 3 | 34 | -0.5 | -3 | -3 | 11 | 0.11 | 0.062 | 6 | 15 | 1.04 | 144 | 0.145 | -20 | 0.95 | -0.01 | 0.19 | -2 | 0.07 | -1 | -5 | -5 | -5 | 53.5
KS_TR_16_01 | 23 | 24 | 11S162874 | felsic schist | S110-130 / D50 | sericite | discordant quartz carbinate vein (S310 / D50) 30 cm wide | sericitized felsic schist, locally with thin carbon/graphite seams and pods | WHI16000089 | 7.01 | 2 | 203 | 557 | 186 | 8.9 | 13 | 4 | 569 | 1.94 | 12 | -2 | 8 | -0.5 | 4 | -3 | 9 | 0.11 | 0.047 | 5 | 14 | 1.19 | 106 | 0.065 | -20 | 1.08 | -0.01 | 0.14 | -2 | -0.05 | 2 | -5 | -5 | -5 | 289.1
KS_TR_16_01 | 24 | 25 | 11S162875 | felsic schist | S110-130 / D50 | sericite | concordant quartz vein with carbon and chlorite | sericitized felsic schist, locally with thin carbon/graphite seams and pods | WHI16000089 | 5.69 | -1 | 25 | 13 | 109 | 0.4 | 14 | 2 | 323 | 1.68 | 14 | 5 | 32 | -0.5 | -3 | -3 | 10 | 0.14 | 0.068 | 8 | 13 | 1.24 | 126 | 0.11 | -20 | 1.02 | -0.01 | 0.17 | -2 | 0.06 | -1 | -5 | -5 | -5 | 30.4
KS_TR_16_01 | 25 | 26 | 11S162876 | felsic schist | S110-130 / D50 | sericite |  | sericitized felsic schist, locally with thin carbon/graphite seams and pods | WHI16000089 | 8.07 | -1 | 22 | 10 | 90 | 0.6 | 14 | -1 | 318 | 2.19 | 24 | 5 | 35 | -0.5 | -3 | -3 | 11 | 0.15 | 0.062 | 7 | 15 | 1.24 | 175 | 0.126 | -20 | 1.09 | -0.01 | 0.21 | -2 | 0.15 | -1 | -5 | -5 | -5 | 75.7
KS_TR_16_01 | 26 | 27 | 11S162877 | felsic schist | S110-130 / D50 | sericite | concordant quartz vein with carbon and chlorite | sericitized felsic schist, locally with thin carbon/graphite seams and pods | WHI16000089 | 6.59 | -1 | 17 | 16 | 58 | 0.5 | 12 | 2 | 308 | 1.54 | 17 | 4 | 25 | -0.5 | -3 | -3 | 7 | 0.12 | 0.057 | 7 | 9 | 0.81 | 117 | 0.109 | -20 | 0.69 | -0.01 | 0.14 | -2 | 0.11 | -1 | -5 | -5 | -5 | 49.6
KS_TR_16_01 | 27 | 28 | 11S162878 | felsic schist | S110-130 / D50 | sericite | concordant quartz vein with carbon and chlorite | sericitized felsic schist, locally with thin carbon/graphite seams and pods | WHI16000089 | 7.66 | -1 | 25 | 15 | 80 | 0.3 | 24 | 15 | 1414 | 1.44 | 9 | 3 | 36 | 1.3 | -3 | -3 | 6 | 0.24 | 0.051 | 6 | 9 | 0.59 | 1293 | 0.057 | -20 | 0.67 | -0.01 | 0.16 | -2 | 0.11 | -1 | -5 | -5 | -5 | 31.7
KS_TR_16_01 | 28 | 29 | 11S162879 | felsic schist | S110-130 / D50 | sericite | discordant quartz carbinate vein (S310 / D50) 30 cm wide | sericitized felsic schist, locally with thin carbon/graphite seams and pods | WHI16000089 | 8.96 | 2 | 66 | 947 | 231 | 13.1 | 20 | 11 | 3830 | 2.81 | 30 | -2 | 95 | 6.9 | -3 | 19 | 10 | 5.29 | 0.051 | 4 | 11 | 2.41 | 408 | 0.02 | -20 | 1.03 | -0.01 | 0.15 | -2 | 0.89 | -1 | -5 | -5 | -5 | 169.2
KS_TR_16_01 | 29 | 30 | 11S162880 | felsic schist | S110-130 / D50 | sericite | concordant quartz vein with carbon and chlorite | sericitized felsic schist, locally with thin carbon/graphite seams and pods | WHI16000089 | 7.21 | 1 | 24 | 349 | 116 | 5.5 | 17 | 13 | 2292 | 1.44 | 14 | -2 | 80 | 3.4 | -3 | 5 | 7 | 2.65 | 0.042 | 4 | 9 | 1.15 | 1353 | 0.01 | -20 | 0.67 | -0.01 | 0.13 | -2 | 0.21 | -1 | -5 | -5 | -5 | 45.2
KS_TR_16_01 | 30 | 31 | 11S162881 | felsic schist | S110-130 / D50 | sericite | concordant quartz vein with carbon and chlorite | sericitized felsic schist, locally with thin carbon/graphite seams and pods | WHI16000089 | 10.1 | 2 | 38 | 321 | 193 | 6.5 | 61 | 48 | 4191 | 2.51 | 21 | 2 | 49 | 4 | -3 | 7 | 12 | 0.9 | 0.057 | 5 | 14 | 1.68 | 1558 | 0.02 | -20 | 1.55 | -0.01 | 0.11 | -2 | 0.16 | -1 | -5 | -5 | -5 | 36.4
KS_TR_16_01 | 31 | 32 | 11S162882 | felsic schist | S110-130 / D50 | sericite |  | sericitized felsic schist, locally with thin carbon/graphite seams and pods | WHI16000089 | 9.37 | -1 | 27 | 207 | 111 | 6.8 | 16 | 8 | 711 | 2.23 | 11 | 4 | 69 | 0.6 | -3 | 9 | 11 | 0.11 | 0.054 | 5 | 14 | 1.43 | 2557 | 0.015 | -20 | 1.16 | -0.01 | 0.14 | -2 | 0.1 | -1 | -5 | -5 | -5 | 46.5
KS_TR_16_01 | 32 | 33 | 11S162883 | felsic schist | S110-130 / D50 | sericite |  | sericitized felsic schist, locally with thin carbon/graphite seams and pods | WHI16000089 | 6.81 | -1 | 24 | 36 | 125 | 1.1 | 15 | 6 | 644 | 2.24 | 14 | 4 | 27 | 0.7 | -3 | -3 | 11 | 0.12 | 0.064 | 6 | 13 | 1.64 | 1035 | 0.016 | -20 | 1.24 | -0.01 | 0.12 | -2 | -0.05 | -1 | -5 | -5 | -5 | 34
KS_TR_16_01 | 33 | 34 | 11S162884 | felsic schist | S110-130 / D50 | sericite |  | sericitized felsic schist, locally with thin carbon/graphite seams and pods | WHI16000089 | 8.35 | -1 | 21 | 66 | 119 | 1.6 | 31 | 23 | 1557 | 1.95 | 10 | 4 | 93 | 1.3 | -3 | -3 | 10 | 0.12 | 0.055 | 6 | 10 | 1.37 | 3177 | 0.015 | -20 | 1.16 | -0.01 | 0.12 | -2 | 0.12 | -1 | -5 | -5 | -5 | 20.7
KS_TR_16_01 | 34 | 35 | 11S162885 | felsic schist | S110-130 / D50 | sericite | concordant quartz vein with carbon and chlorite | sericitized felsic schist, locally with thin carbon/graphite seams and pods | WHI16000089 | 8.42 | -1 | 38 | 371 | 278 | 8.1 | 32 | 15 | 1574 | 2.22 | 16 | 3 | 21 | 1.2 | 3 | 21 | 16 | 0.13 | 0.058 | 6 | 17 | 2.24 | 720 | 0.005 | -20 | 1.84 | -0.01 | 0.1 | -2 | 0.05 | 1 | -5 | -5 | -5 | 84.3

## KSTR01_all_data
Trench | From | To | samplid |  | Wgt_KG | Mo_PPM | Cu_PPM | Pb_PPM | Zn_PPM | Ag_PPM | Ni_PPM | Co_PPM | Mn_PPM | Fe_perc | As_PPM | Th_PPM | Sr_PPM | Cd_PPM | Sb_PPM | Bi_PPM | V_PPM | Ca_perc | P_perc | La_PPM | Cr_PPM | Mg_perc | Ba_PPM | Ti_perc | B_PPM | Al_perc | Na_perc | K_perc | W_PPM | S_perc | Hg_PPM | Tl_PPM | Ga_PPM | Sc_PPM | Au_PPB
KS_TR_16_01 | 0 | 1 | 11S162851
KS_TR_16_01 | 1 | 2 | 11S162852
KS_TR_16_01 | 2 | 3 | 11S162853
KS_TR_16_01 | 3 | 4 | 11S162854
KS_TR_16_01 | 4 | 5 | 11S162855
KS_TR_16_01 | 5 | 6 | 11S162856
KS_TR_16_01 | 6 | 7 | 11S162857
KS_TR_16_01 | 7 | 8 | 11S162858
KS_TR_16_01 | 8 | 9 | 11S162859
KS_TR_16_01 | 9 | 10 | 11S162860
KS_TR_16_01 | 10 | 11 | 11S162861
KS_TR_16_01 | 11 | 12 | 11S162862
KS_TR_16_01 | 12 | 13 | 11S162863
KS_TR_16_01 | 13 | 14 | 11S162864
KS_TR_16_01 | 14 | 15 | 11S162865
KS_TR_16_01 | 15 | 16 | 11S162866
KS_TR_16_01 | 16 | 17 | 11S162867
KS_TR_16_01 | 17 | 18 | 11S162868
KS_TR_16_01 | 18 | 19 | 11S162869
KS_TR_16_01 | 19 | 20 | 11S162870 | WHI16000089 | 6.52 | -1 | 24 | 22 | 85 | 0.7 | 15 | 2 | 299 | 2.17 | 28 | 3 | 17 | -0.5 | -3 | -3 | 14 | 0.1 | 0.064 | 6 | 13 | 1.15 | 144 | 0.143 | -20 | 1.04 | -0.01 | 0.29 | -2 | 0.09 | -1 | -5 | -5 | -5 | 19.6
KS_TR_16_01 | 20 | 21 | 11S162871 | WHI16000089 | 6.6 | -1 | 44 | 35 | 131 | 0.7 | 21 | 3 | 509 | 2.92 | 48 | 3 | 18 | -0.5 | -3 | -3 | 23 | 0.16 | 0.083 | 5 | 24 | 1.61 | 142 | 0.223 | -20 | 1.37 | -0.01 | 0.23 | -2 | 0.11 | -1 | -5 | 6 | -5 | 38.4
KS_TR_16_01 | 21 | 22 | 11S162872 | WHI16000089 | 7.54 | -1 | 44 | 17 | 133 | 0.8 | 23 | 1 | 410 | 2.85 | 49 | 2 | 19 | -0.5 | -3 | -3 | 22 | 0.14 | 0.066 | 6 | 34 | 1.59 | 180 | 0.186 | -20 | 1.37 | -0.01 | 0.26 | -2 | 0.12 | -1 | -5 | -5 | -5 | 36.9
KS_TR_16_01 | 22 | 23 | 11S162873 | WHI16000089 | 7.28 | -1 | 44 | 96 | 140 | 1.1 | 18 | 12 | 871 | 2.33 | 33 | 3 | 34 | -0.5 | -3 | -3 | 11 | 0.11 | 0.062 | 6 | 15 | 1.04 | 144 | 0.145 | -20 | 0.95 | -0.01 | 0.19 | -2 | 0.07 | -1 | -5 | -5 | -5 | 53.5
KS_TR_16_01 | 23 | 24 | 11S162874 | WHI16000089 | 7.01 | 2 | 203 | 557 | 186 | 8.9 | 13 | 4 | 569 | 1.94 | 12 | -2 | 8 | -0.5 | 4 | -3 | 9 | 0.11 | 0.047 | 5 | 14 | 1.19 | 106 | 0.065 | -20 | 1.08 | -0.01 | 0.14 | -2 | -0.05 | 2 | -5 | -5 | -5 | 289.1
KS_TR_16_01 | 24 | 25 | 11S162875 | WHI16000089 | 5.69 | -1 | 25 | 13 | 109 | 0.4 | 14 | 2 | 323 | 1.68 | 14 | 5 | 32 | -0.5 | -3 | -3 | 10 | 0.14 | 0.068 | 8 | 13 | 1.24 | 126 | 0.11 | -20 | 1.02 | -0.01 | 0.17 | -2 | 0.06 | -1 | -5 | -5 | -5 | 30.4
KS_TR_16_01 | 25 | 26 | 11S162876 | WHI16000089 | 8.07 | -1 | 22 | 10 | 90 | 0.6 | 14 | -1 | 318 | 2.19 | 24 | 5 | 35 | -0.5 | -3 | -3 | 11 | 0.15 | 0.062 | 7 | 15 | 1.24 | 175 | 0.126 | -20 | 1.09 | -0.01 | 0.21 | -2 | 0.15 | -1 | -5 | -5 | -5 | 75.7
KS_TR_16_01 | 26 | 27 | 11S162877 | WHI16000089 | 6.59 | -1 | 17 | 16 | 58 | 0.5 | 12 | 2 | 308 | 1.54 | 17 | 4 | 25 | -0.5 | -3 | -3 | 7 | 0.12 | 0.057 | 7 | 9 | 0.81 | 117 | 0.109 | -20 | 0.69 | -0.01 | 0.14 | -2 | 0.11 | -1 | -5 | -5 | -5 | 49.6
KS_TR_16_01 | 27 | 28 | 11S162878 | WHI16000089 | 7.66 | -1 | 25 | 15 | 80 | 0.3 | 24 | 15 | 1414 | 1.44 | 9 | 3 | 36 | 1.3 | -3 | -3 | 6 | 0.24 | 0.051 | 6 | 9 | 0.59 | 1293 | 0.057 | -20 | 0.67 | -0.01 | 0.16 | -2 | 0.11 | -1 | -5 | -5 | -5 | 31.7
KS_TR_16_01 | 28 | 29 | 11S162879 | WHI16000089 | 8.96 | 2 | 66 | 947 | 231 | 13.1 | 20 | 11 | 3830 | 2.81 | 30 | -2 | 95 | 6.9 | -3 | 19 | 10 | 5.29 | 0.051 | 4 | 11 | 2.41 | 408 | 0.02 | -20 | 1.03 | -0.01 | 0.15 | -2 | 0.89 | -1 | -5 | -5 | -5 | 169.2
KS_TR_16_01 | 29 | 30 | 11S162880 | WHI16000089 | 7.21 | 1 | 24 | 349 | 116 | 5.5 | 17 | 13 | 2292 | 1.44 | 14 | -2 | 80 | 3.4 | -3 | 5 | 7 | 2.65 | 0.042 | 4 | 9 | 1.15 | 1353 | 0.01 | -20 | 0.67 | -0.01 | 0.13 | -2 | 0.21 | -1 | -5 | -5 | -5 | 45.2
KS_TR_16_01 | 30 | 31 | 11S162881 | WHI16000089 | 10.1 | 2 | 38 | 321 | 193 | 6.5 | 61 | 48 | 4191 | 2.51 | 21 | 2 | 49 | 4 | -3 | 7 | 12 | 0.9 | 0.057 | 5 | 14 | 1.68 | 1558 | 0.02 | -20 | 1.55 | -0.01 | 0.11 | -2 | 0.16 | -1 | -5 | -5 | -5 | 36.4
KS_TR_16_01 | 31 | 32 | 11S162882 | WHI16000089 | 9.37 | -1 | 27 | 207 | 111 | 6.8 | 16 | 8 | 711 | 2.23 | 11 | 4 | 69 | 0.6 | -3 | 9 | 11 | 0.11 | 0.054 | 5 | 14 | 1.43 | 2557 | 0.015 | -20 | 1.16 | -0.01 | 0.14 | -2 | 0.1 | -1 | -5 | -5 | -5 | 46.5
KS_TR_16_01 | 32 | 33 | 11S162883 | WHI16000089 | 6.81 | -1 | 24 | 36 | 125 | 1.1 | 15 | 6 | 644 | 2.24 | 14 | 4 | 27 | 0.7 | -3 | -3 | 11 | 0.12 | 0.064 | 6 | 13 | 1.64 | 1035 | 0.016 | -20 | 1.24 | -0.01 | 0.12 | -2 | -0.05 | -1 | -5 | -5 | -5 | 34
KS_TR_16_01 | 33 | 34 | 11S162884 | WHI16000089 | 8.35 | -1 | 21 | 66 | 119 | 1.6 | 31 | 23 | 1557 | 1.95 | 10 | 4 | 93 | 1.3 | -3 | -3 | 10 | 0.12 | 0.055 | 6 | 10 | 1.37 | 3177 | 0.015 | -20 | 1.16 | -0.01 | 0.12 | -2 | 0.12 | -1 | -5 | -5 | -5 | 20.7
KS_TR_16_01 | 34 | 35 | 11S162885 | WHI16000089 | 8.42 | -1 | 38 | 371 | 278 | 8.1 | 32 | 15 | 1574 | 2.22 | 16 | 3 | 21 | 1.2 | 3 | 21 | 16 | 0.13 | 0.058 | 6 | 17 | 2.24 | 720 | 0.005 | -20 | 1.84 | -0.01 | 0.1 | -2 | 0.05 | 1 | -5 | -5 | -5 | 84.3
KS_TR_16_01 | 35 | 36 | 11S162886
KS_TR_16_01 | 36 | 37 | 11S162887
KS_TR_16_01 | 37 | 38 | 11S162888
KS_TR_16_01 | 38 | 39 | 11S162889
KS_TR_16_01 | 39 | 40 | 11S162890
KS_TR_16_01 | 40 | 41 | 11S162891
KS_TR_16_01 | 41 | 42 | 11S162892
KS_TR_16_01 | 42 | 43 | 11S162893
KS_TR_16_01 | 43 | 44 | 11S162894
KS_TR_16_01 | 44 | 45 | 11S162895
KS_TR_16_01 | 45 | 46 | 11S162896
KS_TR_16_01 | 46 | 47 | 11S162897
KS_TR_16_01 | 47 | 48 | 11S162898
KS_TR_16_01 | 48 | 49 | 11S162899
KS_TR_16_01 | 49 | 50 | 11S162900
KS_TR_16_01 | 50 | 51 | Q051675
KS_TR_16_01 | 51 | 52 | Q051676
KS_TR_16_01 | 52 | 53 | Q051677
KS_TR_16_01 | 53 | 54 | Q051678
[5 empty] | Wgt_KG | Mo_PPM | Cu_PPM | Pb_PPM | Zn_PPM | Ag_PPM | Ni_PPM | Co_PPM | Mn_PPM | Fe_perc | As_PPM | Th_PPM | Sr_PPM | Cd_PPM | Sb_PPM | Bi_PPM | V_PPM | Ca_perc | P_perc | La_PPM | Cr_PPM | Mg_perc | Ba_PPM | Ti_perc | B_PPM | Al_perc | Na_perc | K_perc | W_PPM | S_perc | Hg_PPM | Tl_PPM | Ga_PPM | Sc_PPM | Au_PPB
|  |  | 11S162856 | WHI16000089 | 0.3 | <1 | 19 | 1036 | 263 | 5.2 | 11 | 2 | 560 | 2.5 | 18 | 3 | 10 | 1 | 4 | <3 | 27 | 0.07 | 0.051 | 4 | 26 | 2.03 | 87 | 0.109 | <20 | 1.37 | <0.01 | 0.22 | <2 | 0.17 | 1 | <5 | <5 | <5 | 30.1

## KSTR01_XRF
Trench | From | To | samplid | Date | Date | Time | Reading | Mode | Elapsed Time 1 | Elapsed Time 2 | Elapsed Time 3 | Elapsed Time Total | P | P +/- | S | S +/- | Cl | Cl +/- | K | K +/- | Ca | Ca +/- | Ti | Ti +/- | V | V +/- | Cr | Cr +/- | Mn | Mn +/- | Fe | Fe +/- | Co | Co +/- | Ni | Ni +/- | Cu | Cu +/- | Zn | Zn +/- | As | As +/- | Se | Se +/- | Rb | Rb +/- | Sr | Sr +/- | Y | Y +/- | Zr | Zr +/- | Mo | Mo +/- | Ag | Ag +/- | Cd | Cd +/- | Sn | Sn +/- | Sb | Sb +/- | W | W +/- | Au | Au +/- | Hg | Hg +/- | Pb | Pb +/- | Bi | Bi +/- | Th | Th +/- | U | U +/- | Count Rate | Resolution | Peak 1 | Peak 2 | Cal Check Status | Pass/Fail | Pass/Fail Grade | LOD Sigma | User Factor Name | Method Name | Unit | Instrument SN | Model | Tube Anode | Live Time 1 | Live Time 2 | Live Time 3 | Live Time Total
KS_TR_16_01 | 0 | 1 | 11S162851 | 2016-06-27 | 2016-06-27 | 22:24 | #2 | Soil | 28.66 | 27.27 | 29.44 | 85.36 | -5345 | 975 | 391 | 181 | 220 | 68 | 15905 | 191 | 542 | 43 | 2832 | 36 | 1911 | 45 | 115 | 6 | 1074 | 13 | 25460 | 130 | 256 | 26 | -7 | 5 | 25 | 2 | 93 | 3 | 19.9 | 1.3 | 2.1 | 0.6 | 111.7 | 1.5 | 35.9 | 1.2 | 570 | 53 | 154 | 3 | -1.5 | 1.1 | 0 | 4 | 10 | 5 | 15 | 7 | -4 | 8 | 1 | 7 | -1 | 1.8 | -0.5 | 1.6 | 11.8 | 1.4 | 8 | 18 | 188 | 35 | -9 | 25 | [5 empty] | PASS |  | 3 | Factory-Default |  | PPM | 511325 | Delta Premium | Rh | 25.74 | 21.51 | 26.28 | 73.53
KS_TR_16_01 | 1 | 2 | 11S162852 | 2016-06-27 | 2016-06-27 | 22:27 | #3 | Soil | 28.71 | 27.18 | 29.44 | 85.33 | -4595 | 1020 | -65 | 171 | 135 | 68 | 12998 | 171 | 210 | 39 | 2725 | 36 | 1724 | 44 | 122 | 6 | 1104 | 14 | 25986 | 133 | 176 | 26 | -5 | 5 | 15 | 2 | 233 | 4 | 39 | 2 | 2.9 | 0.7 | 71.4 | 1.2 | 11.4 | 0.8 | 653 | 54 | 118 | 2 | 2.8 | 1.1 | 2 | 4 | -1 | 5 | 22 | 8 | 19 | 8 | -6 | 7 | -1 | 2 | -0.1 | 1.7 | 166 | 3 | -4 | 18 | 165 | 34 | 15 | 24 | [5 empty] | PASS |  | 3 | Factory-Default |  | PPM | 511325 | Delta Premium | Rh | 25.9 | 21.24 | 26.24 | 73.37
KS_TR_16_01 | 2 | 3 | 11S162853 | 2016-06-27 | 2016-06-27 | 22:39 | #5 | Soil | 28.69 | 27.35 | 29.3 | 85.34 | -6654 | 1285 | 2244 | 306 | 435 | 94 | 21928 | 271 | 371 | 51 | 2585 | 40 | 2357 | 56 | 121 | 7 | 702 | 12 | 56080 | 281 | 567 | 41 | -43 | 7 | 7 | 2 | 161 | 4 | 33 | 2 | 2.6 | 0.7 | 135.3 | 1.7 | 85 | 2 | 603 | 60 | 88 | 2 | 2.3 | 1.2 | -2 | 4 | -3 | 5 | 26 | 8 | 3 | 9 | 4 | 8 | -1 | 2 | 0 | 1.9 | 85 | 3 | 31 | 19 | 166 | 38 | 5 | 30 | [5 empty] | PASS |  | 3 | Factory-Default |  | PPM | 511325 | Delta Premium | Rh | 25.71 | 21.38 | 25.1 | 72.19
KS_TR_16_01 | 3 | 4 | 11S162854 | 2016-06-27 | 2016-06-27 | 22:41 | #6 | Soil | 28.72 | 27.27 | 29.48 | 85.46 | -5897 | 944 | 496 | 184 | 225 | 69 | 19583 | 223 | -10 | 41 | 2799 | 36 | 2543 | 50 | 130 | 6 | 384 | 8 | 21000 | 111 | 185 | 24 | -8 | 5 | 6 | 2 | 127 | 3 | 47.1 | 1.6 | 1.6 | 0.6 | 111.9 | 1.4 | 48.1 | 1.4 | 379 | 51 | 101 | 2 | -0.2 | 1.1 | -5 | 4 | 7 | 5 | 16 | 8 | -1 | 9 | 5 | 7 | -0.6 | 2 | 2.3 | 1.7 | 20.9 | 1.5 | 10 | 17 | 170 | 35 | 19 | 26 | [5 empty] | PASS |  | 3 | Factory-Default |  | PPM | 511325 | Delta Premium | Rh | 25.93 | 21.53 | 26.53 | 73.99
KS_TR_16_01 | 4 | 5 | 11S162855 | 2016-06-27 | 2016-06-27 | 22:43 | #7 | Soil | 28.64 | 27.17 | 29.4 | 85.21 | -6521 | 1063 | 883 | 224 | 217 | 76 | 20221 | 236 | 218 | 45 | 3163 | 41 | 2550 | 54 | 137 | 6 | 1256 | 15 | 36167 | 180 | 391 | 32 | -19 | 6 | 13 | 2 | 260 | 4 | 41.3 | 1.7 | 1.7 | 0.6 | 106.3 | 1.5 | 59.9 | 1.6 | 767 | 59 | 227 | 4 | -1.8 | 1.2 | -6 | 4 | -1 | 5 | 23 | 8 | -1 | 9 | 13 | 8 | -2 | 2 | -0.4 | 1.8 | 32.1 | 1.8 | 48 | 18 | 189 | 37 | 28 | 28 | [5 empty] | PASS |  | 3 | Factory-Default |  | PPM | 511325 | Delta Premium | Rh | 25.63 | 21.01 | 25.71 | 72.35
KS_TR_16_01 | 5 | 6 | 11S162856 | 2016-06-27 | 2016-06-27 | 22:45 | #8 | Soil | 28.46 | 26.95 | 29.37 | 84.78 | -5263 | 1094 | 973 | 226 | 179 | 75 | 15773 | 198 | 289 | 43 | 3010 | 40 | 2191 | 50 | 102 | 6 | 487 | 9 | 35416 | 175 | 453 | 31 | -18 | 6 | 12 | 2 | 175 | 3 | 31 | 2 | 6.8 | 0.7 | 94 | 1.4 | 53 | 1.4 | 309 | 45 | 108 | 2 | -2 | 1.1 | -10 | 4 | -3 | 5 | 13 | 7 | -12 | 8 | -9 | 7 | 2 | 2 | -1.8 | 1.7 | 113 | 3 | 70 | 17 | 107 | 33 | 59 | 26 | [5 empty] | PASS |  | 3 | Factory-Default |  | PPM | 511325 | Delta Premium | Rh | 25.19 | 20.47 | 25.68 | 71.35
KS_TR_16_01 | 6 | 7 | 11S162857 | 2016-06-27 | 2016-06-27 | 22:47 | #9 | Soil | 28.84 | 27.29 | 29.49 | 85.62 | -4009 | 1060 | 373 | 192 | 309 | 75 | 10782 | 158 | 103 | 38 | 2618 | 37 | 1830 | 47 | 117 | 6 | 1016 | 13 | 29560 | 154 | 174 | 29 | 7 | 6 | 68 | 3 | 365 | 5 | 7 | 6 | 4.2 | 0.9 | 72.1 | 1.3 | 20.8 | 1.1 | 406 | 78 | 112 | 3 | 3.6 | 1.2 | 10 | 4 | 7 | 5 | 25 | 8 | 14 | 9 | 11 | 10 | -2 | 3 | 0 | 2 | 1226 | 9 | -20 | 20 | 109 | 36 | 21 | 27 | [5 empty] | PASS |  | 3 | Factory-Default |  | PPM | 511325 | Delta Premium | Rh | 26.2 | 21.39 | 26.63 | 74.22
KS_TR_16_01 | 7 | 8 | 11S162858 | 2016-06-27 | 2016-06-27 | 22:49 | #10 | Soil | 28.54 | 27.21 | 29.29 | 85.04 | -4041 | 1316 | 365 | 245 | 259 | 94 | 18845 | 239 | 421 | 49 | 6154 | 70 | 3152 | 68 | 174 | 8 | 523 | 10 | 42743 | 216 | 228 | 35 | -9 | 6 | 25 | 3 | 163 | 4 | 78 | 2 | 3.4 | 0.7 | 102.7 | 1.5 | 40.9 | 1.3 | 952 | 60 | 172 | 3 | 0.7 | 1.2 | -1 | 4 | 5 | 5 | 23 | 8 | 0 | 9 | -4 | 8 | 2 | 2 | 3.2 | 1.9 | 39.4 | 1.9 | -16 | 19 | 238 | 37 | 63 | 28 | [5 empty] | PASS |  | 3 | Factory-Default |  | PPM | 511325 | Delta Premium | Rh | 25.35 | 21.16 | 25.06 | 71.57
KS_TR_16_01 | 8 | 9 | 11S162859 | 2016-06-27 | 2016-06-27 | 22:51 | #11 | Soil | 28.67 | 27.34 | 29.48 | 85.5 | -6388 | 965 | 735 | 201 | 262 | 74 | 15714 | 197 | -84 | 38 | 3446 | 43 | 2340 | 51 | 135 | 6 | 473 | 9 | 22183 | 119 | 170 | 25 | -3 | 5 | 11 | 2 | 128 | 3 | 25 | 1.6 | 0.9 | 0.6 | 101.2 | 1.4 | 51.8 | 1.5 | 280 | 50 | 154 | 3 | 2.5 | 1.2 | -1 | 4 | 5 | 5 | 13 | 8 | 0 | 9 | 6 | 7 | -2.7 | 1.9 | 1 | 1.7 | 41 | 1.8 | -1 | 18 | 247 | 38 | 44 | 27 | [5 empty] | PASS |  | 3 | Factory-Default |  | PPM | 511325 | Delta Premium | Rh | 25.77 | 21.76 | 26.56 | 74.08
KS_TR_16_01 | 9 | 10 | 11S162860 | 2016-06-27 | 2016-06-27 | 22:53 | #12 | Soil | 28.9 | 27.96 | 29.56 | 86.42 | -7204 | 1093 | 1156 | 247 | 213 | 85 | 13916 | 204 | 190 | 45 | 2901 | 43 | 1997 | 53 | 126 | 7 | 433 | 10 | 31113 | 174 | 253 | 32 | 0 | 6 | 14 | 3 | 102 | 3 | 32.5 | 1.7 | 3.9 | 0.7 | 103 | 1.6 | 37.6 | 1.4 | 331 | 56 | 125 | 3 | 4 | 1.3 | 3 | 4 | 11 | 5 | 20 | 9 | 4 | 10 | 4 | 8 | -1 | 2 | 0.6 | 1.9 | 28.8 | 1.9 | -7 | 20 | 118 | 38 | 27 | 30 | [5 empty] | PASS |  | 3 | Factory-Default |  | PPM | 511325 | Delta Premium | Rh | 26.4 | 23.19 | 27.04 | 76.63
KS_TR_16_01 | 10 | 11 | 11S162861 | 2016-06-27 | 2016-06-27 | 22:55 | #13 | Soil | 29 | 27.85 | 29.52 | 86.36 | -4259 | 1180 | 856 | 231 | 369 | 87 | 16237 | 219 | 536 | 49 | 3743 | 49 | 2723 | 60 | 136 | 7 | 1229 | 16 | 27591 | 156 | 113 | 30 | 15 | 6 | 19 | 3 | 156 | 4 | 40 | 4 | 0.4 | 0.8 | 101.1 | 1.6 | 28.5 | 1.2 | 595 | 67 | 120 | 3 | -1.1 | 1.3 | 1 | 4 | -1 | 5 | 17 | 9 | -5 | 10 | 10 | 9 | -4 | 3 | -1 | 2 | 607 | 6 | -17 | 21 | 147 | 40 | 87 | 31 | [5 empty] | PASS |  | 3 | Factory-Default |  | PPM | 511325 | Delta Premium | Rh | 26.62 | 23.08 | 26.74 | 76.44
KS_TR_16_01 | 11 | 12 | 11S162862 | 2016-06-27 | 2016-06-27 | 22:58 | #14 | Soil | 28.93 | 27.5 | 29.49 | 85.91 | -3847 | 1093 | 462 | 199 | 204 | 75 | 12006 | 169 | 401 | 42 | 3366 | 43 | 2125 | 51 | 122 | 6 | 962 | 13 | 26208 | 139 | 206 | 27 | 1 | 5 | 26 | 3 | 222 | 4 | 16 | 4 | 3.3 | 0.8 | 69.5 | 1.3 | 22.3 | 1.1 | 506 | 64 | 103 | 3 | 2.8 | 1.2 | 5 | 4 | 0 | 5 | 14 | 8 | -10 | 9 | -11 | 8 | 4 | 2 | 1.3 | 2 | 636 | 6 | 24 | 19 | 149 | 37 | 18 | 27 | [5 empty] | PASS |  | 3 | Factory-Default |  | PPM | 511325 | Delta Premium | Rh | 26.49 | 22.06 | 26.54 | 75.09
KS_TR_16_01 | 12 | 13 | 11S162863 | 2016-06-27 | 2016-06-27 | 23:00 | #15 | Soil | 28.54 | 26.99 | 29.21 | 84.74 | -5009 | 1286 | 343 | 246 | 310 | 89 | 11564 | 170 | 407 | 44 | 3619 | 48 | 2334 | 57 | 136 | 7 | 5039 | 48 | 53739 | 263 | 328 | 39 | 75 | 7 | 82 | 4 | 289 | 5 | 32 | 5 | 2 | 0.8 | 76.1 | 1.3 | 33 | 1.2 | 853 | 72 | 264 | 4 | -0.4 | 1.3 | -7 | 4 | 2 | 5 | 42 | 8 | -7 | 9 | -10 | 9 | 4 | 3 | 0 | 2 | 768 | 7 | 49 | 19 | 168 | 37 | 53 | 28 | [5 empty] | PASS |  | 3 | Factory-Default |  | PPM | 511325 | Delta Premium | Rh | 25.19 | 20.16 | 24.46 | 69.81
KS_TR_16_01 | 13 | 14 | 11S162864 | 2016-06-27 | 2016-06-27 | 23:02 | #16 | Soil | 28.65 | 27.1 | 29.3 | 85.04 | -4762 | 1154 | 936 | 232 | 237 | 78 | 13213 | 177 | 713 | 45 | 3320 | 43 | 1712 | 47 | 107 | 6 | 782 | 12 | 42195 | 207 | 360 | 34 | -2 | 6 | 73 | 3 | 350 | 5 | -17 | 6 | 3.7 | 1 | 84.1 | 1.3 | 24.7 | 1.1 | 465 | 81 | 112 | 2 | 1.2 | 1.1 | 1 | 4 | 4 | 5 | 28 | 8 | 6 | 8 | 2 | 10 | 4 | 3 | -1 | 2 | 1568 | 11 | 63 | 20 | 127 | 34 | 6 | 27 | [5 empty] | PASS |  | 3 | Factory-Default |  | PPM | 511325 | Delta Premium | Rh | 25.53 | 20.61 | 25.18 | 71.32
KS_TR_16_01 | 14 | 15 | 11S162865 | 2016-06-27 | 2016-06-27 | 23:04 | #17 | Soil | 28.62 | 27.24 | 29.49 | 85.36 | -5928 | 938 | 555 | 184 | 218 | 70 | 18942 | 216 | 141 | 41 | 3922 | 45 | 2571 | 52 | 137 | 6 | 354 | 7 | 19997 | 107 | 200 | 23 | -9 | 5 | 13 | 2 | 103 | 3 | 71 | 2 | 3.7 | 0.7 | 106.2 | 1.4 | 33.6 | 1.2 | 479 | 53 | 115 | 2 | -1.4 | 1.1 | 5 | 4 | 1 | 5 | 18 | 8 | -22 | 9 | 2 | 7 | 0 | 2 | 2.3 | 1.8 | 117 | 3 | 21 | 18 | 125 | 34 | 69 | 27 | [5 empty] | PASS |  | 3 | Factory-Default |  | PPM | 511325 | Delta Premium | Rh | 25.6 | 21.5 | 26.58 | 73.68
KS_TR_16_01 | 15 | 16 | 11S162866 | 2016-06-27 | 2016-06-27 | 23:07 | #18 | Soil | 28.52 | 26.92 | 29.3 | 84.74 | -5176 | 1120 | 742 | 223 | 309 | 79 | 14405 | 185 | 464 | 43 | 3627 | 45 | 2074 | 50 | 151 | 7 | 2159 | 22 | 40039 | 192 | 242 | 32 | 21 | 6 | 40 | 3 | 187 | 4 | 39 | 3 | 4.3 | 0.7 | 84.7 | 1.3 | 59 | 1.5 | 766 | 57 | 151 | 3 | 1.1 | 1.1 | 1 | 4 | 11 | 4 | 8 | 7 | -2 | 8 | 9 | 8 | -4 | 2 | 1.6 | 1.8 | 261 | 4 | 63 | 17 | 184 | 35 | 4 | 25 | [5 empty] | PASS |  | 3 | Factory-Default |  | PPM | 511325 | Delta Premium | Rh | 25.24 | 20.22 | 25.2 | 70.66
KS_TR_16_01 | 16 | 17 | 11S162867 | 2016-06-27 | 2016-06-27 | 23:10 | #19 | Soil | 28.52 | 26.97 | 29.48 | 84.97 | -2890 | 1244 | 350 | 219 | 323 | 81 | 4100 | 98 | 1133 | 48 | 1267 | 26 | 826 | 37 | 91 | 6 | 23934 | 208 | 21383 | 116 | 156 | 24 | 145 | 7 | 64 | 3 | 250 | 4 | -11 | 5 | -0.1 | 0.8 | 44.2 | 1 | 36.5 | 1.2 | 1198 | 67 | 96 | 2 | 10 | 1.2 | 3 | 4 | 2 | 5 | 14 | 8 | -3 | 9 | -9 | 8 | 2 | 2 | 2 | 2 | 864 | 7 | 16 | 19 | 143 | 34 | 16 | 24 | [5 empty] | PASS |  | 3 | Factory-Default |  | PPM | 511325 | Delta Premium | Rh | 25.32 | 20.52 | 26.35 | 72.2
KS_TR_16_01 | 17 | 18 | 11S162868 | 2016-06-27 | 2016-06-27 | 23:22 | #23 | Soil | 28.66 | 27.34 | 29.42 | 85.42 | -6514 | 973 | 4 | 177 | 189 | 70 | 10253 | 147 | 396 | 39 | 2774 | 37 | 1390 | 42 | 108 | 6 | 1651 | 18 | 27975 | 143 | 227 | 27 | -4 | 5 | 26 | 2 | 173 | 3 | -3 | 3 | 0.4 | 0.7 | 56.3 | 1.1 | 28.2 | 1.1 | 730 | 56 | 128 | 3 | 0 | 1.1 | -2 | 4 | -2 | 5 | 22 | 8 | 0 | 8 | -20 | 7 | 4 | 2 | 2.6 | 1.8 | 398 | 5 | 40 | 18 | 210 | 36 | 48 | 25 | [5 empty] | PASS |  | 3 | Factory-Default |  | PPM | 511325 | Delta Premium | Rh | 25.69 | 21.55 | 26.08 | 73.32
KS_TR_16_01 | 18 | 19 | 11S162869 | 2016-06-28 | 2016-06-28 | 0:21 | #1 | Soil | 29.09 | 28.04 | 29.6 | 86.74 | -6959 | 1015 | 336 | 198 | 192 | 78 | 11903 | 178 | 457 | 45 | 2683 | 39 | 1597 | 47 | 117 | 6 | 593 | 11 | 25746 | 146 | 182 | 29 | -8 | 6 | 20 | 3 | 137 | 3 | 40 | 2 | 2.3 | 0.7 | 80.7 | 1.4 | 22.9 | 1.1 | 270 | 51 | 91 | 2 | -0.5 | 1.2 | 6 | 4 | -7 | 5 | -4 | 8 | 18 | 9 | 20 | 8 | -7 | 2 | -2 | 1.9 | 70 | 2 | -44 | 20 | 158 | 38 | 58 | 28 | [5 empty] | PASS |  | 3 | Factory-Default |  | PPM | 511325 | Delta Premium | Rh | 26.88 | 23.63 | 27.21 | 77.71
KS_TR_16_01 | 19 | 20 | 11S162870 | 2016-06-28 | 2016-06-28 | 0:24 | #2 | Soil | 28.7 | 27.34 | 29.43 | 85.47 | -7175 | 945 | 141 | 178 | 267 | 72 | 17516 | 206 | 608 | 45 | 3485 | 42 | 1923 | 47 | 106 | 6 | 403 | 8 | 25514 | 130 | 257 | 26 | -21 | 5 | 17 | 2 | 129 | 3 | 20 | 1.4 | 0.7 | 0.6 | 90.4 | 1.3 | 32.4 | 1.2 | 463 | 50 | 139 | 3 | -1 | 1.1 | -1 | 4 | 3 | 5 | -7 | 8 | -10 | 8 | -5 | 7 | 0.8 | 1.8 | 0.6 | 1.6 | 24.3 | 1.6 | 2 | 17 | 214 | 36 | 43 | 26 | [5 empty] | PASS |  | 3 | Factory-Default |  | PPM | 511325 | Delta Premium | Rh | 25.82 | 21.64 | 26.18 | 73.64
KS_TR_16_01 | 20 | 21 | 11S162871 | 2016-06-28 | 2016-06-28 | 0:26 | #3 | Soil | 28.7 | 27.48 | 29.49 | 85.68 | -6835 | 1043 | -130 | 186 | 133 | 77 | 12804 | 178 | 733 | 46 | 4126 | 50 | 1855 | 51 | 147 | 6 | 493 | 9 | 31386 | 164 | 258 | 30 | -9 | 6 | 26 | 3 | 106 | 3 | 18.2 | 1.6 | 1 | 0.6 | 88.8 | 1.4 | 31.9 | 1.2 | 515 | 54 | 171 | 3 | -2.4 | 1.2 | 5 | 4 | 0 | 5 | 24 | 8 | 12 | 9 | 8 | 7 | 0.9 | 2 | -1.4 | 1.8 | 43.2 | 1.9 | 11 | 18 | 202 | 38 | 73 | 28 | [5 empty] | PASS |  | 3 | Factory-Default |  | PPM | 511325 | Delta Premium | Rh | 25.81 | 22.03 | 26.3 | 74.14
KS_TR_16_01 | 21 | 22 | 11S162872 | 2016-06-28 | 2016-06-28 | 0:28 | #4 | Soil | 28.85 | 27.66 | 29.48 | 85.99 | -6300 | 1016 | 374 | 197 | 76 | 73 | 12002 | 170 | 209 | 40 | 3515 | 45 | 1640 | 47 | 123 | 6 | 378 | 8 | 28789 | 153 | 175 | 29 | -3 | 6 | 29 | 3 | 91 | 3 | 38.1 | 1.6 | 1.4 | 0.6 | 61.4 | 1.2 | 23.1 | 1 | 148 | 42 | 80 | 2 | 0.1 | 1.1 | 9 | 4 | 3 | 5 | 21 | 8 | 9 | 9 | 0 | 7 | 0 | 2 | 0.7 | 1.8 | 19.5 | 1.6 | -2 | 18 | 175 | 36 | 1 | 24 | [5 empty] | PASS |  | 3 | Factory-Default |  | PPM | 511325 | Delta Premium | Rh | 26.24 | 22.55 | 26.47 | 75.26
KS_TR_16_01 | 22 | 23 | 11S162873 | 2016-06-28 | 2016-06-28 | 0:30 | #5 | Soil | 28.85 | 27.81 | 29.49 | 86.15 | -6872 | 1118 | 541 | 227 | 299 | 86 | 16968 | 227 | 201 | 46 | 3127 | 44 | 2039 | 53 | 150 | 7 | 541 | 10 | 35460 | 191 | 385 | 34 | -37 | 6 | 45 | 3 | 155 | 4 | 32 | 3 | 3.6 | 0.8 | 89.9 | 1.5 | 63.6 | 1.8 | 376 | 62 | 117 | 3 | 0.7 | 1.2 | 3 | 4 | -6 | 5 | 17 | 9 | -5 | 9 | 4 | 8 | -2 | 2 | -1.2 | 1.9 | 308 | 4 | -22 | 20 | 157 | 39 | 19 | 30 | [5 empty] | PASS |  | 3 | Factory-Default |  | PPM | 511325 | Delta Premium | Rh | 26.21 | 22.76 | 26.49 | 75.47
KS_TR_16_01 | 23 | 24 | 11S162874 | 2016-06-28 | 2016-06-28 | 0:32 | #6 | Soil | 28.63 | 27.14 | 29.28 | 85.04 | -4162 | 1196 | 544 | 225 | 187 | 77 | 10751 | 157 | 1075 | 48 | 2588 | 37 | 1299 | 43 | 108 | 6 | 1276 | 16 | 47846 | 239 | 323 | 37 | 16 | 7 | 633 | 8 | 589 | 7 | 14 | 7 | 17.5 | 1.2 | 59.3 | 1.2 | 16.2 | 1 | 1266 | 96 | 175 | 3 | 6.3 | 1.3 | 21 | 4 | 0 | 5 | 15 | 8 | 24 | 9 | 14 | 11 | 3 | 3 | 5 | 3 | 1745 | 12 | 114 | 21 | 210 | 38 | 52 | 29 | [5 empty] | PASS |  | 3 | Factory-Default |  | PPM | 511325 | Delta Premium | Rh | 25.44 | 20.64 | 25.04 | 71.11
KS_TR_16_01 | 24 | 25 | 11S162875 | 2016-06-28 | 2016-06-28 | 0:35 | #7 | Soil | 28.65 | 26.98 | 29.33 | 84.96 | -5407 | 1042 | 66 | 186 | 217 | 73 | 19241 | 218 | 595 | 46 | 3617 | 43 | 2394 | 51 | 145 | 6 | 821 | 11 | 32556 | 162 | 347 | 30 | 13 | 6 | 29 | 3 | 131 | 3 | 13 | 1.2 | 1.1 | 0.6 | 129.1 | 1.6 | 48.9 | 1.4 | 771 | 60 | 212 | 4 | -2.6 | 1.2 | -10 | 4 | -6 | 5 | 13 | 8 | 3 | 9 | 0 | 7 | 2.7 | 1.9 | 4.4 | 1.8 | 12.2 | 1.5 | -6 | 18 | 338 | 40 | 142 | 31 | [5 empty] | PASS |  | 3 | Factory-Default |  | PPM | 511325 | Delta Premium | Rh | 25.6 | 20.56 | 25.39 | 71.55
KS_TR_16_01 | 25 | 26 | 11S162876 | 2016-06-28 | 2016-06-28 | 0:37 | #8 | Soil | 28.56 | 27.09 | 29.46 | 85.11 | -6291 | 884 | 123 | 159 | 237 | 64 | 15323 | 180 | 665 | 42 | 2791 | 34 | 1871 | 43 | 116 | 5 | 350 | 7 | 20519 | 106 | 229 | 23 | -2 | 5 | 13 | 2 | 99 | 3 | 10.4 | 1.2 | 1.9 | 0.6 | 114.6 | 1.4 | 65.8 | 1.6 | 281 | 47 | 141 | 3 | -5.1 | 1.1 | -7 | 4 | 1 | 4 | 3 | 7 | -7 | 8 | 1 | 7 | -0.2 | 1.8 | 2.1 | 1.6 | 16.3 | 1.4 | 30 | 17 | 172 | 34 | 47 | 26 | [5 empty] | PASS |  | 3 | Factory-Default |  | PPM | 511325 | Delta Premium | Rh | 25.48 | 21.07 | 26.38 | 72.93
KS_TR_16_01 | 26 | 27 | 11S162877 | 2016-06-28 | 2016-06-28 | 0:40 | #9 | Soil | 28.82 | 27.48 | 29.33 | 85.62 | -4054 | 1231 | 110 | 218 | 259 | 83 | 16363 | 211 | 598 | 48 | 3165 | 43 | 2057 | 52 | 109 | 6 | 1070 | 14 | 47678 | 241 | 307 | 37 | 0 | 6 | 33 | 3 | 116 | 3 | 30.7 | 1.6 | 0.3 | 0.6 | 118.9 | 1.6 | 38 | 1.3 | 812 | 61 | 136 | 3 | 0.3 | 1.2 | 5 | 4 | 1 | 5 | 26 | 8 | 8 | 9 | 13 | 8 | -3 | 2 | 0.9 | 1.9 | 20.7 | 1.7 | -19 | 19 | 203 | 39 | 50 | 29 | [5 empty] | PASS |  | 3 | Factory-Default |  | PPM | 511325 | Delta Premium | Rh | 26.04 | 21.75 | 25.36 | 73.14
KS_TR_16_01 | 27 | 28 | 11S162878 | 2016-06-28 | 2016-06-28 | 0:42 | #11 | Soil | 28.71 | 27.3 | 29.48 | 85.49 | -4600 | 1046 | 101 | 180 | 256 | 72 | 12288 | 169 | 636 | 44 | 2344 | 34 | 1671 | 44 | 102 | 6 | 6746 | 58 | 21320 | 113 | -39 | 23 | 98 | 6 | 36 | 3 | 164 | 3 | 7.1 | 1.4 | 0.4 | 0.6 | 67.6 | 1.2 | 24.7 | 1 | 2068 | 71 | 84 | 2 | -2.7 | 1.1 | -1 | 4 | 13 | 5 | 24 | 8 | 5 | 9 | 15 | 7 | -2.1 | 1.8 | -2.9 | 1.6 | 45.8 | 1.8 | 11 | 17 | 151 | 35 | 87 | 26 | [5 empty] | PASS |  | 3 | Factory-Default |  | PPM | 511325 | Delta Premium | Rh | 25.87 | 21.55 | 26.52 | 73.94
KS_TR_16_01 | 28 | 29 | 11S162879 | 2016-06-28 | 2016-06-28 | 0:44 | #12 | Soil | 28.88 | 27.51 | 29.22 | 85.61 | -4886 | 1856 | 735 | 292 | 124 | 90 | 7783 | 140 | 24884 | 264 | 2917 | 43 | 1460 | 50 | 126 | 7 | 7413 | 70 | 66209 | 348 | 225 | 46 | 18 | 8 | 128 | 4 | 967 | 10 | -17 | 9 | 5.3 | 1.3 | 39.1 | 1.2 | 44.2 | 1.6 | 2747 | 120 | 121 | 3 | -2.2 | 1.2 | 20 | 4 | 6 | 5 | 17 | 8 | 12 | 9 | 8 | 14 | 10 | 4 | -6 | 3 | 2434 | 16 | 165 | 24 | 146 | 40 | 65 | 31 | [5 empty] | PASS |  | 3 | Factory-Default |  | PPM | 511325 | Delta Premium | Rh | 26.05 | 21.35 | 24.52 | 71.92
KS_TR_16_01 | 29 | 30 | 11S162880 | 2016-06-28 | 2016-06-28 | 0:48 | #14 | Soil | 28.41 | 26.77 | 29.3 | 84.48 | -6132 | 1024 | 116 | 189 | 248 | 74 | 17931 | 207 | 623 | 45 | 3983 | 45 | 2649 | 53 | 139 | 6 | 2826 | 26 | 28551 | 143 | 218 | 27 | 37 | 6 | 39 | 3 | 232 | 4 | 18 | 3 | 3.5 | 0.7 | 117.4 | 1.5 | 23.9 | 1 | 1390 | 69 | 150 | 3 | -4.7 | 1.1 | -1 | 4 | -2 | 5 | 25 | 8 | 0 | 8 | 4 | 8 | -1 | 2 | 5.1 | 1.9 | 334 | 4 | 145 | 18 | 211 | 35 | 37 | 26 | [5 empty] | PASS |  | 3 | Factory-Default |  | PPM | 511325 | Delta Premium | Rh | 24.97 | 20.01 | 25.23 | 70.21
KS_TR_16_01 | 30 | 31 | 11S162881 | 2016-06-28 | 2016-06-28 | 0:50 | #15 | Soil | 28.66 | 27.22 | 29.35 | 85.23 | -4890 | 1107 | 52 | 196 | 492 | 82 | 10276 | 149 | 809 | 44 | 3312 | 42 | 2328 | 52 | 129 | 6 | 10649 | 88 | 33411 | 170 | -35 | 30 | 155 | 7 | 33 | 3 | 307 | 5 | 15 | 3 | 1.7 | 0.7 | 75.3 | 1.3 | 34.1 | 1.2 | 2057 | 79 | 144 | 3 | -1.4 | 1.2 | 5 | 4 | 2 | 5 | 19 | 8 | 12 | 9 | 13 | 8 | -5 | 2 | -2.1 | 1.8 | 324 | 4 | 40 | 18 | 269 | 39 | 80 | 28 | [5 empty] | PASS |  | 3 | Factory-Default |  | PPM | 511325 | Delta Premium | Rh | 25.64 | 20.99 | 25.4 | 72.03
KS_TR_16_01 | 31 | 32 | 11S162882 | 2016-06-28 | 2016-06-28 | 0:52 | #16 | Soil | 28.91 | 27.64 | 29.36 | 85.91 | -4865 | 1209 | -112 | 211 | 268 | 86 | 14677 | 200 | 352 | 45 | 3808 | 49 | 2152 | 55 | 160 | 7 | 1321 | 17 | 46653 | 239 | 309 | 37 | -3 | 6 | 39 | 3 | 215 | 4 | 10 | 3 | 4.1 | 0.8 | 111.1 | 1.6 | 35 | 1.3 | 1074 | 72 | 176 | 4 | -1.2 | 1.3 | 8 | 4 | 8 | 5 | 14 | 8 | -3 | 9 | 6 | 8 | 0 | 2 | 1 | 2 | 259 | 4 | 7 | 20 | 281 | 42 | 79 | 31 | [5 empty] | PASS |  | 3 | Factory-Default |  | PPM | 511325 | Delta Premium | Rh | 26.29 | 22.19 | 25.61 | 74.09
KS_TR_16_01 | 32 | 33 | 11S162883 | 2016-06-28 | 2016-06-28 | 0:54 | #17 | Soil | 28.63 | 26.96 | 29.3 | 84.88 | -5610 | 1095 | 367 | 210 | 430 | 82 | 13476 | 177 | 209 | 40 | 3855 | 46 | 2068 | 51 | 133 | 6 | 598 | 10 | 39539 | 190 | 276 | 32 | 16 | 6 | 23 | 2 | 179 | 3 | 25 | 1.7 | 3 | 0.6 | 76.7 | 1.2 | 19.4 | 0.9 | 774 | 55 | 153 | 3 | -3.9 | 1.1 | -1 | 4 | 6 | 5 | 7 | 8 | 2 | 9 | 18 | 7 | -2.8 | 1.9 | -1.7 | 1.7 | 54.2 | 2 | 36 | 17 | 211 | 36 | 46 | 26 | [5 empty] | PASS |  | 3 | Factory-Default |  | PPM | 511325 | Delta Premium | Rh | 25.55 | 20.39 | 25.16 | 71.1
KS_TR_16_01 | 33 | 34 | 11S162884 | 2016-06-28 | 2016-06-28 | 0:56 | #18 | Soil | 28.7 | 27.42 | 29.39 | 85.51 | -5394 | 1095 | 92 | 199 | 448 | 82 | 8230 | 133 | 518 | 41 | 3092 | 41 | 2858 | 57 | 123 | 7 | 9054 | 77 | 34568 | 175 | 98 | 30 | 179 | 7 | 25 | 3 | 321 | 5 | 10 | 2 | 1.3 | 0.6 | 57.7 | 1.1 | 75 | 1.8 | 1607 | 65 | 85 | 2 | 1.6 | 1.1 | 4 | 4 | 6 | 5 | 14 | 8 | 2 | 8 | 21 | 8 | -4.9 | 1.9 | -0.8 | 1.9 | 145 | 3 | 27 | 18 | 145 | 36 | 105 | 28 | [5 empty] | PASS |  | 3 | Factory-Default |  | PPM | 511325 | Delta Premium | Rh | 25.78 | 21.54 | 25.61 | 72.93
KS_TR_16_01 | 34 | 35 | 11S162885 | 2016-06-28 | 2016-06-28 | 0:58 | #19 | Soil | 28.76 | 27.69 | 29.48 | 85.94 | -5242 | 998 | 44 | 175 | 360 | 76 | 16773 | 206 | 4 | 40 | 3411 | 42 | 1956 | 48 | 134 | 6 | 393 | 8 | 25787 | 142 | 219 | 28 | -21 | 5 | 20 | 3 | 107 | 3 | 21.9 | 1.9 | 3.7 | 0.7 | 124.2 | 1.6 | 36.8 | 1.3 | 527 | 56 | 163 | 3 | 0.2 | 1.2 | -1 | 4 | -3 | 5 | 11 | 8 | 14 | 9 | 11 | 8 | -3 | 2 | 1.7 | 1.9 | 70 | 2 | -71 | 20 | 177 | 37 | 69 | 28 | [5 empty] | PASS |  | 3 | Factory-Default |  | PPM | 511325 | Delta Premium | Rh | 25.96 | 22.66 | 26.56 | 75.18
KS_TR_16_01 | 35 | 36 | 11S162886 | 2016-06-28 | 2016-06-28 | 1:00 | #20 | Soil | 28.7 | 27.35 | 29.34 | 85.39 | -5337 | 1138 | 144 | 209 | 367 | 83 | 18544 | 225 | 264 | 45 | 3819 | 47 | 1885 | 50 | 147 | 7 | 446 | 9 | 42374 | 210 | 460 | 35 | -23 | 6 | 32 | 3 | 181 | 4 | 12 | 3 | 3.3 | 0.7 | 108.3 | 1.5 | 49.8 | 1.5 | 604 | 60 | 159 | 3 | -0.8 | 1.2 | -3 | 4 | -1 | 5 | 11 | 8 | -21 | 9 | -1 | 8 | 1 | 2 | 0.9 | 1.8 | 222 | 4 | 36 | 19 | 318 | 39 | 3 | 27 | [5 empty] | PASS |  | 3 | Factory-Default |  | PPM | 511325 | Delta Premium | Rh | 25.74 | 21.41 | 25.45 | 72.6
KS_TR_16_01 | 36 | 37 | 11S162887 | 2016-06-28 | 2016-06-28 | 1:02 | #21 | Soil | 28.61 | 27.08 | 29.35 | 85.04 | -5513 | 1006 | 684 | 200 | 291 | 70 | 13980 | 174 | 519 | 42 | 2581 | 34 | 1466 | 41 | 110 | 6 | 359 | 8 | 30085 | 146 | 341 | 28 | -20 | 5 | 22 | 2 | 159 | 3 | -1 | 2 | 1.7 | 0.6 | 78.5 | 1.2 | 54.1 | 1.4 | 881 | 56 | 139 | 3 | -0.9 | 1.1 | 3 | 4 | 0 | 4 | 5 | 7 | 15 | 8 | 9 | 7 | -1.5 | 1.8 | 2.3 | 1.7 | 204 | 3 | 17 | 17 | 178 | 34 | 13 | 24 | [5 empty] | PASS |  | 3 | Factory-Default |  | PPM | 511325 | Delta Premium | Rh | 25.53 | 20.82 | 25.58 | 71.92
KS_TR_16_01 | 37 | 38 | 11S162888 | 2016-06-28 | 2016-06-28 | 1:04 | #22 | Soil | 28.68 | 27.28 | 29.51 | 85.47 | -6525 | 890 | 232 | 167 | 264 | 66 | 12464 | 162 | 302 | 38 | 2206 | 31 | 1309 | 38 | 110 | 5 | 319 | 7 | 22534 | 115 | 281 | 24 | -18 | 5 | 19 | 2 | 137 | 3 | 8.8 | 1.5 | 1.8 | 0.6 | 98.5 | 1.3 | 28.1 | 1 | 643 | 52 | 136 | 3 | -1.4 | 1.1 | 4 | 4 | 0 | 4 | 12 | 7 | 30 | 8 | 25 | 7 | -3.5 | 1.7 | -1.8 | 1.7 | 53.8 | 1.9 | 2 | 17 | 171 | 34 | 22 | 24 | [5 empty] | PASS |  | 3 | Factory-Default |  | PPM | 511325 | Delta Premium | Rh | 25.76 | 21.51 | 26.55 | 73.82
KS_TR_16_01 | 38 | 39 | 11S162889 | 2016-06-28 | 2016-06-28 | 16:06 | #25 | Soil | 28.66 | 27.26 | 29.37 | 85.28 | -6211 | 1072 | 40 | 196 | 392 | 81 | 16020 | 201 | 618 | 46 | 3634 | 45 | 2917 | 58 | 136 | 7 | 3384 | 32 | 35353 | 179 | 253 | 31 | 33 | 6 | 24 | 3 | 220 | 4 | 4.6 | 2 | 2.1 | 0.7 | 103.2 | 1.5 | 56.5 | 1.6 | 1260 | 68 | 176 | 3 | 5.4 | 1.3 | 1 | 4 | -5 | 5 | 38 | 8 | 9 | 9 | 9 | 8 | -1.9 | 1.9 | 2.1 | 1.9 | 111 | 3 | 12 | 19 | 292 | 40 | 22 | 28 | [5 empty] | PASS |  | 3 | Factory-Default |  | PPM | 511325 | Delta Premium | Rh | 25.66 | 21.35 | 25.69 | 72.69
KS_TR_16_01 | 39 | 40 | 11S162890 | 2016-06-28 | 2016-06-28 | 16:08 | #26 | Soil | 28.79 | 27.48 | 29.48 | 85.74 | -4932 | 1013 | 89 | 178 | 432 | 78 | 13273 | 176 | 87 | 39 | 3220 | 41 | 1657 | 45 | 131 | 6 | 4300 | 39 | 25271 | 134 | 131 | 26 | 76 | 6 | 34 | 3 | 101 | 3 | 27.2 | 2 | 0.6 | 0.6 | 106.4 | 1.5 | 19.2 | 0.9 | 1417 | 68 | 133 | 3 | 1.3 | 1.2 | -2 | 4 | 6 | 5 | -3 | 8 | -2 | 9 | 0 | 7 | -1 | 2 | 3.9 | 1.8 | 84 | 2 | 104 | 19 | 257 | 38 | -29 | 25 | [5 empty] | PASS |  | 3 | Factory-Default |  | PPM | 511325 | Delta Premium | Rh | 26.01 | 22.06 | 26.48 | 74.55
KS_TR_16_01 | 40 | 41 | 11S162891 | 2016-06-28 | 2016-06-28 | 16:10 | #27 | Soil | 28.62 | 27.12 | 29.38 | 85.13 | -5288 | 1056 | -4 | 187 | 264 | 75 | 16261 | 200 | 112 | 41 | 3008 | 39 | 1627 | 45 | 122 | 6 | 511 | 9 | 36789 | 180 | 349 | 31 | -14 | 6 | 23 | 2 | 57 | 2 | 24.4 | 1.8 | 2.2 | 0.6 | 95.8 | 1.4 | 18.5 | 0.9 | 620 | 54 | 124 | 3 | 0.5 | 1.1 | 8 | 4 | 0 | 5 | 3 | 8 | -3 | 9 | 15 | 7 | -3.7 | 1.9 | 0.8 | 1.8 | 70 | 2 | 66 | 18 | 189 | 35 | 24 | 25 | [5 empty] | PASS |  | 3 | Factory-Default |  | PPM | 511325 | Delta Premium | Rh | 25.61 | 20.96 | 25.68 | 72.25
KS_TR_16_01 | 41 | 42 | 11S162892 | 2016-06-28 | 2016-06-28 | 16:13 | #28 | Soil | 28.6 | 27.02 | 29.33 | 84.96 | -5003 | 1213 | -374 | 204 | 335 | 85 | 13319 | 188 | 358 | 44 | 2561 | 39 | 1444 | 46 | 130 | 7 | 518 | 10 | 51474 | 248 | 333 | 37 | -14 | 6 | 25 | 3 | 74 | 2 | 25.2 | 1.6 | 5.5 | 0.7 | 72.2 | 1.2 | 36.5 | 1.3 | 635 | 52 | 106 | 2 | 0.5 | 1.1 | -6 | 4 | -1 | 5 | 17 | 8 | 10 | 9 | 21 | 7 | -3.5 | 1.9 | -2.1 | 1.8 | 43.1 | 2 | 36 | 18 | 146 | 35 | -10 | 25 | [5 empty] | PASS |  | 3 | Factory-Default |  | PPM | 511325 | Delta Premium | Rh | 25.47 | 20.48 | 25.46 | 71.41
KS_TR_16_01 | 42 | 43 | 11S162893 | 2016-06-28 | 2016-06-28 | 16:15 | #29 | Soil | 28.73 | 27.43 | 29.4 | 85.56 | -4143 | 1166 | 211 | 208 | 311 | 82 | 17253 | 219 | 303 | 45 | 3265 | 43 | 2211 | 53 | 133 | 7 | 445 | 9 | 39500 | 201 | 295 | 34 | -8 | 6 | 47 | 3 | 211 | 4 | 5.1 | 1.3 | 2.6 | 0.7 | 108.8 | 1.5 | 24.7 | 1.1 | 634 | 55 | 141 | 3 | -0.3 | 1.2 | -1 | 4 | 8 | 5 | 5 | 8 | 21 | 9 | 4 | 8 | 0.4 | 1.9 | 0.8 | 1.8 | 21.1 | 1.7 | -30 | 19 | 215 | 37 | 55 | 28 | [5 empty] | PASS |  | 3 | Factory-Default |  | PPM | 511325 | Delta Premium | Rh | 25.84 | 21.79 | 25.94 | 73.57
KS_TR_16_01 | 43 | 44 | 11S162894 | 2016-06-28 | 2016-06-28 | 16:17 | #30 | Soil | 28.59 | 27.27 | 29.38 | 85.24 | -6085 | 963 | -31 | 171 | 377 | 72 | 13905 | 175 | 295 | 40 | 2404 | 33 | 1491 | 41 | 106 | 5 | 2294 | 22 | 28763 | 145 | 130 | 27 | 42 | 6 | 42 | 3 | 840 | 8 | 16.9 | 1.7 | 0.3 | 0.6 | 86 | 1.3 | 13.7 | 0.8 | 1832 | 67 | 96 | 2 | -2.3 | 1 | -1 | 4 | 11 | 4 | 24 | 7 | 17 | 8 | 14 | 9 | -0.8 | 1.9 | -0.6 | 1.9 | 69 | 2 | 10 | 18 | 151 | 33 | 14 | 23 | [5 empty] | PASS |  | 3 | Factory-Default |  | PPM | 511325 | Delta Premium | Rh | 25.49 | 21.37 | 25.85 | 72.71
KS_TR_16_01 | 44 | 45 | 11S162895 | 2016-06-28 | 2016-06-28 | 16:19 | #31 | Soil | 28.75 | 27.57 | 29.27 | 85.6 | -3599 | 1315 | -24 | 231 | 401 | 92 | 17363 | 227 | 128 | 45 | 3620 | 48 | 1920 | 54 | 164 | 7 | 497 | 10 | 54083 | 275 | 671 | 41 | -55 | 7 | 56 | 3 | 187 | 4 | 25 | 1.8 | 2.6 | 0.7 | 109 | 1.6 | 23.2 | 1 | 611 | 57 | 160 | 3 | 2.7 | 1.3 | -4 | 4 | 0 | 5 | 24 | 8 | 8 | 9 | 12 | 8 | -3 | 2 | 0.7 | 1.9 | 51 | 2 | 12 | 19 | 214 | 38 | 89 | 29 | [5 empty] | PASS |  | 3 | Factory-Default |  | PPM | 511325 | Delta Premium | Rh | 25.9 | 21.99 | 25 | 72.89
KS_TR_16_01 | 45 | 46 | 11S162896 | 2016-06-28 | 2016-06-28 | 16:21 | #32 | Soil | 28.75 | 27.34 | 29.46 | 85.56 | -6732 | 886 | 32 | 161 | 170 | 66 | 14299 | 177 | 85 | 37 | 3078 | 38 | 1787 | 44 | 122 | 6 | 409 | 8 | 23014 | 120 | 265 | 25 | -11 | 5 | 14 | 2 | 87 | 3 | 17.4 | 1.4 | 1.5 | 0.6 | 105.3 | 1.4 | 17 | 0.9 | 697 | 55 | 155 | 3 | -0.7 | 1.2 | 3 | 4 | 7 | 5 | 7 | 8 | -4 | 9 | 15 | 7 | -4.3 | 1.8 | -2 | 1.6 | 28.5 | 1.6 | -16 | 18 | 196 | 36 | 48 | 26 | [5 empty] | PASS |  | 3 | Factory-Default |  | PPM | 511325 | Delta Premium | Rh | 26.02 | 21.73 | 26.42 | 74.17
KS_TR_16_01 | 46 | 47 | 11S162897 | 2016-06-28 | 2016-06-28 | 16:23 | #33 | Soil | 28.63 | 27.2 | 29.42 | 85.25 | -6041 | 950 | 28 | 170 | 255 | 69 | 15417 | 187 | 166 | 39 | 2440 | 33 | 1852 | 44 | 128 | 6 | 1397 | 16 | 26642 | 134 | 194 | 26 | 3 | 5 | 26 | 2 | 94 | 3 | 11.5 | 1.3 | 1 | 0.6 | 123.8 | 1.5 | 15.7 | 0.8 | 782 | 56 | 139 | 3 | -1.1 | 1.1 | 1 | 4 | -1 | 5 | 3 | 7 | 7 | 8 | -5 | 7 | 0.5 | 1.8 | 1.6 | 1.6 | 29.4 | 1.6 | 26 | 17 | 263 | 36 | 27 | 25 | [5 empty] | PASS |  | 3 | Factory-Default |  | PPM | 511325 | Delta Premium | Rh | 25.57 | 21.29 | 26.1 | 72.96
KS_TR_16_01 | 47 | 48 | 11S162898 | 2016-06-28 | 2016-06-28 | 16:25 | #34 | Soil | 28.63 | 27.16 | 29.34 | 85.13 | -4969 | 1071 | 6 | 189 | 156 | 73 | 13107 | 173 | 124 | 39 | 3294 | 42 | 1769 | 47 | 135 | 6 | 340 | 8 | 45884 | 222 | 382 | 35 | -13 | 6 | 50 | 3 | 88 | 3 | 9.2 | 1.2 | 1.4 | 0.6 | 80.6 | 1.3 | 11.9 | 0.8 | 502 | 49 | 139 | 3 | -1.4 | 1.1 | -8 | 4 | -5 | 5 | 21 | 8 | -1 | 9 | 12 | 7 | -2.6 | 1.8 | -0.4 | 1.7 | 14.2 | 1.5 | 1 | 18 | 188 | 35 | -6 | 24 | [5 empty] | PASS |  | 3 | Factory-Default |  | PPM | 511325 | Delta Premium | Rh | 25.56 | 20.91 | 25.55 | 72.02
KS_TR_16_01 | 48 | 49 | 11S162899 | 2016-06-28 | 2016-06-28 | 16:29 | #36 | Soil | 29.18 | 28.07 | 29.53 | 86.78 | -5226 | 1305 | 59 | 237 | 128 | 94 | 12684 | 206 | -26 | 44 | 3210 | 49 | 1771 | 56 | 162 | 8 | 547 | 12 | 54224 | 295 | 309 | 43 | -7 | 7 | 47 | 3 | 79 | 3 | 9.8 | 1.5 | 2.4 | 0.7 | 80 | 1.5 | 11.8 | 0.9 | 969 | 68 | 143 | 3 | 0 | 1.4 | 4 | 5 | -5 | 6 | -9 | 9 | 8 | 10 | 9 | 8 | -3 | 2 | -4.8 | 1.8 | 20.8 | 1.9 | -93 | 21 | 266 | 45 | 64 | 31 | [5 empty] | PASS |  | 3 | Factory-Default |  | PPM | 511325 | Delta Premium | Rh | 27.08 | 23.44 | 26.81 | 77.32
KS_TR_16_01 | 49 | 50 | 11S162900 | 2016-06-28 | 2016-06-28 | 16:30 | #37 | Soil | 28.5 | 26.97 | 29.33 | 84.8 | -5271 | 956 | 96 | 171 | 173 | 66 | 12461 | 157 | 142 | 36 | 3093 | 37 | 2020 | 45 | 148 | 6 | 1478 | 16 | 29080 | 141 | 194 | 27 | 20 | 5 | 50 | 3 | 83 | 2 | 5.6 | 1.2 | 0.6 | 0.6 | 91.9 | 1.3 | 14 | 0.8 | 1273 | 60 | 143 | 3 | 1.1 | 1.1 | 2 | 4 | 5 | 5 | 18 | 7 | -2 | 8 | 2 | 6 | -0.4 | 1.7 | -0.1 | 1.6 | 26.3 | 1.5 | 43 | 17 | 234 | 35 | 65 | 25 | [5 empty] | PASS |  | 3 | Factory-Default |  | PPM | 511325 | Delta Premium | Rh | 25.29 | 20.55 | 25.47 | 71.31
KS_TR_16_01 | 50 | 51 | Q051675 | 2016-06-28 | 2016-06-28 | 16:33 | #38 | Soil | 28.66 | 27.22 | 29.47 | 85.35 | -6479 | 879 | 243 | 166 | 155 | 64 | 15421 | 183 | 120 | 38 | 2890 | 36 | 2084 | 45 | 140 | 6 | 863 | 11 | 21083 | 109 | 234 | 23 | -12 | 5 | 13 | 2 | 133 | 3 | 6.5 | 1.1 | 0.6 | 0.6 | 120.2 | 1.5 | 17.5 | 0.9 | 511 | 52 | 165 | 3 | -3.7 | 1.1 | -5 | 4 | 3 | 5 | 2 | 7 | 5 | 8 | 7 | 6 | -4.3 | 1.7 | 2 | 1.7 | 17.5 | 1.4 | -33 | 17 | 277 | 36 | 42 | 26 | [5 empty] | PASS |  | 3 | Factory-Default |  | PPM | 511325 | Delta Premium | Rh | 25.74 | 21.37 | 26.36 | 73.47
KS_TR_16_01 | 51 | 52 | Q051676 | 2016-06-28 | 2016-06-28 | 16:34 | #39 | Soil | 28.62 | 27.18 | 29.42 | 85.23 | -5356 | 931 | -91 | 159 | 91 | 62 | 11006 | 147 | 30 | 34 | 2429 | 32 | 1696 | 42 | 133 | 6 | 1111 | 13 | 24843 | 124 | 179 | 25 | -1 | 5 | 14 | 2 | 81 | 2 | 6 | 1.1 | 0.3 | 0.5 | 71.1 | 1.2 | 13.5 | 0.8 | 650 | 49 | 102 | 2 | -4.1 | 1 | -10 | 4 | -6 | 5 | 12 | 7 | -5 | 8 | 2 | 6 | -3.6 | 1.7 | 2.8 | 1.6 | 18.7 | 1.4 | 36 | 17 | 99 | 32 | 28 | 23 | [5 empty] | PASS |  | 3 | Factory-Default |  | PPM | 511325 | Delta Premium | Rh | 25.63 | 21.24 | 26.13 | 73
KS_TR_16_01 | 52 | 53 | Q051677 | 2016-06-28 | 2016-06-28 | 16:36 | #40 | Soil | 28.56 | 27.06 | 29.43 | 85.05 | -7328 | 827 | -159 | 148 | 255 | 64 | 12433 | 157 | -47 | 34 | 2396 | 31 | 1810 | 42 | 111 | 5 | 639 | 9 | 22175 | 113 | 117 | 23 | 8 | 5 | 13 | 2 | 60 | 2 | 3.1 | 1 | 0.5 | 0.5 | 106.3 | 1.4 | 17.8 | 0.9 | 497 | 50 | 133 | 3 | -2.6 | 1.1 | -3 | 4 | 6 | 4 | 12 | 7 | 6 | 8 | 4 | 6 | -2.2 | 1.7 | 2.4 | 1.6 | 8.6 | 1.3 | 12 | 17 | 260 | 35 | 41 | 25 | [5 empty] | PASS |  | 3 | Factory-Default |  | PPM | 511325 | Delta Premium | Rh | 25.43 | 20.95 | 26.27 | 72.66
KS_TR_16_01 | 53 | 54 | Q051678 | 2016-06-28 | 2016-06-28 | 16:38 | #41 | Soil | 28.55 | 27.05 | 29.4 | 84.99 | -4935 | 1011 | 46 | 176 | 271 | 70 | 12391 | 163 | 528 | 41 | 2361 | 33 | 2285 | 48 | 206 | 7 | 5889 | 50 | 26137 | 131 | 7 | 25 | 89 | 6 | 45 | 3 | 113 | 3 | 9 | 1.3 | 1.4 | 0.6 | 68.7 | 1.1 | 16.5 | 0.8 | 1339 | 59 | 86.7 | 2 | -2.4 | 1 | 2 | 4 | 1 | 5 | 7 | 7 | -1 | 8 | 16 | 7 | -3.9 | 1.7 | 0 | 1.7 | 36.9 | 1.7 | 34 | 17 | 132 | 32 | 39 | 24 | [5 empty] | PASS |  | 3 | Factory-Default |  | PPM | 511325 | Delta Premium | Rh | 25.39 | 20.76 | 25.91 | 72.06

## notes
Trench | From | To | samplid | Lab_Certificate | Notes | Wgt_KG | Mo_PPM | Cu_PPM | Pb_PPM | Zn_PPM | Ag_PPM | Ni_PPM | Co_PPM | Mn_PPM | Fe_perc | As_PPM | Th_PPM | Sr_PPM | Cd_PPM | Sb_PPM | Bi_PPM | V_PPM | Ca_perc | P_perc | La_PPM | Cr_PPM | Mg_perc | Ba_PPM | Ti_perc | B_PPM | Al_perc | Na_perc | K_perc | W_PPM | S_perc | Hg_PPM | Tl_PPM | Ga_PPM | Sc_PPM | Au_PPB
KS_TR_16_01 | 5 | 6 | 11S162856 | WHI16000089 | Hand sample submitted not the channel sample. Notice weight of sample | 0.3 | -1 | 19 | 1036 | 263 | 5.2 | 11 | 2 | 560 | 2.5 | 18 | 3 | 10 | 1 | 4 | -3 | 27 | 0.07 | 0.051 | 4 | 26 | 2.03 | 87 | 0.109 | -20 | 1.37 | -0.01 | 0.22 | -2 | 0.17 | 1 | -5 | -5 | -5 | 30.1

## stats
Trench | From | To | samplid | Lab_Certificate | Wgt_KG | Mo_PPM | Cu_PPM | Pb_PPM | Zn_PPM | Ag_PPM | Ni_PPM | Co_PPM | Mn_PPM | Fe_perc | As_PPM | Th_PPM | Sr_PPM | Cd_PPM | Sb_PPM | Bi_PPM | V_PPM | Ca_perc | P_perc | La_PPM | Cr_PPM | Mg_perc | Ba_PPM | Ti_perc | B_PPM | Al_perc | Na_perc | K_perc | W_PPM | S_perc | Hg_PPM | Tl_PPM | Ga_PPM | Sc_PPM | Au_PPB
KS_TR_16_01 | 19 | 20 | 11S162870 | WHI16000089 | 6.52 | -1 | 24 | 22 | 85 | 0.7 | 15 | 2 | 299 | 2.17 | 28 | 3 | 17 | -0.5 | -3 | -3 | 14 | 0.1 | 0.064 | 6 | 13 | 1.15 | 144 | 0.143 | -20 | 1.04 | -0.01 | 0.29 | -2 | 0.09 | -1 | -5 | -5 | -5 | 19.6
KS_TR_16_01 | 20 | 21 | 11S162871 | WHI16000089 | 6.6 | -1 | 44 | 35 | 131 | 0.7 | 21 | 3 | 509 | 2.92 | 48 | 3 | 18 | -0.5 | -3 | -3 | 23 | 0.16 | 0.083 | 5 | 24 | 1.61 | 142 | 0.223 | -20 | 1.37 | -0.01 | 0.23 | -2 | 0.11 | -1 | -5 | 6 | -5 | 38.4
KS_TR_16_01 | 21 | 22 | 11S162872 | WHI16000089 | 7.54 | -1 | 44 | 17 | 133 | 0.8 | 23 | 1 | 410 | 2.85 | 49 | 2 | 19 | -0.5 | -3 | -3 | 22 | 0.14 | 0.066 | 6 | 34 | 1.59 | 180 | 0.186 | -20 | 1.37 | -0.01 | 0.26 | -2 | 0.12 | -1 | -5 | -5 | -5 | 36.9
KS_TR_16_01 | 22 | 23 | 11S162873 | WHI16000089 | 7.28 | -1 | 44 | 96 | 140 | 1.1 | 18 | 12 | 871 | 2.33 | 33 | 3 | 34 | -0.5 | -3 | -3 | 11 | 0.11 | 0.062 | 6 | 15 | 1.04 | 144 | 0.145 | -20 | 0.95 | -0.01 | 0.19 | -2 | 0.07 | -1 | -5 | -5 | -5 | 53.5
KS_TR_16_01 | 23 | 24 | 11S162874 | WHI16000089 | 7.01 | 2 | 203 | 557 | 186 | 8.9 | 13 | 4 | 569 | 1.94 | 12 | -2 | 8 | -0.5 | 4 | -3 | 9 | 0.11 | 0.047 | 5 | 14 | 1.19 | 106 | 0.065 | -20 | 1.08 | -0.01 | 0.14 | -2 | -0.05 | 2 | -5 | -5 | -5 | 289.1
KS_TR_16_01 | 24 | 25 | 11S162875 | WHI16000089 | 5.69 | -1 | 25 | 13 | 109 | 0.4 | 14 | 2 | 323 | 1.68 | 14 | 5 | 32 | -0.5 | -3 | -3 | 10 | 0.14 | 0.068 | 8 | 13 | 1.24 | 126 | 0.11 | -20 | 1.02 | -0.01 | 0.17 | -2 | 0.06 | -1 | -5 | -5 | -5 | 30.4
KS_TR_16_01 | 25 | 26 | 11S162876 | WHI16000089 | 8.07 | -1 | 22 | 10 | 90 | 0.6 | 14 | -1 | 318 | 2.19 | 24 | 5 | 35 | -0.5 | -3 | -3 | 11 | 0.15 | 0.062 | 7 | 15 | 1.24 | 175 | 0.126 | -20 | 1.09 | -0.01 | 0.21 | -2 | 0.15 | -1 | -5 | -5 | -5 | 75.7
KS_TR_16_01 | 26 | 27 | 11S162877 | WHI16000089 | 6.59 | -1 | 17 | 16 | 58 | 0.5 | 12 | 2 | 308 | 1.54 | 17 | 4 | 25 | -0.5 | -3 | -3 | 7 | 0.12 | 0.057 | 7 | 9 | 0.81 | 117 | 0.109 | -20 | 0.69 | -0.01 | 0.14 | -2 | 0.11 | -1 | -5 | -5 | -5 | 49.6
KS_TR_16_01 | 27 | 28 | 11S162878 | WHI16000089 | 7.66 | -1 | 25 | 15 | 80 | 0.3 | 24 | 15 | 1414 | 1.44 | 9 | 3 | 36 | 1.3 | -3 | -3 | 6 | 0.24 | 0.051 | 6 | 9 | 0.59 | 1293 | 0.057 | -20 | 0.67 | -0.01 | 0.16 | -2 | 0.11 | -1 | -5 | -5 | -5 | 31.7
KS_TR_16_01 | 28 | 29 | 11S162879 | WHI16000089 | 8.96 | 2 | 66 | 947 | 231 | 13.1 | 20 | 11 | 3830 | 2.81 | 30 | -2 | 95 | 6.9 | -3 | 19 | 10 | 5.29 | 0.051 | 4 | 11 | 2.41 | 408 | 0.02 | -20 | 1.03 | -0.01 | 0.15 | -2 | 0.89 | -1 | -5 | -5 | -5 | 169.2
KS_TR_16_01 | 29 | 30 | 11S162880 | WHI16000089 | 7.21 | 1 | 24 | 349 | 116 | 5.5 | 17 | 13 | 2292 | 1.44 | 14 | -2 | 80 | 3.4 | -3 | 5 | 7 | 2.65 | 0.042 | 4 | 9 | 1.15 | 1353 | 0.01 | -20 | 0.67 | -0.01 | 0.13 | -2 | 0.21 | -1 | -5 | -5 | -5 | 45.2
KS_TR_16_01 | 30 | 31 | 11S162881 | WHI16000089 | 10.1 | 2 | 38 | 321 | 193 | 6.5 | 61 | 48 | 4191 | 2.51 | 21 | 2 | 49 | 4 | -3 | 7 | 12 | 0.9 | 0.057 | 5 | 14 | 1.68 | 1558 | 0.02 | -20 | 1.55 | -0.01 | 0.11 | -2 | 0.16 | -1 | -5 | -5 | -5 | 36.4
KS_TR_16_01 | 31 | 32 | 11S162882 | WHI16000089 | 9.37 | -1 | 27 | 207 | 111 | 6.8 | 16 | 8 | 711 | 2.23 | 11 | 4 | 69 | 0.6 | -3 | 9 | 11 | 0.11 | 0.054 | 5 | 14 | 1.43 | 2557 | 0.015 | -20 | 1.16 | -0.01 | 0.14 | -2 | 0.1 | -1 | -5 | -5 | -5 | 46.5
KS_TR_16_01 | 32 | 33 | 11S162883 | WHI16000089 | 6.81 | -1 | 24 | 36 | 125 | 1.1 | 15 | 6 | 644 | 2.24 | 14 | 4 | 27 | 0.7 | -3 | -3 | 11 | 0.12 | 0.064 | 6 | 13 | 1.64 | 1035 | 0.016 | -20 | 1.24 | -0.01 | 0.12 | -2 | -0.05 | -1 | -5 | -5 | -5 | 34
KS_TR_16_01 | 33 | 34 | 11S162884 | WHI16000089 | 8.35 | -1 | 21 | 66 | 119 | 1.6 | 31 | 23 | 1557 | 1.95 | 10 | 4 | 93 | 1.3 | -3 | -3 | 10 | 0.12 | 0.055 | 6 | 10 | 1.37 | 3177 | 0.015 | -20 | 1.16 | -0.01 | 0.12 | -2 | 0.12 | -1 | -5 | -5 | -5 | 20.7
KS_TR_16_01 | 34 | 35 | 11S162885 | WHI16000089 | 8.42 | -1 | 38 | 371 | 278 | 8.1 | 32 | 15 | 1574 | 2.22 | 16 | 3 | 21 | 1.2 | 3 | 21 | 16 | 0.13 | 0.058 | 6 | 17 | 2.24 | 720 | 0.005 | -20 | 1.84 | -0.01 | 0.1 | -2 | 0.05 | 1 | -5 | -5 | -5 | 84.3
|  |  |  | 70 |  |  | 41 | 264 | 136.5 | 6 | 22 | 12.5 | 1485.5 | 2.285 | 26 | 4 | 42.5 | 1.25 | -3 | 1 | 11.5 | 0.155 | 0.063 | 6 | 14.5 | 1.6 | 1164 | 0.118 | -20 | 1.2 | -0.01 | 0.18 | -2 | 0.12 | -1 | -5 | -5 | -5 | 51.55
|  |  |  | 80 |  |  | 44 | 349 | 186 | 6.8 | 24 | 15 | 1574 | 2.51 | 30 | 4 | 69 | 1.3 | -3 | 7 | 14 | 0.24 | 0.064 | 6 | 15 | 1.64 | 1353 | 0.143 | -20 | 1.37 | -0.01 | 0.21 | -2 | 0.15 | -1 | -5 | -5 | -5 | 75.7
|  |  |  | 90 |  |  | 55 | 464 | 212 | 8.5 | 31.5 | 19 | 3061 | 2.83 | 40.5 | 4.5 | 86.5 | 3.7 | 0 | 14 | 19 | 1.775 | 0.067 | 7 | 20.5 | 1.96 | 2057.5 | 0.1655 | -20 | 1.46 | -0.01 | 0.245 | -2 | 0.185 | 0 | -5 | -5 | -5 | 126.75
|  |  |  | 95 |  |  | 100.25 | 654.5 | 242.75 | 9.95 | 39.25 | 29.25 | 3920.25 | 2.8675 | 48.25 | 5 | 93.5 | 4.725 | 3.25 | 19.5 | 22.25 | 3.31 | 0.07175 | 7.25 | 26.5 | 2.2825 | 2712 | 0.19525 | -20 | 1.6225 | -0.01 | 0.2675 | -2 | 0.38 | 1.25 | -5 | -2.25 | -5 | 199.175