## Sheet1
| Start |  | End |  | Location |  |  | Average (m) |  |  | (m3) | (m2)
Trench | Easting | Northing | Easting | Northing | Claim 1 | Claim 2 | Title | Length | depth | width | volume | surface area | Reclaimed?
A1 | 413051.2 | 6913919.9 | 413103 | 6913899.8 | BOY 52 (60%) | BOY 51 (40%) | Claim | 55 | 2 | 3 | 330 | 165 | Yes
A2 | 413066.4 | 6913970.7 | 413112.4 | 6913949.3 | BOY 52 |  | Claim | 50 | 2 | 3 | 300 | 150 | Yes
A3 | 412994.5 | 6914058.4 | 413077.1 | 6914064.8 | BOY 52 |  | Claim | 82 | 2.5 | 3 | 615 | 246 | Yes
B1 | 413211.5 | 6912862.5 | 413322.6 | 6912894.2 | W 42 |  | Claim | 115 | 1.5 | 4 | 690 | 460 | Yes
B2 | 413178.7 | 6912991.6 | 413276.1 | 6913005.4 | W 42 |  | Claim | 98 | 1.5 | 4 | 588 | 392 | Yes
C1 | 413031.1 | 6915516.2 | 413039.6 | 6915534.4 | W 4 |  | Claim | 20 | 1 | 4 | 80 | 80 | Yes
D1 | 413061 | 6915225.9 | 413116 | 6915195.9 | GAP 4 (80%) | W 17 (20%) | Claim | 63 | 1 | 3.5 | 220.5 | 220.5 | Yes
D2 | 413051 | 6915163.4 | 413062.9 | 6915170.2 | W 17 |  | Claim | 13 | 1 | 2 | 26 | 26 | Yes
D3 | 413134.3 | 6915208.1 | 413154.6 | 6915222.4 | GAP 4 (60%) | W 17 (40%) | Claim | 24 | 2 | 3 | 144 | 72 | Yes
[10 empty] | TOTAL | 2993.5
Trenching per claim | Volume (m3)
BOY 52 | 1113
BOY 51 | 132
W 42 | 1278
W 4 | 80
GAP 4 | 262.8
W 17 | 127.7
TOTAL | 2993.5
[5 empty] | Cu-AA62 | Cu-AA05 | Au-AA23 | ME-ICP61
SAMPLE | Easting | Northing | Trench |  | Total Cu | Acid-soluble Cu | Au | Ag
| UTM NAD83 Z8N |  |  |  | % | % | g/t | g/t
S045051 | 413089.1 | 6915210.2 | D1 | Foliated amphibolite with malachite stain on fracture surfaces | 1.239 | 1.175 | 0.603 | 8.9
S045052 | 413107.2 | 6915201.1 | D1 | Amphibolite with malachite stain on fracture surfaces and some limonite/hematite stain | 0.684 | 0.611 | 0.089 | 3.4
S045054 | 413072.5 | 6915219.4 | D1 | Foliated microdiorite with minor malachite stain on fracture surfaces | 0.716 | 0.616 | 0.358 | 4.4
S045053 | 413144.6 | 6915215.0 | D3 | Foliated amphibolite with abundant copper stain on fractures. Bornite with minor chalcopyrite altered to copper limonite, following foliation planes. | 1.772 | 1.56 | 0.802 | 6.9