## Sheet1
Cowley Park 2017 Drilling
Azimuth: | 191 |  | Datum: | Nad 83 | Easting: | 506131
Dip angle: | 75 |  | NTS: | 105D 10 | Northing: | 6715356
Length: | 193.55m |  | Zone: | 8
Elevation: |  |  | Hole #: | 2017A2
[13 empty] | Au-AA23 | ME-ICP41 | ME-ICP41 | ME-ICP41 | ME-ICP41 | ME-ICP41 | ME-ICP41 | ME-ICP41 | ME-ICP41 | ME-ICP41 | ME-ICP41 | ME-ICP41 | ME-ICP41 | ME-ICP41 | ME-ICP41 | ME-ICP41 | ME-ICP41 | ME-ICP41 | ME-ICP41 | ME-ICP41 | ME-ICP41 | ME-ICP41 | ME-ICP41 | ME-ICP41 | ME-ICP41 | ME-ICP41 | ME-ICP41 | ME-ICP41 | ME-ICP41 | ME-ICP41 | ME-ICP41 | ME-ICP41 | ME-ICP41 | ME-ICP41 | ME-ICP41 | ME-ICP41 | Cu-OG46
From | To | Description | [5 empty] | Sampling |  |  |  | SAMPLE | Au | Ag | Al | As | B | Ba | Be | Bi | Ca | Cd | Co | Cr | Cu | Fe | Ga | Hg | K | La | Mg | Mn | Mo | Na | Ni | P | Pb | S | Sb | Sc | Sr | Th | Ti | Tl | U | V | W | Zn | Cu
Feet |  | Lithology |  |  | Alteration |  | Mineralization | From | To | Interval | Sample ID | DESCRIPTION | ppm | ppm | % | ppm | ppm | ppm | ppm | ppm | % | ppm | ppm | ppm | ppm | % | ppm | ppm | % | ppm | % | ppm | ppm | % | ppm | ppm | ppm | % | ppm | ppm | ppm | ppm | % | ppm | ppm | ppm | ppm | ppm | %
0 | 13 | Overburden - glacial till
13 | 60 | medium grained quartz hornblende diorite. Locally shale inclusions up to |  |  | Fracture with varying density cross cut diorite containing clay-calcite-chlorite along and within fractures. Chloritization of biotite through interval associated with fractures. White alteration halo around minute fracture sets.
60 | 71.5 | fine to coarse grained intermediate dyke. Locally coarse Plag phenocrysts, finer grained hornblende and quartz. 6 inch inclusion of diorite. |  |  | Slightly chloritized with minor calcite veinlets.
71.5 | 135 | medium grained eqigranular quartz hornblende diorite |  |  | Fracture with varying density cross cut diorite containing clay-calcite-chlorite along and within fractures. Chloritization of biotite through interval associated with fractures. White alteration halo around minute fracture sets.
135 | 260 | medium grained equigranular quartz hornblende diorite |  |  | Fracture with varying density cross cut diorite containing clay-calcite-chlorite along and within fractures. Chloritization of biotite through interval associated with fractures. White alteration halo around minute fracture sets. Minor epidote locally. |  | 147-149, 167-170; chlorite fractures with local malachite and oxidized chalcopyrite forming clots up to 2cm. 245-255ft see quartz chlorite fractures with clots of moly-chalcopyrite also locally forming interstitial disseminations <1% proximal to fractures. | 148' | 149' | 1' | S057171 | S057171 | <0.005 | <0.2 | 1.19 | 2 | <10 | 50 | <0.5 | 2 | 1.58 | <0.5 | 10 | 39 | 120 | 2.61 | <10 | <1 | 0.11 | 10 | 1.11 | 495 | 1 | 0.06 | 24 | 990 | 6 | <0.01 | <2 | 3 | 77 | <20 | 0.13 | <10 | <10 | 67 | <10 | 41
[8 empty] | 167' | 168.75' | 1.75' | S057172 | S057172 | <0.005 | 0.4 | 1.06 | <2 | <10 | 60 | <0.5 | <2 | 0.94 | <0.5 | 7 | 24 | 551 | 1.93 | <10 | <1 | 0.18 | 10 | 0.82 | 299 | 1 | 0.08 | 21 | 650 | 2 | <0.01 | 2 | 2 | 53 | <20 | 0.13 | <10 | <10 | 47 | <10 | 26
[8 empty] | 245' | 246.25' | 1.25' | S057173 | S057173 | 0.013 | 0.2 | 0.98 | <2 | <10 | 210 | <0.5 | <2 | 0.43 | <0.5 | 7 | 23 | 431 | 1.7 | <10 | <1 | 0.5 | 10 | 0.7 | 188 | 105 | 0.12 | 17 | 550 | <2 | 0.05 | <2 | 2 | 46 | 30 | 0.19 | <10 | <10 | 52 | <10 | 22
[8 empty] | 246.25' | 247.75' | 1.5' | S057174 | S057174 | <0.005 | <0.2 | 1.08 | <2 | <10 | 250 | <0.5 | <2 | 0.62 | <0.5 | 8 | 34 | 51 | 2.3 | <10 | 1 | 0.58 | 10 | 0.83 | 257 | 110 | 0.12 | 20 | 1010 | <2 | 0.01 | <2 | 2 | 57 | 20 | 0.22 | <10 | <10 | 71 | <10 | 30
[8 empty] | 254.75' | 255.75' | 1' | S057175 | S057175 | 0.005 | <0.2 | 1.46 | 3 | <10 | 360 | <0.5 | <2 | 0.86 | <0.5 | 15 | 56 | 67 | 3.76 | 10 | <1 | 0.88 | 20 | 1.39 | 422 | 2 | 0.09 | 34 | 1570 | <2 | <0.01 | <2 | 4 | 42 | <20 | 0.34 | <10 | <10 | 115 | <10 | 50
260 | 399 | medium grained eqigranular quartz hornblende diorite. Inclusions of skarnified limestone 260-270ft, epidote,thulite. |  |  | Fracture with varying density cross cut diorite containing clay-calcite-chlorite along and within fractures. Chloritization of biotite through interval associated with fractures. White alteration halo around minute fracture sets, with bleached sections where fracture density is more intense. |  | 330-332ft, 360-372ft chloritic fractures with globules and clots of chalcopyrite and lesser moly and quartz veinlets. Minor interstial moly locally around fractures. | 330' | 331.5' | 1.5' | S057176 | S057176 | <0.005 | <0.2 | 1.85 | <2 | <10 | 30 | <0.5 | <2 | 3.91 | <0.5 | 12 | 71 | 236 | 2.9 | 10 | <1 | 0.09 | 10 | 1.7 | 975 | 18 | 0.07 | 36 | 1170 | 10 | 0.03 | <2 | 6 | 117 | <20 | 0.14 | <10 | <10 | 82 | <10 | 53
[8 empty] | 360' | 362' | 2' | S057177 | S057177 | 0.005 | 0.3 | 0.67 | <2 | <10 | 50 | <0.5 | <2 | 1.16 | <0.5 | 5 | 30 | 1220 | 1.07 | <10 | <1 | 0.06 | 20 | 0.48 | 149 | 51 | 0.11 | 16 | 1900 | <2 | 0.21 | <2 | 2 | 67 | <20 | 0.2 | <10 | <10 | 46 | <10 | 17
[8 empty] | 362' | 363.5' | 1.5' | S057178 | S057178 | <0.005 | 0.2 | 1.17 | <2 | <10 | 70 | <0.5 | <2 | 1.93 | <0.5 | 7 | 61 | 860 | 1.55 | <10 | <1 | 0.1 | 10 | 0.96 | 362 | 49 | 0.09 | 24 | 1210 | 2 | 0.11 | <2 | 3 | 161 | <20 | 0.13 | <10 | <10 | 56 | <10 | 29
[8 empty] | 363.5' | 365.5' | 2' | S057179 | S057179 | <0.005 | 0.2 | 0.97 | 2 | <10 | 110 | <0.5 | <2 | 0.99 | <0.5 | 10 | 70 | 453 | 1.98 | <10 | <1 | 0.23 | 10 | 0.83 | 282 | 49 | 0.1 | 36 | 1250 | 2 | 0.08 | <2 | 2 | 97 | <20 | 0.17 | <10 | <10 | 57 | <10 | 29
[8 empty] | 365.5' | 367.5' | 2' | S057180 | S057180 | <0.005 | <0.2 | 1.01 | <2 | <10 | 80 | <0.5 | <2 | 0.92 | <0.5 | 6 | 32 | 315 | 1.76 | <10 | <1 | 0.15 | 10 | 0.64 | 224 | 8 | 0.12 | 19 | 990 | 2 | 0.04 | <2 | 2 | 159 | <20 | 0.16 | <10 | <10 | 54 | <10 | 23
[8 empty] | 370' | 371' | 1' | S057181 | S057181 | <0.005 | <0.2 | 0.89 | 2 | <10 | 90 | <0.5 | <2 | 0.89 | <0.5 | 5 | 29 | 293 | 1.54 | <10 | <1 | 0.13 | 10 | 0.48 | 180 | 104 | 0.11 | 14 | 1080 | 2 | 0.03 | <2 | 1 | 152 | <20 | 0.16 | <10 | <10 | 51 | <10 | 19
[8 empty] | 371' | 372.5' | 1.5' | S057182 | S057182 | 0.029 | 0.4 | 0.73 | <2 | <10 | 70 | <0.5 | 2 | 0.81 | <0.5 | 5 | 27 | 536 | 1.34 | <10 | <1 | 0.13 | 10 | 0.48 | 174 | 116 | 0.1 | 13 | 1010 | 2 | 0.04 | <2 | 1 | 103 | <20 | 0.15 | <10 | <10 | 44 | <10 | 16
399 | 441.5 | medium to coarse grained intermediate dyke. Locally coarse plag phenocrysts, finer grained hornblende and quartz. |  |  | calcite-clay-chlorite fractures up 2cm wide |  | Intense fracturing from 405-406ft, clay-chlorite with malachite-azurite staining minor hematite | 405' | 406' | 1' | S057183 | S057183 | 0.09 | 4.9 | 1.58 | 7 | <10 | 220 | <0.5 | 4 | 2.73 | <0.5 | 9 | 29 | 9870 | 2.02 | <10 | <1 | 0.17 | 10 | 1.17 | 601 | 17 | 0.05 | 26 | 970 | 56 | <0.01 | <2 | 3 | 146 | <20 | 0.06 | <10 | <10 | 50 | <10 | 47
441.5 | 505 | fine to medium grained quartz diorite lesser hornblende. |  |  | chlorite fractures, 45-50 degrees from CA. Chloritization of hornblende grains. White alteration halo around fractures. 460-490 diorite becomes more felsic. |  | 478-500ft disseminated pyrite up to 15%. Locally chalcopyrite forms up to 3cm clots and in minute seams with quartz in chloritic fractures. Local calcite veins up to 3cm wide. | 479' | 480' | 1' | S057184 | S057184 | 0.007 | 3.3 | 0.63 | <2 | <10 | 250 | <0.5 | 3 | 1.98 | <0.5 | 2 | 7 | 4190 | 0.83 | <10 | <1 | 0.25 | 20 | 0.38 | 197 | 59 | 0.05 | 7 | 350 | 4 | 0.52 | <2 | 1 | 117 | 40 | <0.01 | <10 | 10 | 6 | <10 | 9
[8 empty] | 480' | 482' | 2' | S057185 | S057185 | 0.005 | 0.9 | 0.67 | <2 | <10 | 750 | <0.5 | 2 | 2.09 | <0.5 | 2 | 9 | 2050 | 0.73 | <10 | <1 | 0.24 | 20 | 0.45 | 228 | 30 | 0.05 | 8 | 380 | 4 | 0.31 | <2 | 2 | 128 | 30 | <0.01 | <10 | 10 | 8 | <10 | 11
[8 empty] | 482' | 483.5' | 1.5' | S057186 | S057186 | 0.008 | 1.3 | 0.82 | <2 | <10 | 270 | <0.5 | 5 | 2.08 | <0.5 | 3 | 10 | 3500 | 0.95 | <10 | <1 | 0.23 | 20 | 0.6 | 244 | 81 | 0.05 | 9 | 430 | 7 | 0.51 | <2 | 2 | 182 | 30 | <0.01 | <10 | 10 | 10 | <10 | 12
[8 empty] | 483.5' | 485' | 1.5' | S057187 | S057187 | <0.005 | 0.5 | 0.66 | <2 | <10 | 90 | <0.5 | <2 | 1.87 | <0.5 | 4 | 9 | 1175 | 1.1 | <10 | <1 | 0.21 | 10 | 0.46 | 197 | 10 | 0.05 | 9 | 450 | 3 | 0.85 | <2 | 1 | 130 | 30 | 0.01 | <10 | <10 | 9 | <10 | 9
[8 empty] | 485' | 487' | 2' | S057188 | S057188 | <0.005 | 0.4 | 0.53 | <2 | <10 | 40 | <0.5 | <2 | 1.98 | <0.5 | 4 | 3 | 793 | 1.57 | <10 | <1 | 0.22 | 20 | 0.07 | 99 | 3 | 0.07 | 5 | 600 | 5 | 1.78 | <2 | <1 | 253 | 40 | <0.01 | <10 | <10 | 1 | <10 | 2
[8 empty] | 487' | 488.5' | 1.5' | S057189 | S057189 | <0.005 | <0.2 | 0.85 | 2 | <10 | 40 | <0.5 | <2 | 1.53 | <0.5 | 4 | 7 | 39 | 1.45 | <10 | <1 | 0.18 | 10 | 0.25 | 125 | <1 | 0.1 | 5 | 530 | 5 | 1.59 | <2 | 1 | 465 | 40 | <0.01 | <10 | <10 | 5 | <10 | 5
[8 empty] | Duplicate |  |  | S057190 | S057190 | <0.005 | <0.2 | 0.01 | <2 | <10 | 40 | <0.5 | 2 | >25.0 | <0.5 | <1 | <1 | 3 | 0.08 | <10 | 1 | <0.01 | <10 | 0.97 | 110 | <1 | <0.01 | <1 | 70 | 2 | 0.01 | <2 | <1 | 92 | <20 | <0.01 | <10 | <10 | <1 | <10 | <2
[8 empty] | 488.5' | 490' | 1.5' | S057191 | S057191 | <0.005 | 0.3 | 1.16 | <2 | <10 | 40 | <0.5 | <2 | 2.23 | <0.5 | 7 | 7 | 394 | 1.93 | <10 | <1 | 0.19 | 10 | 0.62 | 275 | 9 | 0.08 | 10 | 550 | 12 | 2.14 | <2 | 1 | 543 | 30 | 0.01 | <10 | 10 | 8 | <10 | 14
[8 empty] | 490' | 491.5' | 1.5' | S057192 | S057192 | <0.005 | 1.3 | 0.78 | <2 | <10 | 30 | <0.5 | <2 | 2.86 | <0.5 | 4 | 9 | 3820 | 1.96 | <10 | <1 | 0.22 | 10 | 0.51 | 391 | 208 | 0.06 | 6 | 560 | 10 | 2.14 | <2 | 2 | 213 | 30 | 0.01 | <10 | <10 | 10 | <10 | 13
[8 empty] | 491.5' | 493.5' | 2' | S057193 | S057193 | <0.005 | 1.1 | 1.03 | <2 | <10 | 140 | <0.5 | <2 | 2.85 | <0.5 | 4 | 13 | 5290 | 1.57 | <10 | <1 | 0.19 | 10 | 0.5 | 441 | 167 | 0.06 | 5 | 550 | 5 | 1.25 | <2 | 2 | 389 | 30 | 0.03 | <10 | 10 | 16 | <10 | 25
[8 empty] | 493.5' | 495' | 1.5' | S057194 | S057194 | 0.008 | 0.9 | 1.4 | <2 | <10 | 310 | <0.5 | <2 | 4.78 | <0.5 | 5 | 11 | 1930 | 1.57 | <10 | <1 | 0.28 | 10 | 0.6 | 666 | 1665 | 0.03 | 8 | 460 | 5 | 0.58 | <2 | 1 | 407 | 20 | 0.02 | <10 | 10 | 21 | <10 | 27
[8 empty] | 496.5' | 497.5' | 2' | S057195 | S057195 | 0.005 | 1.9 | 0.86 | <2 | <10 | 30 | <0.5 | <2 | 3.12 | <0.5 | 7 | 25 | 4500 | 2.89 | <10 | <1 | 0.15 | 10 | 0.62 | 554 | 7 | 0.07 | 11 | 630 | 5 | 3.11 | <2 | 2 | 242 | 30 | 0.05 | <10 | 10 | 25 | <10 | 14
505 | 640 | medium to coarse grained hornblende quartz diorite. Up to 40% hornblende. Locally porphyritic with plag and hornblende phenocrysts. |  |  | Fracture with varying density cross cut diorite containing clay-calcite-chlorite along and within fractures. Chloritization of biotite through interval associated with fractures. White alteration halo around minute fracture sets, with bleached sections where fracture density is more intense. Minor serpentine along fractures. |  | 522-523ft 4cm quartz vein 30 degrees to CA with coarse chalcopyrite. 528-529.5 3.5 cm wide quartz vein with coarse pyrite-lesser chalcopyrite. Serpentine along fractures/veins. Minor pyrite forming interstial near veins and fractures. Minor pyrite in chloritic fractures | 514' | 515.5' | 1.5' | S057196 | S057196 | <0.005 | 6.7 | 0.66 | <2 | <10 | 50 | <0.5 | <2 | 0.54 | <0.5 | 6 | 10 | 3820 | 1.24 | <10 | <1 | 0.25 | 10 | 0.41 | 128 | 5 | 0.02 | 13 | 420 | 6 | 0.63 | <2 | 1 | 22 | <20 | 0.01 | <10 | <10 | 14 | <10 | 12
[8 empty] | 515.5' | 517' | 1.5' | S057197 | S057197 | <0.005 | 0.2 | 1.32 | <2 | <10 | 150 | <0.5 | <2 | 2.6 | <0.5 | 10 | 21 | 167 | 1.89 | 10 | <1 | 0.24 | 10 | 1.12 | 398 | 3 | 0.03 | 23 | 670 | 2 | 0.06 | <2 | 3 | 136 | <20 | 0.02 | <10 | 10 | 36 | <10 | 30
[8 empty] | 517' | 518' | 1' | S057198 | S057198 | <0.005 | 4.1 | 1.45 | <2 | <10 | 230 | <0.5 | 19 | 3.83 | 0.7 | 10 | 19 | 6180 | 2.45 | <10 | <1 | 0.31 | 10 | 1.18 | 485 | 3 | 0.03 | 24 | 670 | 15 | 0.7 | <2 | 3 | 227 | <20 | <0.01 | <10 | <10 | 29 | <10 | 35
[8 empty] | 518' | 520' | 2' | S057199 | S057199 | <0.005 | 0.7 | 1.48 | 2 | <10 | 140 | <0.5 | <2 | 4.06 | <0.5 | 10 | 18 | 790 | 1.95 | <10 | <1 | 0.3 | 10 | 1.2 | 501 | 2 | 0.03 | 25 | 690 | 2 | 0.15 | <2 | 4 | 204 | <20 | <0.01 | <10 | <10 | 32 | <10 | 35
[8 empty] | 520.75' | 522' | 1.25' | S057200 | S057200 | <0.005 | 1.3 | 1.59 | <2 | <10 | 250 | <0.5 | <2 | 2.61 | <0.5 | 11 | 25 | 1605 | 2.39 | <10 | <1 | 0.27 | 10 | 1.34 | 393 | 4 | 0.06 | 29 | 690 | 3 | 0.17 | <2 | 5 | 136 | <20 | 0.02 | <10 | 10 | 54 | <10 | 40
[8 empty] | 522' | 524' | 2' | S057201 | S057201 | <0.005 | 5.9 | 1.26 | <2 | <10 | 70 | <0.5 | <2 | 2.53 | 1.3 | 7 | 12 | >10000 | 2.35 | <10 | <1 | 0.36 | 10 | 1 | 437 | 2 | 0.02 | 18 | 610 | 2 | 1.12 | <2 | 2 | 130 | <20 | 0.01 | <10 | 10 | 20 | <10 | 21 | 1.135
[8 empty] | 527.5' | 528.5' | 1' | S057202 | S057202 | 0.013 | 2.8 | 1.2 | <2 | <10 | 80 | <0.5 | 46 | 2.15 | <0.5 | 9 | 18 | 3350 | 2.06 | <10 | <1 | 0.22 | 10 | 1.01 | 320 | 183 | 0.04 | 25 | 550 | 28 | 0.63 | <2 | 3 | 108 | <20 | 0.01 | <10 | <10 | 36 | <10 | 25
[8 empty] | 528.5' | 529.5' | 1' | S057203 | S057203 | 0.007 | 2.3 | 1.1 | <2 | <10 | 80 | <0.5 | 35 | 1.86 | <0.5 | 8 | 17 | 1410 | 1.87 | <10 | <1 | 0.19 | 10 | 0.9 | 293 | 171 | 0.05 | 24 | 490 | 20 | 0.58 | <2 | 3 | 93 | <20 | 0.03 | <10 | <10 | 33 | <10 | 24
[8 empty] | 530' | 531' | 1' | S057204 | S057204 | <0.005 | 0.9 | 1.37 | <2 | <10 | 90 | <0.5 | <2 | 1.76 | <0.5 | 10 | 21 | 1145 | 2.01 | <10 | <1 | 0.2 | 10 | 1.19 | 385 | 7 | 0.06 | 27 | 610 | 3 | 0.14 | <2 | 4 | 92 | <20 | 0.05 | <10 | 10 | 50 | <10 | 36
[8 empty] | 533.75' | 535.5' | 1.75' | S057205 | S057205 | <0.005 | 0.2 | 1.46 | <2 | <10 | 60 | <0.5 | <2 | 2.26 | <0.5 | 9 | 17 | 194 | 1.82 | 10 | <1 | 0.24 | 10 | 1.24 | 398 | 2 | 0.04 | 26 | 550 | 4 | 0.04 | <2 | 4 | 70 | <20 | 0.06 | <10 | <10 | 39 | <10 | 27
[8 empty] | 594.5' | 596' | 1.5' | S057206 | S057206 | <0.005 | 0.8 | 0.66 | <2 | <10 | 70 | <0.5 | <2 | 0.55 | <0.5 | 3 | 12 | 1390 | 0.82 | <10 | <1 | 0.13 | 10 | 0.31 | 88 | 31 | 0.08 | 8 | 220 | 5 | 0.22 | <2 | 1 | 63 | 30 | 0.05 | <10 | 10 | 16 | <10 | 9
[8 empty] | 603' | 604.5' | 1.5' | S057207 | S057207 | <0.005 | <0.2 | 1.41 | 2 | <10 | 30 | <0.5 | <2 | 1.99 | <0.5 | 10 | 40 | 159 | 2.26 | 10 | <1 | 0.11 | 10 | 1.22 | 343 | 13 | 0.08 | 26 | 1140 | 3 | 0.08 | <2 | 4 | 103 | <20 | 0.13 | <10 | <10 | 61 | <10 | 25
#DIV/0!
#DIV/0!
#DIV/0!