## Sheet1
Cowley Park 2016 Drilling
Azimuth: | 10 |  | Datum: | Nad 83 | Easting: | 505882
Dip angle: | 90 |  | NTS: | 105D 10 | Northing: | 6715384
Length: | 207.26m |  | Zone: | 8
Elevation: |  |  | Hole #: | LDN2016-03
[13 empty] | Au-AA23 | ME-ICP41 | ME-ICP41 | ME-ICP41 | ME-ICP41 | ME-ICP41 | ME-ICP41 | ME-ICP41 | ME-ICP41 | ME-ICP41 | ME-ICP41 | ME-ICP41 | ME-ICP41 | ME-ICP41 | ME-ICP41 | ME-ICP41 | ME-ICP41 | ME-ICP41 | ME-ICP41 | ME-ICP41 | ME-ICP41 | ME-ICP41 | ME-ICP41 | ME-ICP41 | ME-ICP41 | ME-ICP41 | ME-ICP41 | ME-ICP41 | ME-ICP41 | ME-ICP41 | ME-ICP41 | ME-ICP41 | ME-ICP41 | ME-ICP41 | ME-ICP41 | ME-ICP41 | Cu-OG46
From | To | Description | [5 empty] | Sampling |  |  |  | SAMPLE | Au | Ag | Al | As | B | Ba | Be | Bi | Ca | Cd | Co | Cr | Cu | Fe | Ga | Hg | K | La | Mg | Mn | Mo | Na | Ni | P | Pb | S | Sb | Sc | Sr | Th | Ti | Tl | U | V | W | Zn | Cu
Feet |  | Lithology |  |  | Alteration |  | Mineralization | From | To | Interval | Sample ID | DESCRIPTION | ppm | ppm | % | ppm | ppm | ppm | ppm | ppm | % | ppm | ppm | ppm | ppm | % | ppm | ppm | % | ppm | % | ppm | ppm | % | ppm | ppm | ppm | % | ppm | ppm | ppm | ppm | % | ppm | ppm | ppm | ppm | ppm | %
0 | 10 | 0verburden, glacial till.
10 | 74 | grey-white fine to medium grained marble with remnant dark green silt/mud stone fragments. Minor wollastonite in discordant bands. |  |  | calcite-chlorite-clay fractures
74 | 77 | fine grained intermediate dyke
77 | 91.5 | grey-white fine to medium grained marble with remnant dark green silt/mud stone fragments. |  |  | minor calcite-chlorite-clay along fractures
91.5 | 93 | fine grained intermediate dyke
93 | 105 | grey-white fine to medium grained marble with remnant dark green silt/mud stone fragments. Minor wollastonite in discordant bands. |  |  | minor calcite veinlets and chlorite-clay along fracture surfaces.
105 | 105.5 | fine grained intermediate dyke
105.5 | 141 | grey-white fine to medium grained marble with remnant dark green silt/mud stone fragments. Wollastonite forms up to 4cm thick discordant bands.
141 | 150 | garnet dominated calc-silicate skarn with lesser wollastonite and fine grained chlorite-actinolite. |  |  | calcite veining and strong clay alteration in intensely fractured sections. Minor epidote locally.
150 | 162.5 | porphyritic altered hornblende diorite with inclusions of fine grained calc-silicate skarn. |  |  | pervasive chloritization of hornblende grains and locally clay in minute fractures. |  | minor disseminated pyrite <1%
162.5 | 165.5 | Coarse garnet-wollastonite with minor tuhualite transition into fine grained garnet-actinolite-chlorite skarn. |  |  | calcite veinlets and minor clay alteration |  | minor disseminated pyrite <1%
165.5 | 171.25 | medium grained porphyritic intermediate dyke with chilled margins. Lower contact is very clay altered to rubble.
171.25 | 183 | garnet-wollastonite-tuhualite-chlorite with minor marble |  |  | abundant calcite veinlets. 172-175.25ft is strongly altered to clay forming fractured rubble.
183 | 191 | very altered and sheared intermediate dyke |  |  | sections with strong clay alteration leaving fractured oxidized rubble. Minor calcite veining.
191 | 196.5 | extensively clay altered and fractured granodiorite. |  |  | chloritized hornblende grains, extensive clay alteration.
196.5 | 205 | fine grained garnet-actinolite-chlorite-wollastonite calc-silicate forming discordant bands with varying abundances |  |  | clay-calcite along fractures. |  | Minor malachite-azurite staining locally on fractures. Minor disseminated interstial moly. | 200' | 202' | 2' | W796748 | W796748 | 0.014 | 0.9 | 1.35 | 5 | <10 | 120 | <0.5 | 3 | 7.3 | <0.5 | 7 | 23 | 1915 | 3.46 | 10 | <1 | 0.03 | 10 | 0.34 | 905 | 329 | 0.05 | 7 | 820 | 4 | 0.25 | 4 | 4 | 119 | <20 | 0.08 | <10 | 10 | 50 | <10 | 31
205 | 233.5 | extensively clay altered and fractured granodiorite. |  |  | chloritized hornblende grains, extensive clay alteration.
233.5 | 237.5 | coarse brown garnet with minor calcite veining |  |  |  |  | interstial clots and globules of moly up to .5cm wide | 234' | 235.5' | 1.5' | W796749 | W796749 | 0.053 | 2.7 | 0.74 | 42 | 10 | <10 | <0.5 | 16 | 18.4 | <0.5 | 2 | 7 | 3600 | 15.45 | 10 | <1 | <0.01 | 10 | 0.09 | 1790 | 1865 | 0.01 | <1 | 100 | 5 | 0.23 | 6 | <1 | 17 | <20 | 0.02 | <10 | 20 | 55 | 160 | 7
[8 empty] | 235.5' | 237.5' | 2' | W796750 | W796750 | 0.058 | 1.7 | 0.81 | 37 | 10 | <10 | <0.5 | 12 | 17.3 | <0.5 | 3 | 7 | 2420 | 14.4 | 10 | <1 | 0.01 | 10 | 0.07 | 1710 | 1205 | 0.01 | <1 | 150 | 5 | 0.18 | 5 | 1 | 15 | <20 | 0.02 | <10 | 20 | 39 | 330 | 7
237.5 | 245.5 | fine grained garnet-actinolite-chlorite-wollastonite calc-silicate forming discordant bands with varying abundances |  |  |  |  | minor interstial bornite-pyrite in fine disseminations <1% | 242.75' | 244.75' | 2' | W796751 | W796751 | 0.286 | 7.5 | 1.66 | 18 | 10 | 10 | <0.5 | 54 | 12.8 | <0.5 | 5 | 12 | >10000 | 8.04 | 10 | <1 | 0.04 | 10 | 0.28 | 1680 | 973 | 0.02 | 2 | 390 | 8 | 0.52 | 3 | 2 | 73 | <20 | 0.06 | <10 | 10 | 39 | 230 | 15 | 0.992
[8 empty] | 244.75' | 246.75' | 2' | W796752 | W796752 | 0.137 | 3 | 1.41 | 12 | 10 | <10 | <0.5 | 28 | 11.3 | <0.5 | 4 | 8 | 4300 | 3.58 | <10 | <1 | 0.01 | 10 | 0.23 | 1385 | 1860 | 0.01 | <1 | 670 | 6 | 0.31 | 3 | 1 | 48 | <20 | 0.04 | <10 | 10 | 21 | 30 | 19
245.5 | 260 | coarse brown garnet with minor calcite veining |  |  |  |  | interstial clots and globules of moly up to .5cm wide up to 5% lesser bornite and chalcopyrite. Moly-cpy-brn also form in cross cutting qtz veins up to 2.5 cm wide and in minute fractures. | 246.75' | 248.75' | 2' | W796753 | W796753 | 0.407 | 13.8 | 1.39 | 10 | 10 | <10 | <0.5 | 103 | 15.8 | 0.6 | 9 | 15 | >10000 | 12.35 | 10 | <1 | <0.01 | 10 | 0.23 | 2170 | 2860 | 0.01 | 2 | 410 | 14 | 0.92 | 4 | 1 | 30 | <20 | 0.04 | <10 | 30 | 37 | 480 | 14 | 1.87
[8 empty] | 248.75' | 250.75' | 2' | W796754 | W796754 | 0.482 | 16.4 | 1.11 | 14 | 10 | <10 | <0.5 | 131 | 16.6 | 0.6 | 7 | 11 | >10000 | 13.05 | 10 | <1 | <0.01 | 10 | 0.1 | 2020 | 2890 | 0.01 | 2 | 370 | 16 | 1.13 | 3 | 1 | 44 | <20 | 0.03 | <10 | 30 | 32 | 940 | 11 | 2.21
[8 empty] | 250.75' | 252.75' | 2' | W796755 | W796755 | 0.903 | 21.3 | 0.81 | 14 | 20 | <10 | <0.5 | 148 | 16.1 | 0.8 | 9 | 12 | >10000 | 13.75 | 10 | 1 | <0.01 | 10 | 0.08 | 2030 | 3320 | 0.01 | <1 | 390 | 17 | 1.35 | 6 | 1 | 20 | <20 | 0.02 | <10 | 20 | 29 | 1770 | 10 | 2.83
[8 empty] | 252.75' | 254.75' | 2' | W796756 | W796756 | 0.286 | 9.9 | 1.38 | 11 | 10 | <10 | <0.5 | 76 | 15.2 | <0.5 | 12 | 12 | >10000 | 10.55 | 10 | <1 | <0.01 | 10 | 0.33 | 2130 | 2550 | 0.01 | 3 | 460 | 14 | 0.76 | 7 | 2 | 36 | <20 | 0.05 | <10 | 20 | 50 | 1230 | 18 | 1.405
[8 empty] | 254.75' | 256.75' | 2' | W796757 | W796757 | 0.854 | 14.2 | 1.19 | 18 | 10 | <10 | <0.5 | 130 | 18.3 | 0.6 | 8 | 9 | >10000 | 11 | 10 | <1 | <0.01 | 10 | 0.25 | 1950 | 3000 | 0.01 | 3 | 240 | 18 | 1.57 | 6 | 1 | 82 | <20 | 0.02 | <10 | 20 | 24 | 340 | 16 | 1.815
[8 empty] | Blank Material |  |  | W796758 | W796758 | <0.005 | <0.2 | 0.03 | <2 | <10 | 30 | <0.5 | 2 | >25.0 | <0.5 | <1 | <1 | 53 | 0.09 | <10 | <1 | 0.01 | <10 | 0.71 | 107 | 13 | 0.01 | <1 | 70 | <2 | 0.02 | <2 | <1 | 87 | <20 | <0.01 | <10 | <10 | 1 | 10 | <2
[8 empty] | 256.75' | 258.75' | 2' | W796759 | W796759 | 0.371 | 11.3 | 1.32 | 17 | 10 | <10 | <0.5 | 86 | 17.4 | 0.6 | 10 | 9 | >10000 | 13.2 | 10 | <1 | <0.01 | 10 | 0.34 | 2110 | 2240 | 0.01 | 2 | 310 | 15 | 1.1 | 6 | 1 | 51 | <20 | 0.04 | <10 | 30 | 28 | 460 | 18 | 1.51
[8 empty] | 258.75' | 260' | 1.25' | W796760 | W796760 | 0.169 | 4.5 | 1.01 | 15 | 10 | <10 | <0.5 | 133 | 16.2 | <0.5 | 9 | 20 | >10000 | 13.45 | 10 | <1 | 0.01 | 10 | 0.34 | 1865 | 3180 | 0.01 | 10 | 320 | 14 | 2.02 | 7 | 1 | 57 | <20 | 0.03 | <10 | 20 | 30 | 420 | 16 | 1.905
260 | 263 | medium grained porphyritic intermediate dyke with chilled margins. Lower contact is very clay altered to rubble.
263 | 272.5 | coarse garnet skarn with lesser wollastonite |  |  | calcite veinlets and minor clay alteration
275.5 | 293.75 | fine grained garnet-actinolite-chlorite-wollastonite calc-silicate forming discordant bands with varying abundances |  |  | minor calcite veining, clay and chlorite along fracture surfaces. |  | interstial clots and globules of cpy-brn-mag up to .5cm wide up to 5% lesser bornite and chalcopyrite cpy-brn also form in cross cutting qtz veins up to 1 cm wide and in minute fractures. | 278.75' | 280.75' | 2' | W796761 | W796761 | 0.054 | 1.4 | 1.29 | 7 | 10 | 230 | <0.5 | 29 | 11.6 | <0.5 | 14 | 6 | 4980 | 8.45 | 10 | <1 | 0.03 | 10 | 0.44 | 1535 | 771 | 0.02 | 15 | 390 | 2 | 0.52 | 4 | 1 | 926 | <20 | 0.04 | <10 | 20 | 260 | 1460 | 19
[8 empty] | 280.75' | 282.75' | 2' | W796762 | W796762 | 0.188 | 4.7 | 1.78 | 4 | <10 | 40 | 0.6 | 24 | 5.77 | <0.5 | 7 | 6 | 5730 | 1.07 | <10 | <1 | 0.02 | 10 | 0.3 | 477 | 159 | 0.06 | 4 | 680 | 2 | 0.3 | 2 | 1 | 187 | <20 | 0.05 | <10 | 10 | 25 | 40 | 20
[8 empty] | 282.75' | 284.75' | 2' | W796763 | W796763 | 0.038 | 2.6 | 2.66 | 3 | <10 | 100 | 0.5 | 11 | 4.56 | <0.5 | 6 | 5 | 4530 | 1.14 | <10 | <1 | 0.04 | 10 | 0.37 | 363 | 203 | 0.07 | 3 | 840 | 2 | 0.28 | <2 | 1 | 506 | <20 | 0.06 | <10 | 10 | 36 | 190 | 18
[8 empty] | 284.75' | 286.75' | 2' | W796764 | W796764 | 0.064 | 3.4 | 1.16 | 5 | <10 | <10 | <0.5 | 23 | 13 | <0.5 | 8 | 8 | 5850 | 5.27 | 10 | <1 | 0.01 | 10 | 0.46 | 1325 | 493 | 0.01 | 4 | 410 | 4 | 0.45 | 4 | 1 | 59 | <20 | 0.04 | <10 | 20 | 47 | 390 | 28
[8 empty] | 286.75' | 288.75' | 2' | W796765 | W796765 | 0.081 | 4 | 1.82 | 4 | <10 | 70 | <0.5 | 17 | 3.6 | <0.5 | 7 | 21 | 8800 | 2.23 | 10 | <1 | 0.1 | 10 | 1.35 | 462 | 268 | 0.05 | 6 | 920 | 3 | 0.76 | <2 | 3 | 199 | <20 | 0.11 | <10 | <10 | 49 | 10 | 38
[8 empty] | 288.75' | 290.75' | 2' | W796766 | W796766 | 0.14 | 6.8 | 1.26 | <2 | <10 | 90 | <0.5 | 50 | 7.9 | <0.5 | 6 | 4 | >10000 | 2.3 | <10 | <1 | 0.03 | 60 | 0.34 | 589 | 312 | 0.03 | 8 | 610 | 3 | 1.85 | <2 | 1 | 424 | <20 | 0.05 | <10 | 10 | 29 | <10 | 21 | 2.22
[8 empty] | 290.75' | 292.75' | 2' | W796767 | W796767 | 0.179 | 11.4 | 1.27 | 2 | <10 | 140 | <0.5 | 6 | 2.44 | 0.5 | 6 | 9 | >10000 | 1.68 | <10 | <1 | 0.04 | 10 | 0.36 | 237 | 161 | 0.07 | 8 | 550 | 6 | 1.55 | <2 | 1 | 384 | <20 | 0.05 | <10 | 10 | 18 | <10 | 24 | 2.39
[8 empty] | 292.75' | 294.75' | 2' | W796768 | W796768 | 0.073 | 1.7 | 0.71 | 3 | <10 | 100 | <0.5 | 11 | 1.17 | <0.5 | 5 | 10 | 5470 | 1.21 | <10 | <1 | 0.05 | 20 | 0.21 | 99 | 99 | 0.07 | 9 | 1240 | 2 | 0.53 | <2 | 1 | 306 | 20 | 0.07 | <10 | <10 | 25 | <10 | 13
293.75 | 365 | grey fine to medium grained quartz diorite with varying 25-35% hornblende. Local pegmatic veins with coarse orthoclase and plagioclase. |  |  |  |  | Locally pyrite and lesser chalcopyrite-bornite-moly form in minute fractures and as local interstial disseminations. Pyrite forms minor disseminations in more chloritized sections. | 294.75' | 296.75' | 2' | W796769 | W796769 | 0.047 | 1.4 | 0.89 | 2 | <10 | 80 | <0.5 | 11 | 0.93 | <0.5 | 4 | 14 | 3210 | 0.93 | <10 | <1 | 0.08 | 10 | 0.42 | 134 | 60 | 0.08 | 8 | 1090 | 3 | 0.23 | <2 | 1 | 223 | <20 | 0.12 | <10 | <10 | 20 | 90 | 13
[8 empty] | 298.75' | 300.75' | 2' | W796770 | W796770 | 0.018 | 1.3 | 0.63 | <2 | <10 | 40 | <0.5 | 9 | 0.9 | <0.5 | 3 | 13 | 3720 | 0.67 | <10 | <1 | 0.04 | 10 | 0.22 | 83 | 31 | 0.07 | 10 | 1210 | 5 | 0.27 | <2 | <1 | 98 | <20 | 0.09 | <10 | <10 | 21 | <10 | 10
[8 empty] | 300.75' | 302.75' | 2' | W796771 | W796771 | 0.158 | 7 | 0.9 | 2 | <10 | 80 | <0.5 | 34 | 1.14 | <0.5 | 3 | 12 | >10000 | 0.81 | <10 | <1 | 0.05 | 10 | 0.28 | 82 | 100 | 0.09 | 8 | 1130 | 8 | 0.6 | <2 | 1 | 240 | <20 | 0.11 | <10 | <10 | 27 | 90 | 8 | 1.055
[8 empty] | 302.75' | 304' | 1.25' | W796772 | W796772 | 0.102 | 4.3 | 0.69 | 2 | <10 | 40 | <0.5 | 20 | 0.83 | <0.5 | 3 | 14 | 6140 | 0.78 | <10 | <1 | 0.03 | 10 | 0.26 | 90 | 98 | 0.07 | 7 | 1160 | 4 | 0.31 | <2 | <1 | 108 | <20 | 0.1 | <10 | <10 | 26 | 80 | 8
[8 empty] | 308.75' | 310.75' | 2' | W796773 | W796773 | 0.009 | 0.7 | 1.23 | <2 | <10 | 120 | <0.5 | 6 | 1.12 | <0.5 | 8 | 79 | 1390 | 1.62 | <10 | <1 | 0.24 | 10 | 0.81 | 206 | 10 | 0.1 | 35 | 1230 | 2 | 0.12 | <2 | 1 | 212 | <20 | 0.18 | <10 | <10 | 54 | 10 | 19
[8 empty] | 310.75' | 312.75' | 2' | W796774 | W796774 | 0.01 | 0.6 | 1.21 | 2 | <10 | 110 | <0.5 | 7 | 1.11 | <0.5 | 10 | 131 | 1600 | 1.57 | <10 | <1 | 0.17 | 10 | 0.93 | 204 | 3 | 0.06 | 50 | 1270 | 2 | 0.15 | <2 | 1 | 242 | <20 | 0.17 | <10 | <10 | 50 | <10 | 23
[8 empty] | 312.75' | 313.75' | 1' | W796775 | W796775 | <0.005 | 0.4 | 1.12 | <2 | <10 | 50 | <0.5 | 2 | 0.86 | <0.5 | 12 | 162 | 1425 | 1.65 | <10 | <1 | 0.09 | 10 | 0.99 | 181 | 3 | 0.06 | 73 | 1300 | <2 | 0.17 | <2 | 1 | 61 | <20 | 0.18 | <10 | <10 | 57 | <10 | 18
[8 empty] | 350' | 352' | 2' | W796776 | W796776 | <0.005 | <0.2 | 1.14 | 2 | <10 | 150 | <0.5 | <2 | 0.88 | <0.5 | 9 | 87 | 396 | 1.84 | <10 | <1 | 0.21 | 10 | 0.94 | 238 | 3 | 0.06 | 35 | 1010 | 2 | 0.05 | <2 | 1 | 214 | <20 | 0.19 | <10 | <10 | 58 | <10 | 26
[8 empty] | 352' | 354' | 2' | W796777 | W796777 | <0.005 | <0.2 | 0.92 | <2 | <10 | 50 | <0.5 | <2 | 0.7 | <0.5 | 7 | 62 | 268 | 1.63 | <10 | <1 | 0.08 | 10 | 0.71 | 206 | 9 | 0.06 | 23 | 890 | 2 | 0.04 | <2 | 2 | 219 | <20 | 0.14 | <10 | <10 | 45 | <10 | 22
[8 empty] | Blank Material |  |  | W796778 | W796778 | <0.005 | <0.2 | 0.02 | <2 | 10 | 10 | <0.5 | <2 | >25.0 | <0.5 | <1 | 1 | 3 | 0.06 | <10 | <1 | <0.01 | <10 | 0.52 | 86 | 1 | 0.01 | <1 | 70 | <2 | <0.01 | <2 | <1 | 86 | <20 | <0.01 | <10 | <10 | <1 | <10 | <2
[8 empty] | 354' | 356' | 2' | W796779 | W796779 | 0.141 | 26.2 | 1.07 | <2 | <10 | 50 | <0.5 | 5 | 1.72 | 0.8 | 12 | 63 | >10000 | 1.9 | <10 | <1 | 0.07 | 10 | 0.88 | 173 | 94 | 0.05 | 38 | 960 | 17 | 1.51 | <2 | 2 | 270 | <20 | 0.12 | <10 | <10 | 37 | <10 | 21 | 2.83
[8 empty] | 356' | 358' | 2' | W796780 | W796780 | 0.061 | 3 | 1.16 | 2 | <10 | 90 | <0.5 | 3 | 1.23 | <0.5 | 9 | 32 | 7980 | 1.46 | <10 | <1 | 0.06 | 10 | 0.75 | 133 | 77 | 0.06 | 24 | 1090 | 3 | 0.69 | <2 | 1 | 459 | <20 | 0.12 | <10 | <10 | 41 | <10 | 17
365 | 371.5 | fine grained intermediate dyke |  |  | minor qtz veinlets
371.5 | 385.75 | grey fine to medium grained quartz diorite with varying 25-35% hornblende. Local pegmatic veins with coarse orthoclase and plagioclase. |  |  | local fracturing causing chloritization of hornblende grains. Chlorite and minor clay along fractures. Minor qtz veining |  | pyrite-cpy-brn-moly form local interstial disseminations up to 5% and concentrating in minute fracture and quartz veinlets. | 375' | 377' | 2' | W796781 | W796781 | 0.153 | 4.5 | 0.84 | 2 | <10 | 110 | <0.5 | 17 | 0.67 | <0.5 | 5 | 20 | 3720 | 1.17 | <10 | <1 | 0.18 | 10 | 0.56 | 147 | 5 | 0.06 | 10 | 550 | 6 | 0.18 | <2 | 1 | 83 | 20 | 0.12 | <10 | <10 | 35 | <10 | 14
385.75 | 392.5 | fine grained to medium grained porphyritic green-grey intermediate dyke
392.5 | 417 | medium grained hornblende quartz diorite |  |  | abundant fracturing with encompassing white alteration halos, clay and chlorite in fractures. Pervasive chloritization of hornblende grains in more fractured sections. |  | minor disseminated pyrite.
417 | 431 | medium grained porphyritic intermediate dyke with chilled margins. |  |  | chlorite, serpentine, and Mn staining along fractures.
431 | 459 | medium grained hornblende quartz diorite |  |  | abundant fracturing with encompassing white alteration halos, clay and chlorite in fractures. Pervasive chloritization of hornblende grains in more fractured sections.
459 | 470.25 | grey medium grained porphyritic intermediate dyke |  |  | chlorite, serpentine, and Mn staining along fractures.
470.25 | 499 | medium grained hornblende quartz diorite |  |  | abundant fracturing with encompassing white alteration halos, clay and chlorite in fractures. Pervasive chloritization of hornblende grains in more fractured sections. Minor epidote |  | pyrite with lesser cpy-brn-moly form local interstial disseminations up to 25% (490-499ft) and concentrating in minute fracture and quartz veinlets. | 491.25' | 493.25' | 2' | W796782 | W796782 | 0.007 | <0.2 | 1.55 | 3 | <10 | 70 | <0.5 | 2 | 2.46 | <0.5 | 29 | 55 | 476 | 5.27 | 10 | <1 | 0.05 | 10 | 1.47 | 313 | 2 | 0.05 | 54 | 990 | 4 | 3.93 | <2 | 4 | 132 | <20 | 0.14 | <10 | <10 | 69 | <10 | 29
[8 empty] | 493.25' | 495' | 1.75' | W796783 | W796783 | <0.005 | <0.2 | 0.97 | 3 | <10 | 70 | <0.5 | <2 | 1.9 | <0.5 | 14 | 31 | 66 | 2.57 | <10 | <1 | 0.06 | 10 | 0.74 | 182 | 1 | 0.07 | 36 | 1030 | 9 | 2.2 | <2 | 2 | 103 | <20 | 0.09 | <10 | <10 | 38 | <10 | 15
499 | 500.25 | grey-green medium grained porphyritic intermediate dyke | [5 empty] | 498.25' | 500' | 1.75' | W796784 | W796784 | <0.005 | <0.2 | 1.17 | 3 | <10 | 90 | <0.5 | <2 | 2.03 | <0.5 | 15 | 31 | 78 | 3.16 | <10 | <1 | 0.06 | 10 | 0.67 | 173 | 2 | 0.06 | 32 | 1100 | 8 | 2.73 | <2 | 1 | 198 | <20 | 0.1 | <10 | <10 | 40 | <10 | 14
500.25 | 509 | medium grained hornblende quartz diorite. Local pegmatic veins with coarse orthoclase and plagioclase. |  |  | abundant fracturing with encompassing white alteration halos, clay and chlorite in fractures. Pervasive chloritization of hornblende grains in more fractured sections. Minor epidote |  | pyrite with lesser cpy-brn-moly form local interstial disseminations up to 25% (500.25 - 507ft) and concentrating in minute fracture and quartz veinlets. | 501' | 503' | 2' | W796785 | W796785 | <0.005 | 0.4 | 1.56 | 2 | <10 | 50 | <0.5 | <2 | 1.08 | <0.5 | 31 | 51 | 933 | 7.39 | 10 | <1 | 0.05 | 10 | 1.65 | 275 | 8 | 0.07 | 60 | 990 | 7 | 6.02 | <2 | 5 | 94 | <20 | 0.16 | <10 | <10 | 92 | <10 | 29
[8 empty] | 503' | 505' | 2' | W796786 | W796786 | <0.005 | <0.2 | 1.71 | 2 | <10 | 60 | <0.5 | <2 | 1.6 | <0.5 | 20 | 44 | 408 | 4.02 | 10 | <1 | 0.08 | 10 | 1.55 | 248 | 5 | 0.05 | 37 | 920 | 4 | 2.93 | <2 | 5 | 128 | <20 | 0.16 | <10 | <10 | 81 | <10 | 27
[8 empty] | 505' | 507' | 2' | W796787 | W796787 | <0.005 | <0.2 | 0.93 | <2 | <10 | 70 | <0.5 | <2 | 0.84 | <0.5 | 4 | 17 | 137 | 1.05 | <10 | <1 | 0.12 | 10 | 0.52 | 160 | 55 | 0.07 | 11 | 630 | 3 | 0.1 | <2 | 1 | 64 | <20 | 0.12 | <10 | <10 | 33 | <10 | 13
[8 empty] | 507' | 509' | 2' | W796788 | W796788 | 0.013 | 0.7 | 1.03 | 3 | <10 | 120 | <0.5 | <2 | 0.98 | <0.5 | 17 | 40 | 2950 | 2.32 | <10 | <1 | 0.11 | 20 | 0.88 | 230 | 81 | 0.05 | 33 | 1010 | 3 | 0.91 | <2 | 2 | 154 | <20 | 0.17 | <10 | <10 | 57 | <10 | 27
509 | 511 | grey-green medium grained porphyritic intermediate dyke
511 | 534 | medium grained hornblende quartz diorite. Local pegmatic veins with coarse orthoclase and plagioclase. |  |  | abundant fracturing with encompassing white alteration halos, clay and chlorite in fractures. Pervasive chloritization of hornblende grains in more fractured sections. Minor epidote
534 | 535 | grey-green medium grained porphyritic intermediate dyke
535 | 626.5 | medium grained hornblende quartz diorite. Local pegmatic veins with coarse orthoclase and plagioclase. |  |  | abundant fracturing with encompassing white alteration halos, clay and chlorite in fractures. Pervasive chloritization of hornblende grains in more fractured sections. Minor epidote |  | pyrite with lesser cpy-brn-moly form local interstial disseminations up to 15% (603-608ft) and concentrating in minute fracture and quartz veinlets. | 602.5' | 604.5' | 2' | W796789 | W796789 | 0.006 | 1.1 | 0.88 | 3 | <10 | 120 | <0.5 | 2 | 1.52 | <0.5 | 13 | 22 | 2560 | 2 | <10 | <1 | 0.06 | 10 | 0.5 | 138 | 71 | 0.07 | 40 | 1020 | 14 | 1.59 | <2 | 1 | 348 | <20 | 0.1 | <10 | <10 | 30 | <10 | 18
[8 empty] | 604.5' | 606.5' | 2' | W796790 | W796790 | 0.005 | 0.7 | 0.93 | 3 | <10 | 150 | <0.5 | <2 | 1.66 | <0.5 | 10 | 22 | 2140 | 1.74 | <10 | 1 | 0.07 | 10 | 0.49 | 141 | 138 | 0.07 | 28 | 1010 | 15 | 1.3 | <2 | 1 | 561 | <20 | 0.09 | <10 | <10 | 31 | <10 | 15
[8 empty] | 606.5' | 608.5' | 2' | W796791 | W796791 | 0.047 | 3.3 | 0.51 | 2 | <10 | 40 | <0.5 | 21 | 1.65 | <0.5 | 2 | 13 | 3590 | 0.8 | <10 | <1 | 0.12 | 10 | 0.35 | 167 | 471 | 0.04 | 4 | 440 | 21 | 0.4 | <2 | 1 | 85 | 30 | 0.02 | <10 | 10 | 15 | 120 | 10
626.5 | 626.5 | grey-green medium grained porphyritic intermediate dyke
626.5 | 642 | medium grained hornblende quartz diorite. Local aplite veins. |  |  | abundant fracturing with encompassing white alteration halos, clay and chlorite in fractures. Pervasive chloritization of hornblende grains in more fractured sections. Minor epidote
642 | 662 | Fine to medium grained, intermediate dyke that is locally sheared
662 | 689 | medium grained hornblende quartz diorite. Local aplite veins. |  |  | abundant fracturing with encompassing white alteration halos, clay and chlorite in fractures. Pervasive chloritization of hornblende grains in more fractured sections. Minor epidote