## Sheet1
Cowley Park 2017 Drilling
Azimuth: | 191 |  | Datum: | Nad 83 | Easting: | 505976
Dip angle: | 90 |  | NTS: | 105D 10 | Northing: | 6715392
Length: | 141.73m |  | Zone: | 8
Elevation: |  |  | Hole #: | LDN2017C
[13 empty] | Au-AA23 | ME-ICP41 | ME-ICP41 | ME-ICP41 | ME-ICP41 | ME-ICP41 | ME-ICP41 | ME-ICP41 | ME-ICP41 | ME-ICP41 | ME-ICP41 | ME-ICP41 | ME-ICP41 | ME-ICP41 | ME-ICP41 | ME-ICP41 | ME-ICP41 | ME-ICP41 | ME-ICP41 | ME-ICP41 | ME-ICP41 | ME-ICP41 | ME-ICP41 | ME-ICP41 | ME-ICP41 | ME-ICP41 | ME-ICP41 | ME-ICP41 | ME-ICP41 | ME-ICP41 | ME-ICP41 | ME-ICP41 | ME-ICP41 | ME-ICP41 | ME-ICP41 | ME-ICP41 | Cu-OG46
From | To | Description | [5 empty] | Sampling |  |  |  | SAMPLE | Au | Ag | Al | As | B | Ba | Be | Bi | Ca | Cd | Co | Cr | Cu | Fe | Ga | Hg | K | La | Mg | Mn | Mo | Na | Ni | P | Pb | S | Sb | Sc | Sr | Th | Ti | Tl | U | V | W | Zn | Cu
Feet |  | Lithology |  |  | Alteration |  | Mineralization | From | To | Interval | Sample ID | DESCRIPTION | ppm | ppm | % | ppm | ppm | ppm | ppm | ppm | % | ppm | ppm | ppm | ppm | % | ppm | ppm | % | ppm | % | ppm | ppm | % | ppm | ppm | ppm | % | ppm | ppm | ppm | ppm | % | ppm | ppm | ppm | ppm | ppm | %
0 | 6 | overburden - till
6 | 11 | white marble coarse grained with garnet pophoroblasts up to 3cm. |  |  | calcite veining with minor clay along fracture surfaces |  | minor pyrite in fine disseminations <1%.
11 | 29.5 | fine grained intermediate dyke, locally with larger plag phenocrysts. |  |  | calcite-clay-chlorite along fracture surfaces.
29.5 | 44 | very altered and chloritized hornblende diorite with oxidized fractures. |  |  | pervasive chloritization of mafic grains and chlorite-clay-calcite oxidized fractures |  | minute py lesser cpy-brn in fractures and forming interstial disseminations up to 5% locally. Pyrite form rusted pits with oxidized fractures and minor malachite staining. | 31' | 32' | 1' | S057296 | S057296 | 0.012 | 0.6 | 0.78 | 51 | <10 | 20 | <0.5 | <2 | 3.23 | <0.5 | 10 | 19 | 491 | 1.97 | <10 | <1 | 0.04 | 10 | 0.86 | 245 | 2 | 0.07 | 11 | 880 | 6 | 0.79 | <2 | 3 | 70 | <20 | 0.07 | <10 | <10 | 33 | <10 | 40
[8 empty] | 32' | 33.5' | 1.5' | S057297 | S057297 | 0.011 | 0.2 | 0.45 | 31 | <10 | 30 | <0.5 | <2 | 2.36 | <0.5 | 11 | 9 | 310 | 1.59 | <10 | <1 | 0.04 | 10 | 0.25 | 131 | 9 | 0.09 | 7 | 840 | <2 | 1.38 | 2 | 1 | 71 | <20 | 0.08 | <10 | <10 | 18 | <10 | 18
44 | 49 | white marble, medium to fine grained |  |  | calcite-clay-chlorite along fracture surfaces. |  | disseminated pyrite with oxidized fractures and minor malachite staining. | 45.75' | 47.75' | 2' | S057298 | S057298 | 0.005 | 1.2 | 0.08 | 4 | <10 | 20 | <0.5 | 5 | >25.0 | 0.6 | 1 | 1 | 1560 | 0.27 | <10 | <1 | <0.01 | <10 | 0.06 | 286 | 1 | <0.01 | <1 | 170 | 3 | 0.04 | <2 | <1 | 612 | <20 | <0.01 | <10 | <10 | 3 | <10 | 52
49 | 100 | fine grained wollastonite-actinolite-chlorite-garnet calc-silicate skarn with lesser diopside and epidote. Local massive garnet sections at 85 to 100ft. Highly fractured from 77-95 ft with chlorite-clay filled fractures. |  |  | Highly fractured from 77-95 ft with chlorite-clay filled fractures ~30% to CA. |  | minor pyritic sections with <1%.
[8 empty] | 57.25' | 59.25' | 2' | S057299 | S057299 | <0.005 | 0.2 | 1.71 | 11 | <10 | 30 | 0.5 | <2 | 6.27 | <0.5 | 6 | 5 | 378 | 0.87 | <10 | <1 | 0.07 | 10 | 0.37 | 344 | 56 | 0.04 | <1 | 720 | 7 | 0.46 | <2 | 1 | 194 | <20 | 0.07 | <10 | <10 | 14 | <10 | 57
100 | 133 | fine to medium dark to light grey marble 5% garnets at end of interval. |  |  | calcite-clay with minor oxidization along fractures.
133 | 138 | 80% garnet with lesser fine grained wollastonite-chlorite-epidote calc silicate skarn. | [5 empty] | 135' | 136.5' | 1.5' | S057300 | S057300 | <0.005 | <0.2 | 1.39 | 14 | <10 | 50 | <0.5 | <2 | 3.83 | <0.5 | 4 | 23 | 249 | 0.79 | <10 | <1 | 0.11 | 10 | 0.45 | 222 | 75 | 0.05 | 10 | 1760 | 6 | 0.34 | <2 | 1 | 153 | <20 | 0.08 | <10 | <10 | 21 | <10 | 31
138 | 174 | grey-white marble with inconsistent bands up to 20cm of coarse red and green garnet and/or wollastonite |  |  |  |  | minor disseminated pyrite with lesser moly-bornite in marble form 170 - 174 up to 2%.
174 | 187 | coarse garnet-diopside-epidote-calcite-actinolite calc-silicate skarn. Sharp contact with marble at 20 degrees to CA. |  |  | minor oxidized fractures and calcite veins |  | minor malachite staining along fractures. Minor interstial magnetite-moly and pyrite at start of interval and 180ft. | 173.75' | 175.75' | 2' | S059001 | S059001 | <0.005 | <0.2 | 0.46 | 2 | <10 | 10 | <0.5 | 2 | >25.0 | <0.5 | 1 | 1 | 32 | 0.63 | <10 | <1 | 0.02 | <10 | 0.1 | 107 | 5 | 0.08 | 3 | 640 | 2 | 0.37 | <2 | <1 | 733 | <20 | <0.01 | <10 | <10 | 1 | <10 | 10
[8 empty] | 175.75' | 176.75' | 1' | S059002 | S059002 | 0.007 | 0.7 | 0.94 | 27 | <10 | <10 | <0.5 | 6 | 12.8 | <0.5 | 3 | 9 | 1535 | 5 | <10 | <1 | <0.01 | <10 | 0.09 | 1350 | 1 | <0.01 | <1 | 790 | 3 | 0.15 | <2 | <1 | 79 | <20 | 0.03 | <10 | <10 | 14 | 70 | 7
[8 empty] | 185.5' | 187' | 1.5' | S059003 | S059003 | <0.005 | 0.2 | 1 | 4 | <10 | <10 | <0.5 | <2 | 9.7 | <0.5 | 4 | 21 | 1010 | 2.17 | <10 | <1 | <0.01 | <10 | 0.32 | 1400 | 323 | <0.01 | 4 | 740 | <2 | 0.16 | <2 | 1 | 84 | <20 | 0.06 | <10 | <10 | 23 | <10 | 14
187 | 220 | fine grained wollastonite-actinolite-chlorite-garnet calc-silicate skarn with lesser diopside and epidote. |  |  | oxidized clay fractures with minor calcite veining |  | pyrite-moly-chalcopyrite-magnetite form interstial fine grain disseminations up 3% and larger clots concentrating in fractures. Minor native copper at 203ft. | 187' | 188.5' | 1.5' | S059004 | S059004 | <0.005 | <0.2 | 1.05 | 3 | <10 | <10 | <0.5 | <2 | 5.13 | <0.5 | 4 | 36 | 54 | 1.11 | <10 | <1 | 0.01 | 10 | 0.53 | 663 | 121 | 0.01 | 5 | 1090 | <2 | 0.02 | <2 | 2 | 140 | <20 | 0.08 | <10 | <10 | 21 | <10 | 17
[8 empty] | 188.5' | 190.5' | 2' | S059005 | S059005 | <0.005 | 0.7 | 1.46 | 6 | <10 | 30 | <0.5 | <2 | 2.44 | <0.5 | 13 | 88 | 2240 | 1.97 | <10 | <1 | 0.08 | 10 | 1.14 | 387 | 15 | 0.09 | 30 | 1640 | 2 | 0.71 | <2 | 2 | 124 | <20 | 0.12 | <10 | <10 | 40 | <10 | 42
[8 empty] | 190.5' | 192.5' | 2' | S059006 | S059006 | 0.008 | 0.3 | 1.29 | 5 | <10 | 20 | <0.5 | <2 | 1.62 | <0.5 | 18 | 73 | 1135 | 1.95 | <10 | <1 | 0.03 | 10 | 1.01 | 230 | 28 | 0.05 | 39 | 1680 | <2 | 1.06 | <2 | 1 | 144 | <20 | 0.1 | <10 | <10 | 31 | <10 | 45
[8 empty] | 192.5' | 194' | 1.5' | S059007 | S059007 | 0.005 | 0.5 | 1.63 | 6 | <10 | 30 | <0.5 | 2 | 3.98 | <0.5 | 9 | 65 | 1525 | 1.12 | <10 | <1 | 0.06 | 10 | 0.5 | 422 | 194 | 0.1 | 19 | 1470 | 2 | 0.38 | <2 | 2 | 185 | <20 | 0.09 | <10 | <10 | 30 | <10 | 33
[8 empty] | 194' | 195' | 1' | S059008 | S059008 | <0.005 | 0.2 | 0.89 | 4 | <10 | 20 | <0.5 | <2 | 3.72 | <0.5 | 7 | 59 | 612 | 0.7 | <10 | <1 | 0.02 | 10 | 0.46 | 411 | 44 | 0.07 | 10 | 1360 | <2 | 0.21 | <2 | 1 | 128 | <20 | 0.08 | <10 | <10 | 17 | <10 | 21
[8 empty] | 197' | 198.5' | 1.5' | S059009 | S059009 | 0.007 | 0.6 | 1.45 | 4 | <10 | 40 | <0.5 | <2 | 3.89 | <0.5 | 7 | 39 | 2560 | 1.36 | <10 | <1 | 0.06 | <10 | 0.72 | 585 | 11 | 0.04 | 8 | 930 | 2 | 0.15 | <2 | 2 | 103 | <20 | 0.05 | <10 | <10 | 21 | <10 | 30
[8 empty] | 198.5' | 200.5' | 2' | S059010 | S059010 | 0.435 | <0.2 | 1.04 | 4 | <10 | <10 | <0.5 | <2 | 6.62 | <0.5 | 5 | 23 | 538 | 1.86 | <10 | <1 | <0.01 | <10 | 0.45 | 925 | 14 | <0.01 | 4 | 690 | <2 | 0.03 | <2 | 1 | 113 | <20 | 0.05 | <10 | <10 | 17 | <10 | 17
[8 empty] | 200.5' | 202.5' | 2' | S059011 | S059011 | <0.005 | <0.2 | 1.05 | 5 | <10 | <10 | <0.5 | <2 | 11.2 | <0.5 | 2 | 17 | 365 | 5.17 | <10 | <1 | <0.01 | <10 | 0.14 | 1615 | 86 | <0.01 | <1 | 590 | <2 | 0.04 | <2 | 1 | 34 | <20 | 0.05 | <10 | <10 | 21 | <10 | 8
[8 empty] | 202.5' | 204.5' | 2' | S059012 | S059012 | 0.007 | 0.5 | 0.78 | 5 | <10 | <10 | <0.5 | 4 | 11.1 | <0.5 | 2 | 21 | 1265 | 2.98 | <10 | <1 | <0.01 | <10 | 0.16 | 1505 | 1190 | <0.01 | 2 | 800 | <2 | 0.18 | <2 | 1 | 80 | <20 | 0.06 | <10 | <10 | 21 | <10 | 12
[8 empty] | 204.5' | 206' | 1.5' | S059013 | S059013 | <0.005 | <0.2 | 1.64 | 8 | <10 | 30 | <0.5 | <2 | 8.8 | <0.5 | 5 | 68 | 685 | 2.82 | <10 | <1 | 0.02 | <10 | 0.51 | 1220 | 63 | 0.01 | 10 | 690 | <2 | <0.01 | 2 | 4 | 100 | <20 | 0.11 | <10 | <10 | 39 | <10 | 37
[8 empty] | 206' | 208' | 2' | S059014 | S059014 | 0.013 | 1.7 | 1.12 | 4 | <10 | 40 | <0.5 | <2 | 1.23 | <0.5 | 12 | 74 | 4660 | 1.12 | <10 | <1 | 0.04 | 10 | 0.54 | 138 | 70 | 0.11 | 16 | 1170 | <2 | 0.57 | <2 | 1 | 131 | <20 | 0.09 | <10 | <10 | 30 | <10 | 37
[8 empty] | 208' | 209.25' | 1.25' | S059015 | S059015 | 0.006 | 0.8 | 1.12 | 5 | <10 | 50 | <0.5 | <2 | 2.28 | <0.5 | 10 | 20 | 3200 | 1.2 | <10 | <1 | 0.04 | <10 | 0.32 | 286 | 144 | 0.09 | 10 | 760 | <2 | 0.57 | <2 | 1 | 122 | <20 | 0.05 | <10 | <10 | 26 | <10 | 36
[8 empty] | Duplicate |  |  | S059016 | S059016 | <0.005 | <0.2 | 0.03 | <2 | <10 | 20 | <0.5 | 2 | >25.0 | <0.5 | <1 | 1 | 22 | 0.07 | <10 | <1 | <0.01 | <10 | 0.58 | 100 | 1 | <0.01 | <1 | 80 | <2 | 0.01 | 2 | <1 | 87 | <20 | <0.01 | <10 | <10 | 1 | <10 | <2
220 | 240 | medium grained actinolite- diopside-garnet calc-silicate skarn with lesser epidote and thulite. Section more garnet dominated. |  |  | quartz lesser calcite veining with minor clay in fractures |  | 226-228ft locally malachite and chrisacolla filling fractures and interstitial globules of magnetite, born and cpy up to 2cm and up to 5% disseminated. | 220.75' | 221.75' | 1' | S059017 | S059017 | 0.036 | 2.7 | 1.64 | 8 | <10 | 100 | <0.5 | 11 | 7.2 | <0.5 | 3 | 12 | 3030 | 3.44 | <10 | <1 | 0.05 | 10 | 0.15 | 1050 | 37 | 0.03 | <1 | 1330 | <2 | 0.14 | <2 | 2 | 167 | <20 | 0.1 | <10 | <10 | 90 | <10 | 8
[8 empty] | 221.75' | 222.75' | 1' | S059018 | S059018 | 0.066 | 5.1 | 1.15 | 3 | <10 | 10 | <0.5 | 21 | 6.23 | <0.5 | 2 | 8 | 5780 | 1.69 | <10 | <1 | 0.02 | <10 | 0.11 | 809 | 134 | 0.02 | 1 | 720 | 3 | 0.27 | <2 | 1 | 70 | <20 | 0.05 | <10 | <10 | 19 | <10 | 9
[8 empty] | 222.75' | 224.75' | 2' | S059019 | S059019 | 0.067 | 5.5 | 1.73 | 5 | <10 | 40 | <0.5 | 16 | 5.48 | 0.5 | 2 | 5 | 6980 | 2 | <10 | <1 | 0.03 | <10 | 0.09 | 922 | 166 | 0.02 | <1 | 690 | 4 | 0.32 | <2 | 1 | 41 | <20 | 0.03 | <10 | <10 | 23 | <10 | 7
[8 empty] | 224.75' | 226.75' | 2' | S059020 | S059020 | 0.108 | 6.4 | 1.42 | 7 | <10 | 60 | <0.5 | 26 | 7.5 | 0.6 | 5 | 18 | 8230 | 2.74 | <10 | <1 | 0.04 | 10 | 0.14 | 1075 | 50 | 0.01 | 3 | 1430 | 4 | 0.28 | 2 | 4 | 63 | <20 | 0.06 | <10 | <10 | 31 | <10 | 14
[8 empty] | 226.75' | 228.75' | 2' | S059021 | S059021 | 0.218 | 23.8 | 1.43 | 20 | <10 | 20 | <0.5 | 162 | 7.9 | 0.8 | 6 | 8 | >10000 | 2.68 | <10 | <1 | 0.02 | 10 | 0.11 | 897 | 21 | <0.01 | 8 | 2360 | 10 | 0.34 | <2 | 2 | 61 | <20 | 0.09 | <10 | <10 | 26 | <10 | 25 | 2.95
[8 empty] | 228.75' | 230.75' | 2' | S059022 | S059022 | 0.016 | 0.3 | 0.88 | 10 | <10 | <10 | <0.5 | 22 | 15.3 | 0.6 | 10 | 6 | 5040 | 5.76 | <10 | <1 | <0.01 | <10 | 0.1 | 1510 | 8 | <0.01 | 14 | 270 | 2 | <0.01 | 4 | 1 | 52 | <20 | 0.03 | <10 | <10 | 36 | 10 | 32
[8 empty] | 230.75' | 232.75' | 2' | S059023 | S059023 | 0.008 | 0.2 | 1.5 | 4 | <10 | <10 | <0.5 | 8 | 12.1 | <0.5 | 2 | 7 | 2260 | 4.75 | 10 | <1 | <0.01 | <10 | 0.08 | 1755 | 39 | <0.01 | <1 | 440 | <2 | <0.01 | <2 | 1 | 28 | <20 | 0.04 | <10 | <10 | 33 | <10 | 12
[8 empty] | 232.75' | 234.75' | 2' | S059024 | S059024 | 0.064 | 3.9 | 1.36 | 5 | <10 | <10 | <0.5 | 23 | 12.6 | 0.5 | 1 | 9 | 5000 | 5.53 | 10 | <1 | <0.01 | <10 | 0.05 | 1635 | 76 | <0.01 | <1 | 400 | 3 | 0.13 | <2 | <1 | 14 | <20 | 0.03 | <10 | <10 | 27 | <10 | 10
[8 empty] | 237.5' | 239.5' | 2' | S059025 | S059025 | 0.037 | 3 | 1.56 | 5 | <10 | 10 | <0.5 | 15 | 12.6 | 0.5 | 3 | 11 | 4730 | 8.68 | 10 | <1 | 0.01 | <10 | 0.16 | 1575 | 135 | 0.01 | <1 | 350 | 3 | 0.27 | 2 | 1 | 17 | <20 | 0.04 | <10 | <10 | 26 | <10 | 8
240 | 244 | garnet-epidote calc-silicate skarn very well mineralized with semi-massive bornite lesser pyrite and chalcopyrite up to 50%. |  |  |  |  | garnet-epidote calc-silicate skarn very well mineralized with semi-massive bornite lesser pyrite and chalcopyrite up to 50%. | 239.5' | 241.75' | 2.25' | S059026 | S059026 | 0.108 | 69.4 | 1.43 | 3 | <10 | <10 | <0.5 | 102 | 5.54 | 3.2 | 5 | 12 | >10000 | 3.66 | <10 | <1 | 0.01 | 10 | 0.21 | 971 | 63 | 0.01 | <1 | 570 | 38 | 2.74 | <2 | 2 | 52 | <20 | 0.06 | <10 | <10 | 20 | <10 | 31 | 8.3
[8 empty] | 241.75' | 243.25' | 1.5' | S059027 | S059027 | 0.922 | 55.3 | 0.4 | 4 | <10 | <10 | <0.5 | 199 | 4.79 | 2.6 | 10 | 6 | >10000 | 5.54 | <10 | <1 | <0.01 | <10 | 0.33 | 700 | 152 | <0.01 | 3 | 530 | 31 | 4.85 | <2 | <1 | 14 | <20 | 0.04 | <10 | <10 | 8 | <10 | 29 | 8.34
[8 empty] | 243.25' | 245' | 1.75' | S059028 | S059028 | 0.135 | 9.4 | 1.53 | 8 | <10 | 10 | <0.5 | 31 | 8.1 | 0.7 | 2 | 18 | >10000 | 3.91 | 10 | <1 | 0.01 | <10 | 0.22 | 1250 | 61 | 0.01 | <1 | 760 | 6 | 0.5 | <2 | 2 | 37 | <20 | 0.08 | <10 | <10 | 32 | <10 | 9 | 1.085
244 | 251.5 | fine grained garnet-actinolite-chlorite-diopside calc-silicate skarn with lesser epidote and thulite. |  |  |  |  | pyrite-bornite and lesser cpy form interstial fine grained disseminations up to 15%. | 245' | 247' | 2' | S059029 | S059029 | 0.055 | 3.2 | 2.02 | 8 | <10 | 20 | <0.5 | 11 | 3.6 | <0.5 | 2 | 14 | 4570 | 1.16 | <10 | <1 | 0.03 | 10 | 0.2 | 362 | 186 | 0.14 | <1 | 1200 | <2 | 0.26 | <2 | 1 | 145 | <20 | 0.1 | <10 | <10 | 25 | <10 | 15
[8 empty] | 247' | 248' | 1' | S059030 | S059030 | 0.036 | 2.1 | 2.32 | 10 | <10 | 10 | <0.5 | 6 | 3.53 | <0.5 | 5 | 8 | 4250 | 0.92 | <10 | <1 | 0.04 | 10 | 0.34 | 280 | 82 | 0.12 | 2 | 1520 | <2 | 0.36 | <2 | 1 | 177 | <20 | 0.07 | <10 | <10 | 16 | <10 | 26
[8 empty] | 248' | 250' | 2' | S059031 | S059031 | 0.291 | 5.2 | 1.15 | 5 | <10 | 20 | <0.5 | 14 | 2.55 | <0.5 | 6 | 9 | 8930 | 0.81 | <10 | <1 | 0.03 | 10 | 0.26 | 302 | 117 | 0.09 | 2 | 1000 | <2 | 0.56 | <2 | 1 | 164 | <20 | 0.07 | <10 | <10 | 12 | <10 | 25
[8 empty] | 250' | 251.5' | 1.5' | S059032 | S059032 | 0.066 | 3.4 | 1.86 | 3 | <10 | 40 | <0.5 | 11 | 5.13 | <0.5 | 3 | 9 | 6220 | 2.1 | <10 | <1 | 0.08 | <10 | 0.19 | 854 | 81 | 0.04 | 1 | 440 | 3 | 0.31 | <2 | 1 | 112 | <20 | 0.04 | <10 | <10 | 24 | <10 | 11
251.5 | 272.5 | medium grained garnet-actinolite-chlorite-diopside calc-silicate skarn with lesser epidote and thulite. |  |  |  |  | 255-257.5ft comb texture vein up to 4cm sub parallel to CA with coarse globules of cpy and brn. 257-266.5 ft chalcopyrite-bornite-magnetite-moly form interstial disseminations generally fine grained but also local clots up 1cm (up to 3%). Chalcopyrite and bornite form within fractures as coarse globules at 270-272.5ft. | 254' | 255.5' | 1.5' | S059033 | S059033 | 0.253 | 14.3 | 1.47 | 6 | <10 | <10 | <0.5 | 58 | 10.2 | 0.9 | 5 | 9 | >10000 | 6.31 | 10 | <1 | <0.01 | <10 | 0.34 | 1595 | 69 | <0.01 | 2 | 310 | 11 | 0.76 | <2 | 1 | 19 | <20 | 0.05 | <10 | <10 | 31 | <10 | 15 | 1.745
[8 empty] | 255.5' | 257.5' | 2' | S059034 | S059034 | 0.197 | 6.1 | 0.59 | 20 | <10 | <10 | <0.5 | 34 | 18.9 | 0.5 | 15 | 12 | 9200 | 3.93 | <10 | <1 | <0.01 | 10 | 0.19 | 1810 | 115 | <0.01 | 8 | 540 | 3 | 0.46 | 5 | 1 | 32 | <20 | 0.02 | <10 | 20 | 37 | 130 | 28
[8 empty] | 257.5' | 259.5' | 2' | S059035 | S059035 | 0.186 | 7 | 0.87 | 60 | <10 | <10 | <0.5 | 32 | 14.5 | 0.6 | 7 | 11 | >10000 | 11.75 | 10 | <1 | <0.01 | 10 | 0.19 | 1425 | 1285 | 0.01 | 3 | 390 | 7 | 0.52 | 2 | 1 | 8 | <20 | 0.03 | <10 | 30 | 23 | 690 | 7 | 0.943
[8 empty] | Duplicate |  |  | S059036 | S059036 | 0.006 | <0.2 | 0.03 | <2 | <10 | 20 | <0.5 | 3 | >25.0 | <0.5 | <1 | 1 | 50 | 0.09 | <10 | <1 | 0.01 | <10 | 0.65 | 105 | 6 | <0.01 | <1 | 70 | <2 | 0.01 | <2 | <1 | 89 | <20 | <0.01 | <10 | <10 | 1 | <10 | <2
[8 empty] | 259.5' | 261.5' | 2' | S059037 | S059037 | 0.072 | 2.1 | 0.83 | 43 | <10 | <10 | <0.5 | 11 | 16.8 | 0.7 | 5 | 12 | 3080 | 14.05 | 10 | <1 | <0.01 | 10 | 0.15 | 1385 | 1100 | <0.01 | <1 | 300 | 3 | 0.21 | 3 | 1 | 7 | <20 | 0.02 | <10 | 20 | 20 | 1060 | 4
[8 empty] | 261.5' | 263.5' | 2' | S059038 | S059038 | 0.028 | 0.9 | 0.99 | 24 | <10 | <10 | <0.5 | 7 | 15.2 | 0.5 | 3 | 16 | 1195 | 12.3 | 10 | <1 | <0.01 | 10 | 0.2 | 1375 | 295 | <0.01 | <1 | 390 | 2 | 0.07 | 2 | 1 | 6 | <20 | 0.03 | <10 | 10 | 23 | 340 | 6
[8 empty] | 263.5' | 265.5' | 2' | S059039 | S059039 | 0.061 | 2.9 | 1.45 | 15 | <10 | <10 | <0.5 | 15 | 16.7 | 0.8 | 3 | 11 | 3530 | 12 | 10 | <1 | <0.01 | <10 | 0.2 | 1820 | 80 | 0.01 | <1 | 330 | 3 | 0.16 | <2 | <1 | 10 | <20 | 0.03 | <10 | <10 | 23 | 20 | 7
[8 empty] | 265.5' | 267.5' | 2' | S059040 | S059040 | 0.039 | 1.4 | 1.62 | 8 | <10 | <10 | <0.5 | 8 | 11.6 | <0.5 | 4 | 26 | 1935 | 7.58 | 10 | <1 | <0.01 | <10 | 0.35 | 1600 | 207 | 0.01 | 1 | 640 | <2 | 0.11 | 3 | 2 | 12 | <20 | 0.06 | <10 | <10 | 31 | 10 | 13
[8 empty] | 267.5' | 269.5' | 2' | S059041 | S059041 | <0.005 | <0.2 | 1.53 | 4 | <10 | 10 | <0.5 | <2 | 6.51 | <0.5 | 2 | 32 | 57 | 2.55 | <10 | <1 | 0.01 | 10 | 0.39 | 1160 | 100 | 0.01 | 1 | 730 | <2 | 0.01 | <2 | 2 | 24 | <20 | 0.07 | <10 | <10 | 25 | 10 | 15
[8 empty] | 269.5' | 271.5' | 2' | S059042 | S059042 | <0.005 | <0.2 | 1.53 | 7 | <10 | <10 | <0.5 | <2 | 7.3 | <0.5 | 2 | 28 | 33 | 3.29 | <10 | <1 | 0.01 | 10 | 0.38 | 1215 | 92 | 0.01 | 1 | 840 | <2 | 0.01 | <2 | 2 | 21 | <20 | 0.08 | <10 | <10 | 27 | 20 | 12
272.5 | 330 | coarse garnet-diopside-epidote-calcite-actinolite calc-silicate skarn with local thulite. End of interval sharp contact with medium grained hornblende quartz diorite ~70 to CA. |  |  | minor clay-calcite fractures |  | quartz veinlets 3-5mm wide form subparallel to CA, ~20 degrees through out interval with varying amounts of moly-bornite-chalcopyrite-magnetite-pyrite often enveloped by <1cm halo of garnet or epidote. moly-bornite-chalcopyrite-magnetite also forms interstial disseminations up to 2% locally and clots up to 1cm. | 271.5' | 273.5' | 2' | S059043 | S059043 | 0.006 | 0.2 | 1.92 | 6 | <10 | 10 | <0.5 | 3 | 7.9 | <0.5 | 1 | 25 | 468 | 3.82 | <10 | <1 | 0.01 | 10 | 0.29 | 1550 | 98 | 0.01 | <1 | 760 | <2 | 0.03 | <2 | 2 | 24 | <20 | 0.08 | <10 | <10 | 25 | 10 | 9
[8 empty] | 273.5' | 275.5' | 2' | S059044 | S059044 | 0.009 | 0.2 | 2 | 3 | <10 | <10 | <0.5 | 3 | 10.9 | <0.5 | 2 | 8 | 339 | 6.01 | 10 | <1 | 0.01 | <10 | 0.11 | 1845 | 136 | 0.01 | <1 | 480 | <2 | 0.02 | 3 | 1 | 16 | <20 | 0.1 | <10 | <10 | 35 | <10 | 5
[8 empty] | 277.5' | 279.5' | 2' | S059045 | S059045 | <0.005 | <0.2 | 1.66 | 5 | <10 | 10 | <0.5 | <2 | 5.12 | <0.5 | 1 | 13 | 21 | 1.57 | <10 | <1 | 0.02 | <10 | 0.12 | 844 | 201 | 0.02 | <1 | 640 | <2 | 0.02 | <2 | 1 | 21 | <20 | 0.03 | <10 | <10 | 17 | 20 | 6
[8 empty] | 279.5' | 281.5' | 2' | W796501 | W796501 | <0.005 | <0.2 | 1.73 | 5 | <10 | 10 | <0.5 | <2 | 5.49 | <0.5 | 1 | 12 | 55 | 1.85 | <10 | <1 | 0.02 | <10 | 0.13 | 1065 | 445 | 0.02 | <1 | 610 | <2 | 0.04 | <2 | 1 | 20 | <20 | 0.03 | <10 | <10 | 18 | 40 | 6
[8 empty] | 281.5' | 283.5' | 2' | W796502 | W796502 | <0.005 | <0.2 | 1.85 | 7 | <10 | 10 | <0.5 | <2 | 4.9 | <0.5 | 2 | 17 | 45 | 1.33 | <10 | <1 | 0.02 | <10 | 0.13 | 735 | 166 | 0.02 | <1 | 720 | <2 | 0.02 | <2 | 1 | 46 | <20 | 0.03 | <10 | <10 | 21 | 50 | 7
[8 empty] | 283.5' | 285' | 1.5' | W796503 | W796503 | <0.005 | <0.2 | 1.7 | 3 | <10 | 10 | <0.5 | <2 | 6.11 | <0.5 | 2 | 17 | 22 | 1.85 | <10 | <1 | 0.02 | <10 | 0.2 | 959 | 273 | 0.01 | <1 | 250 | <2 | 0.03 | 2 | 2 | 41 | <20 | 0.06 | <10 | <10 | 25 | 20 | 9
[8 empty] | 285' | 286.5' | 1.5' | W796504 | W796504 | <0.005 | <0.2 | 2.01 | 7 | <10 | <10 | <0.5 | <2 | 8.2 | <0.5 | 2 | 26 | 42 | 3.11 | <10 | <1 | 0.02 | <10 | 0.26 | 1435 | 257 | 0.02 | <1 | 570 | <2 | 0.03 | <2 | 3 | 37 | <20 | 0.08 | <10 | <10 | 27 | 10 | 9
[8 empty] | 292.5' | 294.5' | 2' | W796505 | W796505 | <0.005 | <0.2 | 2.11 | 8 | <10 | 10 | <0.5 | <2 | 9.9 | <0.5 | 2 | 20 | 81 | 4.79 | 10 | <1 | 0.02 | 10 | 0.4 | 1775 | 95 | 0.01 | 1 | 850 | <2 | 0.01 | <2 | 2 | 20 | <20 | 0.07 | <10 | <10 | 28 | 20 | 15
[8 empty] | 294.5' | 296.5' | 2' | W796506 | W796506 | 0.01 | <0.2 | 1.9 | 6 | <10 | 10 | <0.5 | <2 | 9.3 | <0.5 | 4 | 12 | 190 | 5.17 | 10 | <1 | 0.03 | <10 | 0.34 | 1565 | 568 | 0.02 | 1 | 510 | <2 | 0.06 | <2 | 1 | 20 | 20 | 0.07 | <10 | <10 | 30 | 90 | 11
[8 empty] | 296.5' | 298.5' | 2' | W796507 | W796507 | 0.016 | 0.5 | 1.42 | 2 | <10 | <10 | <0.5 | 2 | 10.3 | <0.5 | 7 | 6 | 790 | 7.66 | 10 | <1 | 0.01 | <10 | 0.51 | 1785 | 1080 | 0.01 | 4 | 120 | <2 | 0.12 | <2 | <1 | 8 | <20 | 0.03 | <10 | <10 | 38 | 170 | 13
[8 empty] | 298.5' | 300.5' | 2' | W796508 | W796508 | 0.108 | 3.5 | 1.11 | 5 | <10 | <10 | <0.5 | 16 | 9.7 | <0.5 | 11 | 9 | 5150 | 6.86 | 10 | <1 | <0.01 | <10 | 0.75 | 1595 | 247 | <0.01 | 11 | 180 | 2 | 0.26 | <2 | <1 | 14 | <20 | 0.02 | <10 | <10 | 35 | 50 | 24
[8 empty] | 300.5' | 302.5' | 2' | W796509 | W796509 | 0.253 | 7 | 1.62 | 8 | <10 | 10 | <0.5 | 39 | 8.8 | 0.5 | 7 | 14 | 9850 | 5.83 | 10 | <1 | 0.02 | <10 | 0.52 | 1565 | 226 | 0.03 | 9 | 710 | 4 | 0.5 | 2 | 1 | 35 | <20 | 0.05 | <10 | <10 | 33 | 290 | 20
[8 empty] | 302.5' | 304.5' | 2' | W796510 | W796510 | 0.064 | 1.8 | 1.99 | 4 | <10 | 40 | <0.5 | 15 | 9.4 | <0.5 | 6 | 13 | 3450 | 5.93 | 10 | <1 | 0.02 | <10 | 0.32 | 1635 | 307 | 0.03 | 5 | 450 | <2 | 0.23 | 2 | 2 | 77 | <20 | 0.08 | <10 | <10 | 42 | 460 | 16
[8 empty] | 304.5' | 306.5' | 2' | W796511 | W796511 | 0.035 | 2.2 | 1.77 | 5 | <10 | 10 | <0.5 | 14 | 7.1 | <0.5 | 3 | 16 | 3830 | 2.03 | <10 | <1 | 0.03 | <10 | 0.14 | 939 | 278 | 0.02 | 2 | 470 | <2 | 0.19 | <2 | 2 | 61 | <20 | 0.03 | <10 | <10 | 28 | 230 | 12
[8 empty] | 306.5' | 308.5' | 2' | W796512 | W796512 | 0.024 | 0.8 | 1.71 | 3 | <10 | <10 | <0.5 | 6 | 7.6 | <0.5 | 3 | 12 | 1535 | 2.32 | <10 | <1 | 0.02 | <10 | 0.11 | 995 | 165 | 0.01 | 2 | 170 | <2 | 0.1 | <2 | 1 | 32 | <20 | 0.03 | <10 | <10 | 30 | 20 | 17
[8 empty] | 308.5' | 310.5' | 2' | W796513 | W796513 | 0.025 | 0.9 | 1.65 | 2 | <10 | <10 | <0.5 | 6 | 8.5 | <0.5 | 3 | 11 | 1445 | 2.72 | <10 | <1 | 0.02 | <10 | 0.09 | 1035 | 259 | 0.01 | 2 | 200 | <2 | 0.1 | <2 | 1 | 43 | <20 | 0.04 | <10 | <10 | 39 | 80 | 12
[8 empty] | 310.5' | 312.5' | 2' | W796514 | W796514 | 0.022 | 0.4 | 2.09 | 3 | <10 | 10 | <0.5 | 4 | 7.4 | <0.5 | 2 | 17 | 721 | 2.73 | 10 | <1 | 0.03 | <10 | 0.13 | 1085 | 194 | 0.02 | 2 | 330 | <2 | 0.05 | 2 | 2 | 28 | <20 | 0.04 | <10 | <10 | 41 | 60 | 9
[8 empty] | 312.5' | 313.5' | 1' | W796515 | W796515 | 0.058 | 1.6 | 1.88 | 3 | <10 | 10 | <0.5 | 7 | 5.7 | <0.5 | 2 | 18 | 2320 | 1.89 | <10 | <1 | 0.03 | <10 | 0.12 | 822 | 174 | 0.02 | 1 | 260 | <2 | 0.1 | <2 | 2 | 30 | <20 | 0.04 | <10 | <10 | 25 | 60 | 10
[8 empty] | 313.5' | 315.5' | 2' | W796516 | W796516 | 0.025 | 0.4 | 1.6 | 5 | <10 | 20 | <0.5 | 4 | 6.14 | <0.5 | 3 | 22 | 781 | 2.78 | <10 | <1 | 0.11 | 10 | 0.24 | 993 | 325 | 0.02 | 1 | 820 | <2 | 0.05 | 2 | 3 | 68 | <20 | 0.07 | <10 | <10 | 24 | 30 | 11
[8 empty] | 315.5' | 317.5' | 2' | W796517 | W796517 | 0.056 | 1.4 | 1.82 | 5 | <10 | <10 | <0.5 | 8 | 11.2 | <0.5 | 3 | 9 | 2810 | 7.86 | 10 | <1 | 0.01 | <10 | 0.37 | 1905 | 112 | 0.01 | <1 | 300 | 2 | 0.14 | <2 | <1 | 14 | <20 | 0.02 | <10 | <10 | 29 | 50 | 8
[8 empty] | 317.5' | 319.5' | 2' | W796518 | W796518 | 0.068 | 2.1 | 1.97 | 2 | <10 | <10 | <0.5 | 13 | 11.5 | <0.5 | 4 | 5 | 3810 | 7.72 | 10 | <1 | 0.01 | <10 | 0.47 | 2070 | 91 | 0.01 | <1 | 140 | <2 | 0.15 | <2 | <1 | 10 | <20 | 0.02 | <10 | <10 | 29 | 40 | 10
[8 empty] | 319.5' | 321.5' | 2' | W796519 | W796519 | 0.025 | 0.5 | 2 | 5 | <10 | <10 | <0.5 | 5 | 11.3 | <0.5 | 2 | 7 | 1210 | 7.27 | 10 | <1 | 0.01 | <10 | 0.33 | 2030 | 73 | 0.01 | <1 | 170 | 5 | 0.05 | 2 | <1 | 7 | <20 | 0.04 | <10 | <10 | 32 | 90 | 11
[8 empty] | 323.5' | 325.5' | 2' | W796520 | W796520 | 0.02 | <0.2 | 1.82 | 3 | <10 | <10 | <0.5 | <2 | 10.7 | <0.5 | 3 | 9 | 396 | 6.93 | 10 | <1 | 0.01 | <10 | 0.37 | 1960 | 159 | 0.01 | <1 | 160 | <2 | 0.02 | <2 | <1 | 9 | <20 | 0.05 | <10 | <10 | 40 | 180 | 10
[8 empty] | 325.5' | 326.5' | 1' | W796521 | W796521 | 0.005 | <0.2 | 1.87 | <2 | <10 | <10 | <0.5 | <2 | 9.6 | <0.5 | 1 | 10 | 193 | 5.86 | 10 | <1 | 0.01 | <10 | 0.3 | 2130 | 169 | 0.01 | 1 | 160 | <2 | 0.02 | 2 | 1 | 6 | <20 | 0.08 | <10 | <10 | 44 | 150 | 9
[8 empty] | 326.5' | 328.5' | 2' | W796522 | W796522 | 0.021 | 0.4 | 1.43 | <2 | <10 | <10 | <0.5 | 4 | 7.9 | <0.5 | 3 | 9 | 842 | 5.06 | <10 | <1 | 0.01 | <10 | 0.35 | 1770 | 212 | 0.01 | <1 | 280 | <2 | 0.06 | <2 | <1 | 9 | <20 | 0.07 | <10 | <10 | 40 | 190 | 10
[8 empty] | 328.5' | 330.5' |  | W796523 | W796523 | 0.248 | 5.4 | 1.2 | 2 | <10 | <10 | <0.5 | 35 | 7.3 | <0.5 | 6 | 8 | 8720 | 5.88 | 10 | <1 | 0.01 | <10 | 0.32 | 1645 | 943 | 0.01 | 3 | 210 | 3 | 0.43 | <2 | <1 | 28 | <20 | 0.08 | <10 | <10 | 68 | 1210 | 11
330 | 335.5 | medium grained equigranular quartz hornblende diorite |  |  | pervasive chloritization of hornblende grains. |  | 2-3mm wide stringers with bornite-moly run subparallel to CA, ~10 degrees. Bornite also form interstial disseminations replacing chloritized hornblende grains. | 330.5' | 332.5' |  | W796524 | W796524 | 0.178 | 4.8 | 0.4 | <2 | <10 | 60 | <0.5 | 32 | 0.69 | <0.5 | 2 | 6 | 7270 | 0.48 | <10 | <1 | 0.13 | 10 | 0.08 | 86 | 822 | 0.05 | 1 | 340 | 3 | 0.3 | <2 | <1 | 90 | 30 | 0.04 | <10 | 10 | 9 | 1100 | 4
335.5 | 384 | coarse garnet-diopside-epidote-calcite-actinolite calc-silicate skarn with local thulite. |  |  |  |  | quartz veinlets 3-5mm wide form subparallel to CA, ~20 degrees through out interval with varying amounts of moly-bornite-chalcopyrite-magnetite-pyrite. moly-bornite-chalcopyrite-magnetite also forms interstial disseminations up to 10% locally and clots up to 1cm. | Duplicate |  |  | W796525 | W796525 | <0.005 | <0.2 | 0.02 | <2 | <10 | 20 | <0.5 | 2 | >25.0 | <0.5 | <1 | 1 | 33 | 0.08 | <10 | <1 | <0.01 | <10 | 0.96 | 98 | 5 | <0.01 | <1 | 70 | <2 | <0.01 | <2 | <1 | 87 | <20 | <0.01 | <10 | <10 | 1 | 10 | <2
[8 empty] | 332.5' | 334' | 1.5' | W796526 | W796526 | 0.131 | 3.2 | 0.43 | <2 | <10 | 50 | <0.5 | 21 | 0.72 | <0.5 | 2 | 5 | 4890 | 0.34 | <10 | <1 | 0.11 | 20 | 0.08 | 66 | 790 | 0.06 | 2 | 360 | 2 | 0.21 | <2 | <1 | 84 | 30 | 0.07 | <10 | 10 | 8 | 1400 | 3
[8 empty] | 334' | 336' | 2' | W796527 | W796527 | 0.353 | 10.2 | 0.68 | <2 | <10 | 20 | <0.5 | 61 | 2.18 | <0.5 | 4 | 9 | >10000 | 1.15 | <10 | <1 | 0.05 | 10 | 0.23 | 306 | 1140 | 0.05 | 3 | 330 | 6 | 0.63 | <2 | 1 | 105 | 30 | 0.05 | <10 | 10 | 23 | 1620 | 11 | 1.55
[8 empty] | 336' | 338' | 2' | W796528 | W796528 | 0.298 | 8.8 | 1.28 | 5 | <10 | 20 | <0.5 | 49 | 4 | <0.5 | 8 | 32 | >10000 | 2.26 | <10 | <1 | 0.05 | 10 | 0.42 | 549 | 1080 | 0.07 | 10 | 1400 | 2 | 0.57 | <2 | 1 | 216 | <20 | 0.11 | <10 | <10 | 49 | 2060 | 17 | 1.305
[8 empty] | 338' | 340' | 2' | W796529 | W796529 | 0.214 | 4.4 | 1.23 | 5 | <10 | 20 | <0.5 | 26 | 3.18 | <0.5 | 6 | 19 | 6530 | 1.87 | <10 | <1 | 0.06 | 10 | 0.3 | 399 | 936 | 0.08 | 5 | 1020 | 2 | 0.32 | <2 | 1 | 172 | <20 | 0.08 | <10 | <10 | 53 | 1910 | 15
[8 empty] | 340' | 342' | 2' | W796530 | W796530 | 0.272 | 6.4 | 1.27 | 4 | <10 | 10 | <0.5 | 39 | 2.11 | <0.5 | 6 | 28 | >10000 | 1.99 | <10 | <1 | 0.07 | 10 | 0.4 | 301 | 854 | 0.12 | 8 | 730 | 3 | 0.5 | 2 | 1 | 134 | <20 | 0.12 | <10 | <10 | 56 | 1470 | 20 | 1.005
[8 empty] | 342' | 344' | 2' | W796531 | W796531 | 0.385 | 13.3 | 1.04 | 2 | <10 | <10 | <0.5 | 79 | 2.89 | 0.5 | 5 | 31 | >10000 | 2.35 | <10 | <1 | 0.01 | 10 | 0.39 | 447 | 971 | 0.01 | 4 | 710 | 4 | 0.79 | <2 | 2 | 121 | <20 | 0.13 | <10 | <10 | 50 | 2030 | 17 | 1.815
[8 empty] | 344' | 346' | 2' | W796532 | W796532 | 0.3 | 7.2 | 1.56 | 2 | <10 | 10 | <0.5 | 46 | 3.82 | <0.5 | 8 | 36 | >10000 | 2.77 | <10 | <1 | 0.04 | 10 | 0.47 | 745 | 1240 | 0.07 | 8 | 730 | 3 | 0.46 | <2 | 3 | 153 | <20 | 0.13 | <10 | <10 | 68 | 2480 | 23 | 1
[8 empty] | 346' | 348' | 2' | W796533 | W796533 | 0.157 | 3.7 | 1.56 | <2 | <10 | 10 | <0.5 | 26 | 7.17 | <0.5 | 10 | 51 | 5900 | 6.94 | 10 | <1 | 0.03 | 10 | 0.49 | 1480 | 1380 | 0.03 | 6 | 270 | 2 | 0.3 | 3 | 3 | 80 | <20 | 0.16 | <10 | <10 | 109 | 2620 | 20
[8 empty] | 348' | 350' | 2' | W796534 | W796534 | 0.146 | 3.3 | 1.45 | 6 | <10 | 10 | <0.5 | 25 | 13.7 | 0.5 | 10 | 8 | 5360 | 15.9 | 10 | <1 | 0.02 | <10 | 0.2 | 2430 | 828 | 0.03 | 5 | 180 | 3 | 0.22 | <2 | <1 | 43 | <20 | 0.04 | <10 | 10 | 111 | 1070 | 13
[8 empty] | 350' | 352' | 2' | W796535 | W796535 | 0.146 | 3.5 | 1.25 | 13 | <10 | <10 | <0.5 | 24 | 11.5 | 0.5 | 9 | 22 | 5810 | 12.85 | 10 | 1 | 0.02 | 10 | 0.21 | 1775 | 844 | 0.03 | 6 | 740 | 2 | 0.22 | <2 | 1 | 101 | <20 | 0.05 | <10 | <10 | 86 | 1320 | 12
[8 empty] | 352' | 354' | 2' | W796536 | W796536 | 0.261 | 5.8 | 1.57 | 8 | <10 | 10 | <0.5 | 41 | 3.4 | <0.5 | 7 | 17 | 9740 | 4.45 | <10 | <1 | 0.03 | 10 | 0.31 | 668 | 736 | 0.1 | 9 | 1320 | 2 | 0.44 | 2 | 1 | 233 | <20 | 0.09 | <10 | <10 | 72 | 1420 | 15
[8 empty] | 354' | 356' | 2' | W796537 | W796537 | 0.139 | 4 | 1.85 | 5 | <10 | 10 | <0.5 | 20 | 6.9 | <0.5 | 6 | 20 | 6620 | 5.21 | 10 | <1 | 0.02 | 10 | 0.47 | 1795 | 628 | 0.04 | 6 | 900 | 3 | 0.33 | <2 | 3 | 192 | <20 | 0.09 | <10 | <10 | 66 | 960 | 20
[8 empty] | 356' | 358' | 2' | W796538 | W796538 | 1.055 | 23.9 | 1.56 | 3 | <10 | 10 | <0.5 | 141 | 3.32 | 0.6 | 24 | 11 | >10000 | 12.1 | 10 | <1 | 0.02 | 20 | 0.49 | 705 | 786 | 0.02 | 34 | 550 | 7 | 2.01 | <2 | 1 | 215 | 20 | 0.08 | <10 | 20 | 218 | 1750 | 39 | 3.79
[8 empty] | 358' | 360' | 2' | W796539 | W796539 | 0.352 | 12.1 | 2.62 | 4 | <10 | 20 | 0.6 | 58 | 4.28 | <0.5 | 8 | 13 | >10000 | 2.3 | 10 | <1 | 0.07 | 10 | 0.7 | 805 | 581 | 0.1 | 7 | 930 | 3 | 0.65 | <2 | 2 | 270 | <20 | 0.12 | <10 | <10 | 43 | 1070 | 33 | 1.5
[8 empty] | 360' | 362' | 2' | W796540 | W796540 | 0.326 | 12.2 | 2.12 | 2 | <10 | 50 | <0.5 | 62 | 1.88 | <0.5 | 18 | 64 | >10000 | 3.85 | 10 | <1 | 0.18 | 10 | 1.92 | 593 | 121 | 0.11 | 14 | 1250 | 4 | 0.8 | <2 | 5 | 134 | <20 | 0.39 | <10 | <10 | 165 | 220 | 49 | 1.68
[8 empty] | 362' | 364' | 2' | W796541 | W796541 | 0.317 | 12.4 | 1.48 | 2 | <10 | <10 | <0.5 | 58 | 5.67 | 0.5 | 7 | 10 | >10000 | 3.98 | 10 | <1 | <0.01 | 10 | 0.26 | 1225 | 393 | 0.01 | 8 | 350 | 3 | 0.85 | 2 | 1 | 108 | 20 | 0.09 | <10 | 20 | 30 | 520 | 18 | 1.765
[8 empty] | 364' | 366' | 2' | W796542 | W796542 | 0.15 | 5.7 | 2.4 | 2 | <10 | 30 | <0.5 | 21 | 7.3 | <0.5 | 11 | 9 | 9330 | 4.77 | 10 | <1 | 0.06 | 10 | 0.57 | 1445 | 550 | 0.06 | 9 | 360 | <2 | 0.46 | <2 | 1 | 608 | 30 | 0.06 | <10 | 10 | 40 | 600 | 31
[8 empty] | 366' | 368' | 2' | W796543 | W796543 | 0.306 | 9.3 | 2.01 | 2 | <10 | 20 | <0.5 | 49 | 7.5 | 0.5 | 15 | 8 | >10000 | 6.01 | 10 | <1 | 0.04 | 20 | 0.42 | 1280 | 855 | 0.04 | 17 | 340 | <2 | 0.83 | <2 | 1 | 558 | 20 | 0.07 | <10 | 10 | 68 | 960 | 25 | 1.51
[8 empty] | 368' | 370' | 2' | W796544 | W796544 | 0.442 | 10.2 | 2.27 | 2 | <10 | 40 | <0.5 | 57 | 7 | <0.5 | 18 | 9 | >10000 | 6.81 | 10 | 1 | 0.05 | 20 | 0.46 | 1225 | 1490 | 0.06 | 19 | 390 | 2 | 1.04 | 2 | 1 | 996 | 20 | 0.07 | <10 | 10 | 79 | 1390 | 26 | 1.655
[8 empty] | Duplicate |  |  | W796545 | W796545 | <0.005 | <0.2 | 0.03 | <2 | <10 | 30 | <0.5 | 4 | >25.0 | <0.5 | <1 | <1 | 51 | 0.12 | <10 | 1 | <0.01 | <10 | 0.55 | 100 | 8 | <0.01 | <1 | 70 | <2 | 0.03 | <2 | <1 | 92 | <20 | <0.01 | <10 | <10 | 1 | 10 | <2
[8 empty] | 370' | 372' | 2' | W796546 | W796546 | 0.635 | 14.2 | 2.25 | 3 | <10 | 60 | 0.6 | 83 | 6.31 | 0.5 | 21 | 11 | >10000 | 9.92 | 10 | <1 | 0.06 | 30 | 0.53 | 1195 | 732 | 0.06 | 30 | 410 | 3 | 1.2 | <2 | 1 | 1350 | 30 | 0.08 | <10 | 20 | 95 | 1320 | 33 | 2.42
[8 empty] | 372' | 374' | 2' | W796547 | W796547 | 0.397 | 13.5 | 1.38 | 2 | <10 | 10 | 0.5 | 52 | 6.7 | 0.6 | 21 | 10 | >10000 | 6.07 | <10 | <1 | 0.02 | 10 | 0.52 | 1255 | 2060 | 0.02 | 18 | 410 | 3 | 2.09 | <2 | 1 | 288 | 30 | 0.08 | <10 | 20 | 31 | 540 | 41 | 2.84
[8 empty] | 374' | 376' | 2' | W796548 | W796548 | 0.135 | 4.6 | 1.74 | 4 | <10 | 20 | <0.5 | 22 | 6.44 | <0.5 | 13 | 10 | 9430 | 4.8 | 10 | <1 | 0.05 | 10 | 0.54 | 1545 | 663 | 0.02 | 9 | 380 | <2 | 0.65 | <2 | 1 | 213 | 30 | 0.07 | <10 | 10 | 23 | 250 | 31
[8 empty] | 376' | 378' | 2' | W796549 | W796549 | 0.237 | 7.7 | 1.84 | 4 | <10 | 20 | <0.5 | 35 | 6.63 | 0.5 | 18 | 10 | >10000 | 5.33 | 10 | <1 | 0.03 | 20 | 0.55 | 1580 | 656 | 0.02 | 10 | 370 | <2 | 0.89 | <2 | 2 | 350 | 30 | 0.07 | <10 | 20 | 29 | 410 | 29 | 1.395
[8 empty] | 378' | 380' | 2' | W796550 | W796550 | 0.298 | 9.7 | 1.74 | 3 | <10 | 20 | <0.5 | 19 | 6.34 | 0.5 | 17 | 9 | >10000 | 6.15 | 10 | <1 | 0.03 | 20 | 0.38 | 1270 | 1090 | 0.03 | 12 | 360 | 2 | 0.89 | <2 | 1 | 336 | 30 | 0.07 | <10 | 10 | 44 | 520 | 21 | 1.365
[8 empty] | 380' | 382' | 2' | W796551 | W796551 | 0.542 | 27.9 | 1.36 | 3 | <10 | 20 | <0.5 | 61 | 6.08 | 1.2 | 22 | 6 | >10000 | 5.37 | <10 | <1 | 0.04 | 10 | 0.22 | 935 | 728 | 0.02 | 9 | 320 | 5 | 4.16 | <2 | 1 | 263 | 30 | 0.05 | <10 | 10 | 12 | 10 | 31 | 5.16
[8 empty] | 382' | 384' | 2' | W796552 | W796552 | 0.443 | 16.8 | 1.48 | <2 | <10 | 20 | <0.5 | 31 | 5.81 | 0.7 | 19 | 7 | >10000 | 4.53 | <10 | 1 | 0.02 | 10 | 0.33 | 1230 | 1480 | 0.02 | 12 | 320 | 2 | 2.15 | <2 | 1 | 240 | 30 | 0.06 | <10 | 10 | 24 | 120 | 26 | 2.56
384 | 388.5 | very rubbly, crumbled fine-medium grained equigranular hornblende quartz diorite. Some larger chips show moly-bornite-pyrite strongly disseminated. |  |  | strongly clay altered |  | very rubbly, crumbled fine-medium grained equigranular hornblende quartz diorite. Some larger chips show moly-bornite-pyrite strongly disseminated. | 384' | 386' | 2' | W796562 | W796562 | 0.521 | 13 | 1.4 | 2 | <10 | 30 | 0.8 | 42 | 4.17 | 0.6 | 16 | 11 | >10000 | 6.9 | 10 | <1 | 0.02 | 20 | 0.32 | 534 | 2380 | 0.04 | 13 | 520 | 5 | 2.06 | <2 | 1 | 240 | 20 | 0.03 | <10 | 10 | 48 | 50 | 25 | 2.37 | #DIV/0!
[8 empty] | 386' | 388' | 2' | W796563 | W796563 | 0.247 | 6.7 | 2.28 | 3 | <10 | 70 | 1 | 26 | 5.84 | 0.5 | 13 | 9 | >10000 | 4.65 | 10 | <1 | 0.06 | 20 | 0.59 | 497 | 4870 | 0.06 | 14 | 410 | 5 | 1.19 | <2 | 1 | 675 | 30 | 0.01 | <10 | 20 | 88 | 140 | 20 | 1.305
388.5 | 465 | medium to coarse grained eqigranular quartz hornblende diorite. |  |  | Fracture with varying density cross cut diorite containing clay-calcite-chlorite along and within fractures. Chloritization of hornblende through interval associated with fractures. White alteration halo around minute fracture sets. |  | minor fractures with pyrite and locally cpy-brn-moly as interstial disseminations <1%. | 388' | 389.5' | 1.5' | W796564 | W796564 | 0.031 | 0.3 | 0.95 | <2 | <10 | 40 | <0.5 | <2 | 1.11 | <0.5 | 5 | 17 | 551 | 1.14 | <10 | <1 | 0.14 | 20 | 0.54 | 180 | 66 | 0.07 | 10 | 420 | 2 | 0.07 | <2 | 2 | 60 | 30 | 0.08 | <10 | 10 | 31 | <10 | 14
[8 empty] | 396' | 398' | 2' | W796553 | W796553 | <0.005 | <0.2 | 0.7 | <2 | <10 | 60 | <0.5 | <2 | 0.45 | <0.5 | 5 | 21 | 156 | 1.41 | <10 | <1 | 0.26 | 20 | 0.46 | 177 | 10 | 0.08 | 10 | 410 | <2 | 0.01 | <2 | 1 | 33 | 30 | 0.12 | <10 | 10 | 35 | <10 | 18
[8 empty] | 400.5' | 402.5' | 2' | W796554 | W796554 | <0.005 | <0.2 | 0.91 | <2 | <10 | 90 | <0.5 | 3 | 0.51 | <0.5 | 7 | 32 | 185 | 1.85 | <10 | <1 | 0.42 | 20 | 0.66 | 211 | 112 | 0.11 | 15 | 540 | 2 | 0.03 | <2 | 2 | 45 | 30 | 0.17 | <10 | 10 | 52 | <10 | 25
[8 empty] | Duplicate |  |  | W796555 | W796555 | <0.005 | <0.2 | 0.01 | <2 | <10 | 20 | <0.5 | 4 | >25.0 | <0.5 | <1 | 1 | 9 | 0.06 | <10 | <1 | <0.01 | <10 | 0.61 | 105 | 1 | <0.01 | <1 | 70 | <2 | 0.01 | <2 | <1 | 87 | <20 | <0.01 | <10 | <10 | <1 | <10 | 3
[8 empty] | 402.5' | 404.5' | 2' | W796556 | W796556 | 0.006 | 0.3 | 0.84 | <2 | <10 | 70 | <0.5 | 2 | 0.59 | <0.5 | 6 | 28 | 405 | 1.67 | <10 | <1 | 0.3 | 10 | 0.62 | 180 | 3 | 0.09 | 15 | 500 | <2 | 0.03 | <2 | 1 | 50 | 30 | 0.15 | <10 | 10 | 45 | <10 | 24
[8 empty] | 407.5' | 408.25' | 0.75' | W796557 | W796557 | <0.005 | <0.2 | 0.67 | <2 | <10 | 70 | <0.5 | <2 | 0.41 | <0.5 | 5 | 22 | 72 | 1.4 | <10 | <1 | 0.31 | 20 | 0.46 | 146 | 2 | 0.1 | 12 | 420 | 3 | 0.04 | <2 | 1 | 28 | 30 | 0.13 | <10 | 10 | 35 | <10 | 20
[8 empty] | 415' | 417' | 2' | W796558 | W796558 | 0.009 | 0.3 | 0.94 | <2 | <10 | 60 | <0.5 | <2 | 1.2 | <0.5 | 7 | 31 | 339 | 1.73 | <10 | <1 | 0.27 | 20 | 0.68 | 228 | 2 | 0.07 | 16 | 540 | 2 | 0.03 | <2 | 2 | 57 | 30 | 0.14 | <10 | 10 | 50 | <10 | 26
[8 empty] | 420' | 422.25' | 2.25' | W796559 | W796559 | 0.007 | <0.2 | 0.82 | <2 | <10 | 70 | <0.5 | 2 | 0.78 | <0.5 | 5 | 20 | 664 | 1.44 | <10 | <1 | 0.18 | 20 | 0.55 | 201 | 1 | 0.08 | 12 | 430 | <2 | 0.07 | <2 | 1 | 90 | 40 | 0.11 | <10 | 10 | 34 | <10 | 23
[8 empty] | 445' | 447' | 2' | W796560 | W796560 | 0.007 | <0.2 | 1 | <2 | <10 | 80 | <0.5 | <2 | 0.85 | <0.5 | 6 | 21 | 217 | 1.38 | <10 | <1 | 0.24 | 10 | 0.57 | 173 | 5 | 0.11 | 15 | 750 | <2 | 0.03 | <2 | 1 | 121 | <20 | 0.16 | <10 | 10 | 47 | <10 | 18
[8 empty] | 451.5' | 453' | 1.5' | W796561 | W796561 | 0.009 | 0.4 | 0.81 | <2 | <10 | 50 | <0.5 | <2 | 0.86 | <0.5 | 4 | 15 | 837 | 0.83 | <10 | <1 | 0.09 | 10 | 0.4 | 117 | 36 | 0.11 | 15 | 760 | 2 | 0.14 | <2 | 1 | 84 | <20 | 0.14 | <10 | <10 | 33 | <10 | 12