## Sheet1
Sample | Date | Time | Grid | Datum | Zone | East | North | Elevation | m | Sample_ID | Location | Sampler | Type1 | Type2 | Description | Au_ppb_ICP21 | Ag_ppm | Al% | As_ppm | Au_ppm_MS41 | B_ppm | Ba_ppm | Be_ppm | Bi_ppm | Ca% | Cd_ppm | Ce_ppm | Co_ppm | Cr_ppm | Cs_ppn | Cu_ppm | Fe% | Ga_ppm | Ge_ppm | Hf_ppm | Hg_ppm | In_ppm | K% | La_ppm | Li_ppm | Mg% | Mn_ppm | Mo_ppm | Na% | Nb_ppm | Ni_ppm | P_ppm | Pb_ppm | Rb_ppm | Re_ppm | S_% | Sb_ppm | Sc_ppm | Se_ppm | Sn_ppm | Sr_ppm | Ta_ppm | Te_ppm | Ti% | Th_ppm | Tl_ppm | U_ppm | V_ppm | W_ppm | Y_ppm | Zn_ppm | Zr_ppm | Certificate
122657 | 2017-08-31 | 4:34:21PM | UTM | NAD83 | 7W | 508412 | 7097890 | 808 | m | 122657 | Wy Gulch | FA | rock grab | float | fg sucrosic qz rich , mafic poor granite w qz+cb flooding of groundmass; mm qv stwk & rhodocrosite vnlets | 0.001 | 0.03 | 0.38 | 1.2 | 0.02 | 10 | 250 | 0.17 | 0.02 | 3.05 | 0.12 | 18.1 | 1.4 | 9 | 0.97 | 20.9 | 0.97 | 2.93 | 0.08 | 0.02 | 9.87 | 0.013 | 0.12 | 9.7 | 3.2 | 0.16 | 325 | 0.16 | 0.07 | 0.07 | 1.5 | 90 | 4.7 | 4.3 | 0.001 | 0.01 | 4.43 | 4.2 | 0.2 | 0.5 | 400 | 0.01 | 0.01 | 1.3 | 0.007 | 0.03 | 2.08 | 12 | 0.05 | 10 | 13 | 0.5 | WH17191005
122658 | 2017-08-31 | 5:10:32PM | UTM | NAD83 | 7W | 508416 | 7097899 | 830 | m | 122658 | Wy Gulch | FA | rock grab | float | 2m west of 657; cb altered qz granite; massive habit, not lineated | 0.001 | 0.02 | 0.34 | 0.8 | 0.02 | 10 | 120 | 0.14 | 0.01 | 2.43 | 0.04 | 14.4 | 1.5 | 8 | 0.57 | 6.5 | 0.94 | 2.79 | 0.07 | 0.02 | 3.92 | 0.008 | 0.09 | 6.9 | 3.4 | 0.15 | 267 | 0.14 | 0.07 | 0.05 | 1.7 | 90 | 3.6 | 3.5 | 0.001 | 0.01 | 1.21 | 3.2 | 0.2 | 0.4 | 93.5 | 0.01 | 0.01 | 0.9 | 0.005 | 0.03 | 0.46 | 11 | 0.05 | 5.66 | 23 | 0.5 | WH17191005
122659 | 2017-08-31 | 6:41:14PM | UTM | NAD83 | 7W | 509305 | 7097023 | 724 | m | 122659 | Miller Ck bench | FA | rock chip | bedrock | dk gy sulfide rich gouge w qz frags; sheeted veins apparent trrend 040/70 W | 0.001 | 0.24 | 0.63 | 10 | 0.02 | 10 | 260 | 0.32 | 0.35 | 0.16 | 2.7 | 43.7 | 13.2 | 23 | 10.35 | 52.3 | 1.06 | 2.1 | 0.11 | 0.03 | 0.08 | 0.034 | 0.24 | 23.8 | 1.8 | 0.05 | 40 | 1.6 | 0.01 | 0.05 | 32.6 | 480 | 19.8 | 15.1 | 0.005 | 0.69 | 0.12 | 5.9 | 10.7 | 0.5 | 63 | 0.01 | 0.08 | 5.4 | 0.005 | 0.82 | 5.28 | 45 | 0.05 | 16.35 | 189 | 1.2 | WH17191005
122660 | 2017-09-01 | 9:57:42AM | UTM | NAD83 | 7W | 509293 | 7097026 | 722 | m | 122660 | Miller Ck bench | FA | rock chip | bedrock | ms clay wxd schist w scorodite? Surface stain; 2% diss sx in sample; adjacent to mass opaque qv | 0.001 | 0.21 | 1.16 | 33.6 | 0.02 | 10 | 60 | 0.34 | 0.49 | 0.27 | 1.28 | 24.1 | 23.8 | 10 | 7.15 | 18.4 | 3.11 | 3.31 | 0.14 | 0.03 | 0.22 | 0.01 | 0.37 | 11 | 3.2 | 0.17 | 84 | 1.4 | 0.01 | 0.05 | 16.9 | 1040 | 19 | 20.2 | 0.004 | 2.85 | 0.45 | 5.6 | 26.8 | 0.8 | 6.2 | 0.01 | 0.12 | 3.4 | 0.007 | 0.72 | 1.3 | 38 | 0.05 | 5.12 | 37 | 1.2 | WH17191005
122661 | 2017-09-01 | 11:52:07AM | UTM | NAD83 | 7W | 508219 | 7098027 | 885 | m | 122661 | Wy Gulch trench | FA | rock grab | colluvium | subcrop? of qz rich feldspathic lineated granite; mm or/bn calcareous vnlets + qz vnlets filling network fract in narrow altered andesite dyke | 0.001 | 0.02 | 0.72 | 0.9 | 0.02 | 10 | 240 | 0.29 | 0.04 | 0.88 | 0.03 | 8 | 3.8 | 9 | 1.22 | 6.3 | 1.32 | 2.29 | 0.06 | 0.02 | 0.74 | 0.008 | 0.14 | 4.7 | 4.9 | 0.28 | 307 | 0.14 | 0.04 | 0.05 | 5.5 | 120 | 5.2 | 6.6 | 0.001 | 0.01 | 0.76 | 2.6 | 0.2 | 0.3 | 33.2 | 0.01 | 0.01 | 1 | 0.005 | 0.08 | 0.33 | 15 | 0.08 | 4.24 | 20 | 0.6 | WH17191005
122662 | 2017-09-01 | 11:51:45AM | UTM | NAD83 | 7W | 508221 | 7098027 | 893 | m | 122662 | Wy Gulch trench | FA | rock grab | colluvium | subcrop? of qz rich feldspathic lineated granite; bleached silicfd, textures destroyed; stwk mm glassy qvlets w yw selvages; no sx seen | 0.001 | 0.02 | 0.38 | 0.8 | 0.02 | 10 | 100 | 0.19 | 0.04 | 1.39 | 0.03 | 6.29 | 1.9 | 6 | 1.09 | 2.6 | 0.83 | 1.45 | 0.06 | 0.02 | 1.38 | 0.012 | 0.09 | 3.4 | 5.5 | 0.51 | 172 | 0.14 | 0.06 | 0.05 | 2.8 | 130 | 3.4 | 4.6 | 0.001 | 0.01 | 0.2 | 1.6 | 0.2 | 0.3 | 45.6 | 0.01 | 0.01 | 0.8 | 0.005 | 0.06 | 0.49 | 10 | 0.06 | 2.14 | 24 | 0.5 | WH17191005
122663 | 2017-09-01 | 1:57:12PM | UTM | NAD83 | 7W | 508410 | 7098007 | 845 | m | 122663 | Wy Gulch trench | FA | rock grab | bedrock | 0.5 m wide grab of kspr+calcite flooded chlorite altered bi-gneiss; tr-1% diss py assocd w mm calcite vnlets; pink hematite hue to groundmass; starts at 29.5m trench 2 | 0.008 | 0.48 | 1.51 | 4.2 | 0.02 | 10 | 340 | 0.37 | 0.11 | 5.87 | 0.19 | 85.4 | 9.3 | 39 | 1.37 | 12.8 | 3.06 | 6.91 | 0.12 | 0.05 | 9.62 | 0.034 | 0.25 | 44.9 | 18.7 | 1.2 | 768 | 0.15 | 0.02 | 0.05 | 13.1 | 600 | 6.5 | 11.2 | 0.001 | 0.28 | 1.65 | 8.4 | 0.2 | 0.6 | 221 | 0.01 | 0.01 | 10.6 | 0.015 | 0.07 | 2.77 | 55 | 0.11 | 22.6 | 58 | 0.9 | WH17191005
122664 | 2017-09-01 | 4:26:24PM | UTM | NAD83 | 7W | 508403 | 7097996 | 841 | m | 122664 | Wy Gulch trench | FA | rock chip | bedrock | 1.5m wide chip as 663 w cm wide x 12 cm length calcite filled gashes (tectonic or en echelon?); fract surfaces show hem coated slickensides; starts at 40.5m trench 2 | 0.001 | 0.03 | 1.11 | 1.2 | 0.02 | 10 | 160 | 0.39 | 0.14 | 5 | 0.1 | 28 | 6.5 | 35 | 1.75 | 9.5 | 2.1 | 5.86 | 0.08 | 0.03 | 0.78 | 0.027 | 0.2 | 15.2 | 12.6 | 1.44 | 537 | 0.05 | 0.05 | 0.05 | 8 | 320 | 6 | 10.4 | 0.001 | 0.01 | 1.06 | 5.2 | 0.2 | 0.7 | 327 | 0.01 | 0.01 | 2.8 | 0.018 | 0.06 | 0.68 | 41 | 0.05 | 9.8 | 41 | 0.6 | WH17191005
122665 | 2017-09-01 | 4:15:20PM | UTM | NAD83 | 7W | 508378 | 7097946 | 846 | m | 122665 | Wy Gulch trench | FA | rock chip | bedrock | 5m wide pale tan to white compact massive qz rich feldspathic unit w no mafics; hairline cb fract & tr fg py; angular blocky breaking; qzte? Starts at 92m trench 2 | 0.001 | 0.01 | 0.29 | 0.5 | 0.02 | 10 | 230 | 0.22 | 0.02 | 1.89 | 0.02 | 3.07 | 1.2 | 5 | 0.94 | 2.4 | 0.84 | 1.23 | 0.06 | 0.02 | 0.99 | 0.005 | 0.14 | 1.5 | 0.7 | 0.66 | 221 | 0.14 | 0.07 | 0.05 | 1.2 | 80 | 2.6 | 6.1 | 0.001 | 0.01 | 0.65 | 0.7 | 0.2 | 0.3 | 49.6 | 0.01 | 0.01 | 0.4 | 0.005 | 0.05 | 0.45 | 3 | 0.05 | 1.93 | 16 | 0.5 | WH17191005
122666 | 2017-09-01 | 4:12:51PM | UTM | NAD83 | 7W | 508346 | 7097917 | 846 | m | 122666 | Wy Gulch trench | FA | rock grab | bedrock | pinkish tan massive unit dominantly feldspar w rectangular glassy qz lenses & or/bn limonite fracturing; 143.5m trench 2 | 0.001 | 0.04 | 0.36 | 0.7 | 0.02 | 10 | 240 | 0.26 | 0.04 | 2.67 | 0.06 | 40.5 | 5.4 | 10 | 0.88 | 5.2 | 1.6 | 1.83 | 0.08 | 0.09 | 1.95 | 0.018 | 0.15 | 22.3 | 1.9 | 0.98 | 395 | 0.13 | 0.05 | 0.05 | 7.3 | 190 | 7.2 | 6.9 | 0.001 | 0.01 | 1.19 | 3.2 | 0.2 | 0.4 | 105.5 | 0.01 | 0.01 | 7.7 | 0.005 | 0.04 | 1.54 | 23 | 0.05 | 6.5 | 37 | 2.8 | WH17191005
122667 | 2017-09-01 | 4:23:46PM | UTM | NAD83 | 7W | 508338 | 7097913 | 846 | m | 122667 | Wy Gulch trench | FA | rock grab | bedrock | pinkish tan massive unit, possibly andesite w 1% diss fg sx; 148.5m trench 2 | 0.001 | 0.03 | 0.29 | 1.5 | 0.02 | 10 | 170 | 0.17 | 0.02 | 1.86 | 0.04 | 11.15 | 4.1 | 6 | 0.6 | 8.2 | 1.18 | 1.16 | 0.06 | 0.15 | 2.06 | 0.006 | 0.12 | 5.4 | 1.5 | 0.68 | 275 | 0.25 | 0.07 | 0.05 | 5.6 | 90 | 6.7 | 4.2 | 0.001 | 0.02 | 2.03 | 2.7 | 0.2 | 0.3 | 82.1 | 0.01 | 0.01 | 1.8 | 0.005 | 0.03 | 2.19 | 12 | 0.05 | 4.43 | 20 | 3.8 | WH17191005
122668 | 2017-09-01 | 4:54:15PM | UTM | NAD83 | 7W | 508331 | 7097907 | 852 | m | 122668 | Wy Gulch trench | FA | rock chip | bedrock | 2m wide zone of pinkish andesite w minor sx; starts at 158m trench 2 | 0.001 | 0.02 | 0.33 | 0.4 | 0.02 | 10 | 170 | 0.26 | 0.02 | 1.87 | 0.03 | 10.75 | 5.1 | 6 | 1.24 | 6.6 | 1.4 | 1.38 | 0.07 | 0.02 | 0.21 | 0.009 | 0.1 | 5.2 | 1.8 | 0.53 | 302 | 0.12 | 0.05 | 0.05 | 7.7 | 110 | 2.4 | 3.9 | 0.001 | 0.01 | 0.38 | 3.3 | 0.2 | 0.3 | 77.6 | 0.01 | 0.01 | 0.7 | 0.005 | 0.03 | 1.49 | 13 | 0.05 | 5.7 | 21 | 0.6 | WH17191005
122669 | 2017-09-01 | 4:56:45PM | UTM | NAD83 | 7W | 508328 | 7097910 | 847 | m | 122669 | Wy Gulch trench | FA | rock grab | bedrock | pink/tan andesite cut by mm glassy qv; 164 m trench 2 | 0.001 | 0.04 | 0.35 | 0.9 | 0.02 | 10 | 210 | 0.26 | 0.02 | 2.76 | 0.05 | 14.8 | 5.1 | 11 | 1.39 | 12.5 | 1.4 | 1.5 | 0.06 | 0.1 | 1 | 0.012 | 0.12 | 8.2 | 1.7 | 1.02 | 336 | 0.24 | 0.05 | 0.05 | 7.1 | 130 | 4.7 | 5.4 | 0.001 | 0.01 | 1.59 | 3.5 | 0.2 | 0.3 | 130.5 | 0.01 | 0.01 | 2.2 | 0.005 | 0.04 | 3.24 | 16 | 0.05 | 6.6 | 21 | 2.8 | WH17191005
122670 | 2017-09-01 | 5:19:45PM | UTM | NAD83 | 7W | 508326 | 7097902 | 850 | m | 122670 | Wy Gulch trench | FA | rock grab | bedrock | pinker colour-hematitre dusting to qv? No sx; 169m trench 2 | 0.001 | 0.01 | 0.32 | 0.3 | 0.02 | 10 | 160 | 0.18 | 0.03 | 2.18 | 0.04 | 12.6 | 4 | 6 | 1.07 | 6.5 | 1.2 | 1.28 | 0.07 | 0.04 | 0.42 | 0.007 | 0.1 | 6.3 | 1.8 | 0.74 | 286 | 0.12 | 0.05 | 0.05 | 5.4 | 100 | 2.9 | 4.1 | 0.001 | 0.01 | 0.24 | 2.2 | 0.2 | 0.3 | 92.5 | 0.01 | 0.01 | 2.1 | 0.005 | 0.03 | 1.78 | 12 | 0.05 | 5.73 | 19 | 1.2 | WH17191005
122671 | 2017-09-02 | 10:19:07AM | UTM | NAD83 | 7W | 508429 | 7097912 | 821 | m | 122671 | Wy Gulch trench | FA | rock grab | bedrock | 3m random grab friable calcareous bi-gneiss w mm-cm glassy qv scale & mm white calcite vnlets subparallel foln; starts at 20m trench 3 | 0.001 | 0.02 | 2.1 | 1.3 | 0.02 | 10 | 330 | 0.37 | 0.07 | 2.83 | 0.08 | 33.1 | 13 | 103 | 1.88 | 9.5 | 3.35 | 8.23 | 0.1 | 0.04 | 1.69 | 0.03 | 0.39 | 17.4 | 29.3 | 2.02 | 736 | 0.18 | 0.03 | 0.06 | 22.5 | 320 | 3.5 | 19.8 | 0.001 | 0.01 | 2.72 | 11.2 | 0.2 | 0.8 | 74.3 | 0.01 | 0.01 | 3.8 | 0.029 | 0.11 | 0.54 | 75 | 0.06 | 12.3 | 51 | 0.6 | WH17191005
122672 | 2017-09-02 | 10:33:52AM | UTM | NAD83 | 7W | 508432 | 7097912 | 823 | m | 122672 | Wy Gulch trench | FA | rock grab | bedrock | 2m grab tan to lt yw/bn feldspathic gneiss; bleached bi-gneiss due to silicifcation; starts at 23m trench 3 | 0.001 | 0.01 | 0.76 | 0.7 | 0.02 | 10 | 240 | 0.27 | 0.01 | 2.1 | 0.03 | 9.46 | 2.3 | 4 | 3.19 | 2.5 | 1.27 | 4.82 | 0.07 | 0.02 | 2.28 | 0.013 | 0.3 | 4.6 | 5.9 | 0.52 | 377 | 0.15 | 0.05 | 0.12 | 1.4 | 380 | 2.4 | 15 | 0.001 | 0.01 | 0.72 | 1.3 | 0.2 | 0.5 | 68.5 | 0.01 | 0.01 | 0.8 | 0.027 | 0.1 | 0.77 | 20 | 0.06 | 4.03 | 31 | 0.5 | WH17191005
122673 | 2017-09-02 | 10:39:27AM | UTM | NAD83 | 7W | 508429 | 7097899 | 832 | m | 122673 | Wy Gulch trench | RH | rock grab | float | rubble, C horizon, at 32 m station in lower trench. Biotite, hornblende schist, variably carb altered with limonite, crosscut by pink coarse grained granite. Rare rhodochrosite, calcite and limonite veinlets cross cutting biotite - hornblende schist. Sample site at margin of hematite weathering 'fresh' biotite - hornblende granite to east. | 0.001 | 0.04 | 1.02 | 1 | 0.02 | 10 | 1020 | 0.46 | 0.11 | 7.83 | 0.19 | 35.4 | 6.5 | 31 | 2 | 15.8 | 2.01 | 4.66 | 0.09 | 0.04 | 10.8 | 0.016 | 0.16 | 19.9 | 10.7 | 0.85 | 667 | 0.15 | 0.03 | 0.05 | 8.7 | 200 | 7.3 | 7.1 | 0.001 | 0.01 | 2.77 | 6.9 | 0.2 | 0.5 | 1750 | 0.01 | 0.01 | 3.2 | 0.008 | 0.05 | 3.78 | 32 | 0.05 | 17.25 | 40 | 0.7 | WH17191005
122674 | 2017-09-02 | 11:16:17AM | UTM | NAD83 | 7W | 508415 | 7097890 | 827 | m | 122674 | Wy Gulch trench | RH | rock grab | float | grab from bottom of 2 m deep trench, subcrop of bleached limonitic granodiorite cross cut by occasional calcite limonite stringer - veinlets. | 0.001 | 0.04 | 0.61 | 2.7 | 0.02 | 20 | 1410 | 0.51 | 0.04 | 5.88 | 0.16 | 23.1 | 7 | 11 | 3.81 | 10.4 | 3.03 | 1.69 | 0.09 | 0.04 | 2.51 | 0.012 | 0.28 | 11.5 | 3.2 | 0.74 | 979 | 0.26 | 0.01 | 0.05 | 6.6 | 240 | 6 | 13 | 0.001 | 0.01 | 4.23 | 4.2 | 0.2 | 0.3 | 220 | 0.01 | 0.01 | 3.5 | 0.005 | 0.11 | 1.32 | 19 | 0.24 | 12 | 63 | 0.8 | WH17191005
122675 | 2017-09-02 | 11:23:51AM | UTM | NAD83 | 7W | 508413 | 7097904 | 830 | m | 122675 | Wy Gulch trench | FA | rock chip | bedrock | 3.5m chip siliceous aphanitic angular blocky breaking pinkish tan andesite dyke w sheeted mm cb+qz vnlets & yw clay selvages; rare separate cc & qz vn to cm scale; no sx; starts at 51.5m trench 3 | 0.001 | 0.01 | 0.43 | 1 | 0.02 | 10 | 150 | 0.16 | 0.01 | 1.83 | 0.04 | 11.4 | 1.9 | 10 | 0.6 | 4.4 | 1.07 | 3.27 | 0.07 | 0.02 | 4.5 | 0.006 | 0.13 | 5.5 | 4.5 | 0.23 | 253 | 0.17 | 0.07 | 0.05 | 2.3 | 120 | 3.7 | 5.2 | 0.001 | 0.01 | 0.89 | 2.2 | 0.2 | 0.5 | 75.8 | 0.01 | 0.01 | 0.9 | 0.007 | 0.04 | 0.57 | 12 | 0.05 | 4.48 | 26 | 0.5 | WH17191005
122676 | 2017-09-02 | 11:29:37AM | UTM | NAD83 | 7W | 508416 | 7097885 | 831 | m | [6 empty] | 0.001 | 0.01 | 0.27 | 0.4 | 0.02 | 10 | 100 | 0.15 | 0.01 | 4.37 | 0.03 | 8.73 | 1.3 | 8 | 0.33 | 3 | 1.01 | 2.09 | 0.06 | 0.02 | 1.15 | 0.009 | 0.07 | 4.8 | 2.6 | 0.19 | 339 | 0.12 | 0.05 | 0.05 | 1 | 170 | 2.6 | 3 | 0.001 | 0.01 | 0.53 | 2.8 | 0.2 | 0.4 | 195 | 0.01 | 0.01 | 0.5 | 0.005 | 0.03 | 0.82 | 17 | 0.06 | 5.68 | 18 | 0.5 | WH17191005
122677 | 2017-09-02 | 12:17:51PM | UTM | NAD83 | 7W | 508399 | 7097840 | 837 | m | 122677 | Wy Gulch trench | FA | rock grab | colluvium | megacrystic calcite vn w open space & drusy qz selvage in pale gy to buff andesite; no sx; starts at 94m trench 3 | 0.001 | 0.04 | 0.25 | 1.9 | 0.02 | 10 | 2370 | 0.32 | 0.05 | 8.83 | 0.06 | 39.9 | 1.3 | 3 | 0.95 | 6.8 | 0.97 | 1.03 | 0.09 | 0.07 | 0.45 | 0.005 | 0.14 | 22.8 | 0.7 | 0.08 | 399 | 0.36 | 0.02 | 0.05 | 0.6 | 40 | 11.4 | 6 | 0.001 | 0.03 | 1.1 | 1.5 | 0.2 | 0.3 | 560 | 0.01 | 0.01 | 6.2 | 0.005 | 0.04 | 9.16 | 1 | 0.05 | 18.5 | 14 | 2.3 | WH17191005
122711 | [9 empty] | 122711 | Miller Creek - WY Gulch | RH | rock grab | float | Float of east end of trench of biotite granodiorite cross cut by rare hairline fractures of hematite (Hg??) veinlets. Pink qtz - minor hematite on fractures. Carbonate altered (CC on folia, frac and diss). Other float in trench of bleached granodiorite with strong carbonate alteration. | 0.001 | 0.07 | 2.18 | 2 | 0.02 | 10 | 310 | 0.49 | 0.3 | 1.6 | 0.08 | 18.95 | 17.2 | 107 | 3.2 | 24.8 | 3.71 | 7.43 | 0.13 | 0.09 | 2.36 | 0.016 | 0.76 | 9.4 | 24.2 | 1.94 | 597 | 0.19 | 0.04 | 0.09 | 29.2 | 320 | 5.6 | 38.4 | 0.001 | 0.01 | 3.64 | 11.7 | 0.2 | 0.8 | 55.2 | 0.01 | 0.01 | 5 | 0.088 | 0.2 | 0.7 | 78 | 0.06 | 6.17 | 57 | 1.2 | WH17191005
122712 | 2017-08-31 | 3:50:20PM | UTM | NAD83 | 7W | 508421 | 7097899 | 834 | m | 122712 | Miller Creek - WY Gulch | RH | rock grab | float | Float from upper bank of brecciated grey - white and minor green qtz, hairline fractures with limonite. Other float of bleached sericite altered biotite granodiorite and tan muscovite schist. | 0.001 | 0.02 | 0.32 | 1 | 0.02 | 10 | 240 | 0.15 | 0.02 | 7.05 | 0.05 | 9.79 | 2.7 | 14 | 0.91 | 3.8 | 1.04 | 1.46 | 0.07 | 0.02 | 1.33 | 0.006 | 0.06 | 4.9 | 4 | 0.22 | 1040 | 0.26 | 0.01 | 0.05 | 3.8 | 70 | 3 | 3.2 | 0.001 | 0.01 | 2.77 | 1.9 | 0.2 | 0.4 | 242 | 0.01 | 0.02 | 1 | 0.005 | 0.02 | 0.29 | 13 | 0.35 | 10.8 | 13 | 0.5 | WH17191005
122713 | 2017-08-31 | 3:52:43PM | UTM | NAD83 | 7W | 508427 | 7097906 | 836 | m | 122713 | Miller Creek - WY Gulch | RH | rock grab | float | Float from botom of Cat trench and bank. Qtz - carb veined carb altered, limonite replaced - coated, bleached granodiorite? Brecciated? | 0.001 | 0.05 | 0.91 | 4.5 | 0.02 | 20 | 1720 | 0.7 | 0.04 | 10.55 | 0.16 | 24.9 | 9.5 | 10 | 2.54 | 9.5 | 3.27 | 2.99 | 0.08 | 0.02 | 4.76 | 0.01 | 0.24 | 11.7 | 7.8 | 1 | 1580 | 0.44 | 0.01 | 0.05 | 9.6 | 230 | 9.7 | 11.7 | 0.001 | 0.05 | 3.68 | 5.8 | 0.6 | 0.4 | 469 | 0.01 | 0.02 | 2.7 | 0.005 | 0.08 | 1.81 | 28 | 0.46 | 22.7 | 61 | 0.6 | WH17191005
122714 | 2017-08-31 | 4:25:30PM | UTM | NAD83 | 7W | 508416 | 7097886 | 828 | m | 122714 | Miller Creek - WY Gulch | RH | rock grab | float | Tan weathering tan light grey - bleached weakly sericite altered fine grained granite cross cut by hairline black weathering and fresh red (specks) of cinnabar. Veinlets have minor bleached selvege and wall rock is strongly carbonate altered. | 0.001 | 0.07 | 0.7 | 1.9 | 0.02 | 10 | 150 | 0.14 | 0.02 | 1.94 | 0.06 | 15.25 | 2.4 | 10 | 0.64 | 24.8 | 1.24 | 4.45 | 0.08 | 0.02 | 5.59 | 0.014 | 0.2 | 8.1 | 8.1 | 0.29 | 233 | 0.23 | 0.13 | 0.05 | 2.7 | 280 | 5 | 7.1 | 0.001 | 0.02 | 4.7 | 2.1 | 0.2 | 0.6 | 61 | 0.01 | 0.01 | 0.9 | 0.01 | 0.05 | 0.22 | 21 | 0.05 | 3.94 | 20 | 0.5 | WH17191005
122715 | 2017-08-31 | 6:35:27PM | UTM | NAD83 | 7W | 509300 | 7097019 | 726 | m | 122715 | Miller Creek | RH | rock chip | outcrop | 35 cm grab - chip across grey and FeOx decomposed vein - fault with abundant clay gouge, minor grey fine crystalline qtz with 1-3% fine grained disseminated py. Vein trend 038/70E. | 0.001 | 0.24 | 0.67 | 20.4 | 0.02 | 10 | 270 | 0.54 | 0.16 | 0.32 | 0.55 | 19.65 | 13.8 | 28 | 7.1 | 54.6 | 1.64 | 1.95 | 0.09 | 0.02 | 0.1 | 0.028 | 0.26 | 9.7 | 2.5 | 0.06 | 77 | 7.18 | 0.01 | 0.05 | 37.2 | 1070 | 16.1 | 16.8 | 0.012 | 0.5 | 0.31 | 7 | 5.1 | 0.5 | 32.4 | 0.01 | 0.08 | 4.2 | 0.005 | 0.3 | 2.06 | 45 | 0.05 | 10.75 | 109 | 1.4 | WH17191005
122716 | 2017-09-01 | 9:12:30AM | UTM | NAD83 | 7W | 509264 | 7097025 | 728 | m | 122716 | Miller Creek | RH | rock grab | outcrop | grab of tan weathering quartzite - white - clear qtz veining. Minor weathered out pyrite. Foliated qtzite 000/20E | 0.001 | 0.02 | 0.09 | 13.4 | 0.02 | 10 | 20 | 0.05 | 0.07 | 0.04 | 0.03 | 3.1 | 1.8 | 18 | 0.48 | 9.6 | 0.95 | 0.4 | 0.06 | 0.02 | 0.02 | 0.005 | 0.02 | 1.9 | 1.1 | 0.02 | 98 | 0.63 | 0.01 | 0.05 | 5.9 | 110 | 0.9 | 1.4 | 0.001 | 0.01 | 0.18 | 0.8 | 0.3 | 0.5 | 1.2 | 0.01 | 0.01 | 0.4 | 0.005 | 0.02 | 0.22 | 5 | 0.06 | 2.03 | 8 | 0.6 | WH17191005
122717 | 2017-09-01 | 9:30:00AM | UTM | NAD83 | 7W | 509341 | 7096997 | 732 | m | 122717 | Miller Creek | RH | rock grab | outcrop | clay - decomposed grey muscovite schist bedrock, minor bands of light foliaform grey qtz, minor FeOx , limonite. | 0.001 | 0.34 | 0.8 | 11.7 | 0.02 | 10 | 370 | 0.61 | 0.2 | 0.46 | 0.67 | 26.5 | 16.2 | 48 | 9.24 | 51.1 | 2.21 | 3.08 | 0.1 | 0.03 | 0.07 | 0.033 | 0.27 | 11.5 | 4.6 | 0.3 | 478 | 4.35 | 0.01 | 0.05 | 32.6 | 790 | 11.3 | 18.1 | 0.012 | 0.93 | 0.32 | 8.7 | 3.2 | 0.7 | 13.3 | 0.01 | 0.09 | 4.3 | 0.008 | 0.37 | 1.61 | 49 | 0.05 | 10.15 | 143 | 1.5 | WH17191005
122718 | 2017-09-01 | 9:49:45AM | UTM | NAD83 | 7W | 509383 | 7096944 | 717 | m | 122718 | Miller Creek | RH | rock grab | outcrop | grab of decomposed muscovite schist with clay (gouge?) and white - grey qtz lenses in schist - qtzite bands. Foliation 138/steep? | 0.001 | 0.55 | 0.51 | 17.6 | 0.02 | 10 | 490 | 1.07 | 0.16 | 0.48 | 5.65 | 94.9 | 6.6 | 27 | 6.03 | 77.5 | 1.57 | 2.25 | 0.17 | 0.06 | 0.01 | 0.026 | 0.18 | 43 | 3.8 | 0.09 | 146 | 6.86 | 0.01 | 0.05 | 52.5 | 1960 | 9.2 | 11 | 0.011 | 0.44 | 0.26 | 4.9 | 8.4 | 0.6 | 14.4 | 0.01 | 0.11 | 2.8 | 0.005 | 0.25 | 3.78 | 64 | 0.12 | 27.4 | 205 | 2.6 | WH17191005
122719 | 2017-09-01 | 2:08:40PM | UTM | NAD83 | 7W | 508414 | 7098005 | 848 | m | 122719 | Miller Creek - WY Gulch | RH | rock chip | outcrop | in middle trench, 31.2-34.6m west. Biotite - qtz- feld schist gneiss overprinted with carb - qtz alteration, cross cut but calcite veinlets, </= 1% diss py in flooded sections. Hematite on fractures. | 0.001 | 0.12 | 1.37 | 2.2 | 0.02 | 10 | 210 | 0.33 | 0.1 | 3.89 | 0.1 | 75 | 7.8 | 28 | 3.13 | 25.6 | 3.11 | 8.12 | 0.12 | 0.05 | 1.96 | 0.034 | 0.21 | 39.8 | 16.1 | 1 | 580 | 0.1 | 0.03 | 0.05 | 9.9 | 690 | 4.1 | 12.8 | 0.001 | 0.21 | 2.88 | 6.6 | 0.2 | 0.8 | 81.9 | 0.01 | 0.01 | 8.9 | 0.017 | 0.08 | 0.58 | 64 | 0.22 | 16.55 | 65 | 0.6 | WH17191005
122720 | 2017-09-01 | 3:08:58PM | UTM | NAD83 | 7W | 508400 | 7097975 | 848 | m | 122720 | Miller Creek - WY Gulch | RH | rock chip | outcrop | Pink coarse grained qtz- feldspar granite (dyke?0 about 1.5 m wide, biotite schist either side, minor qtz veinlets, weak calcite alteration. | 0.001 | 0.09 | 0.26 | 1.5 | 0.02 | 10 | 410 | 0.11 | 0.04 | 1.92 | 0.04 | 51.8 | 2 | 7 | 0.97 | 9.7 | 1.16 | 1.27 | 0.09 | 0.08 | 1.85 | 0.005 | 0.1 | 27.6 | 1.3 | 0.52 | 278 | 0.2 | 0.05 | 0.05 | 1.8 | 20 | 5.4 | 4 | 0.001 | 0.01 | 1.1 | 2 | 0.2 | 0.6 | 97.6 | 0.01 | 0.01 | 11.2 | 0.005 | 0.02 | 0.72 | 8 | 0.05 | 8.42 | 11 | 1.9 | WH17191005
122721 | 2017-09-01 | 4:28:22PM | UTM | NAD83 | 7W | 508362 | 7097926 | 841 | m | 122721 | Miller Creek - WY Gulch | RH | rock grab | outcrop | At 128 m station, middle trench. 15-20cm wide qtz - calcite vein boulder, 1-2% diss specks cinnabar. | 0.001 | 0.01 | 0.26 | 2 | 0.02 | 10 | 360 | 0.55 | 0.01 | 17.4 | 0.22 | 27.8 | 5.8 | 2 | 0.53 | 1.6 | 4.12 | 1.04 | 0.09 | 0.04 | 20.8 | 0.009 | 0.09 | 15.3 | 1.6 | 0.91 | 2700 | 0.1 | 0.01 | 0.05 | 0.9 | 160 | 8.7 | 4 | 0.001 | 0.01 | 1.4 | 3.5 | 0.2 | 0.2 | 719 | 0.01 | 0.01 | 2.1 | 0.005 | 0.03 | 1.73 | 28 | 0.3 | 26 | 77 | 1.4 | WH17191005
122722 | 2017-09-01 | 5:21:11PM | UTM | NAD83 | 7W | 508321 | 7097910 | 866 | m | 122722 | Miller Creek - WY Gulch | RH | rock grab | float | subcrop of massive qtz veining in rubble of clay decomposed schist. | 0.001 | 0.04 | 0.31 | 0.5 | 0.02 | 10 | 270 | 0.19 | 0.03 | 1.73 | 0.03 | 24 | 3.8 | 13 | 1.33 | 13.6 | 1.15 | 1.09 | 0.07 | 0.06 | 1.1 | 0.008 | 0.13 | 13.5 | 1.1 | 0.54 | 260 | 0.16 | 0.05 | 0.05 | 5.2 | 100 | 2.4 | 6.2 | 0.001 | 0.02 | 0.56 | 2.4 | 0.2 | 0.4 | 60.3 | 0.01 | 0.01 | 7.8 | 0.005 | 0.04 | 2.66 | 14 | 0.05 | 6.29 | 16 | 1.5 | WH17191005
122723 | 2017-09-01 | 5:35:13PM | UTM | NAD83 | 7W | 508319 | 7097898 | 862 | m | 122723 | Miller Creek - WY Gulch | RH | rock grab | float | Sample from rubble outcrop in middle trench, 182.5-185.0 m station, of altered biotite schist - now bleached and sericite clay altered. | 0.001 | 0.04 | 0.48 | 0.4 | 0.02 | 10 | 540 | 0.27 | 0.02 | 2.34 | 0.03 | 27.4 | 6.8 | 20 | 3.68 | 17.8 | 1.7 | 1.66 | 0.08 | 0.06 | 0.36 | 0.015 | 0.19 | 14.5 | 1.8 | 0.6 | 386 | 0.18 | 0.04 | 0.05 | 8.6 | 140 | 3 | 10.1 | 0.001 | 0.01 | 0.42 | 5.9 | 0.2 | 0.4 | 87.5 | 0.01 | 0.01 | 5.6 | 0.007 | 0.07 | 0.83 | 28 | 0.05 | 10.65 | 27 | 1.5 | WH17191005

## play table
Sample | Date | Time | East | North | Location | Sampler | Type1 | Type2 | Description | Au_ppb_ICP21 | Ag_ppm | Al% | As_ppm | Hg_ppm | Ca% | Sb_ppm | Se_ppm | Tl_ppm | Au_ppm_MS41 | B_ppm | Ba_ppm | Be_ppm | Bi_ppm | Cd_ppm | Ce_ppm | Co_ppm | Cr_ppm | Cs_ppn | Cu_ppm | Fe% | Ga_ppm | Ge_ppm | Hf_ppm | In_ppm | K% | La_ppm | Li_ppm | Mg% | Mn_ppm | Mo_ppm | Na% | Nb_ppm | Ni_ppm | P_ppm | Pb_ppm | Rb_ppm | Re_ppm | S_% | Sc_ppm | Se_ppm | Sn_ppm | Sr_ppm | Ta_ppm | Te_ppm | Ti% | Th_ppm | Tl_ppm | U_ppm | V_ppm | W_ppm | Y_ppm | Zn_ppm | Zr_ppm | Certificate
122721 | 2017-09-01 | 4:28:22PM | 508362 | 7097926 | Miller Creek - WY Gulch | RH | rock grab | outcrop | At 128 m station, middle trench. 15-20cm wide qtz - calcite vein boulder, 1-2% diss specks cinnabar. | 0.001 | 0.01 | 0.26 | 2 | 20.8 | 17.4 | 1.4 | 0.2 | 0.03 | 0.02 | 10 | 360 | 0.55 | 0.01 | 0.22 | 27.8 | 5.8 | 2 | 0.53 | 1.6 | 4.12 | 1.04 | 0.09 | 0.04 | 0.009 | 0.09 | 15.3 | 1.6 | 0.91 | 2700 | 0.1 | 0.01 | 0.05 | 0.9 | 160 | 8.7 | 4 | 0.001 | 0.01 | 3.5 | 0.2 | 0.2 | 719 | 0.01 | 0.01 | 2.1 | 0.005 | 0.03 | 1.73 | 28 | 0.3 | 26 | 77 | 1.4 | WH17191005
122673 | 2017-09-02 | 10:39:27AM | 508429 | 7097899 | Wy Gulch trench | RH | rock grab | float | rubble, C horizon, at 32 m station in lower trench. Biotite, hornblende schist, variably carb altered with limonite, crosscut by pink coarse grained granite. Rare rhodochrosite, calcite and limonite veinlets cross cutting biotite - hornblende schist. Sample site at margin of hematite weathering 'fresh' biotite - hornblende granite to east. | 0.001 | 0.04 | 1.02 | 1 | 10.8 | 7.83 | 2.77 | 0.2 | 0.05 | 0.02 | 10 | 1020 | 0.46 | 0.11 | 0.19 | 35.4 | 6.5 | 31 | 2 | 15.8 | 2.01 | 4.66 | 0.09 | 0.04 | 0.016 | 0.16 | 19.9 | 10.7 | 0.85 | 667 | 0.15 | 0.03 | 0.05 | 8.7 | 200 | 7.3 | 7.1 | 0.001 | 0.01 | 6.9 | 0.2 | 0.5 | 1750 | 0.01 | 0.01 | 3.2 | 0.008 | 0.05 | 3.78 | 32 | 0.05 | 17.25 | 40 | 0.7 | WH17191005
122657 | 2017-08-31 | 4:34:21PM | 508412 | 7097890 | Wy Gulch | FA | rock grab | float | fg sucrosic qz rich , mafic poor granite w qz+cb flooding of groundmass; mm qv stwk & rhodocrosite vnlets | 0.001 | 0.03 | 0.38 | 1.2 | 9.87 | 3.05 | 4.43 | 0.2 | 0.03 | 0.02 | 10 | 250 | 0.17 | 0.02 | 0.12 | 18.1 | 1.4 | 9 | 0.97 | 20.9 | 0.97 | 2.93 | 0.08 | 0.02 | 0.013 | 0.12 | 9.7 | 3.2 | 0.16 | 325 | 0.16 | 0.07 | 0.07 | 1.5 | 90 | 4.7 | 4.3 | 0.001 | 0.01 | 4.2 | 0.2 | 0.5 | 400 | 0.01 | 0.01 | 1.3 | 0.007 | 0.03 | 2.08 | 12 | 0.05 | 10 | 13 | 0.5 | WH17191005
122663 | 2017-09-01 | 1:57:12PM | 508410 | 7098007 | Wy Gulch trench | FA | rock grab | bedrock | 0.5 m wide grab of kspr+calcite flooded chlorite altered bi-gneiss; tr-1% diss py assocd w mm calcite vnlets; pink hematite hue to groundmass; starts at 29.5m trench 2 | 0.008 | 0.48 | 1.51 | 4.2 | 9.62 | 5.87 | 1.65 | 0.2 | 0.07 | 0.02 | 10 | 340 | 0.37 | 0.11 | 0.19 | 85.4 | 9.3 | 39 | 1.37 | 12.8 | 3.06 | 6.91 | 0.12 | 0.05 | 0.034 | 0.25 | 44.9 | 18.7 | 1.2 | 768 | 0.15 | 0.02 | 0.05 | 13.1 | 600 | 6.5 | 11.2 | 0.001 | 0.28 | 8.4 | 0.2 | 0.6 | 221 | 0.01 | 0.01 | 10.6 | 0.015 | 0.07 | 2.77 | 55 | 0.11 | 22.6 | 58 | 0.9 | WH17191005
122714 | 2017-08-31 | 4:25:30PM | 508416 | 7097886 | Miller Creek - WY Gulch | RH | rock grab | float | Tan weathering tan light grey - bleached weakly sericite altered fine grained granite cross cut by hairline black weathering and fresh red (specks) of cinnabar. Veinlets have minor bleached selvege and wall rock is strongly carbonate altered. | 0.001 | 0.07 | 0.7 | 1.9 | 5.59 | 1.94 | 4.7 | 0.2 | 0.05 | 0.02 | 10 | 150 | 0.14 | 0.02 | 0.06 | 15.25 | 2.4 | 10 | 0.64 | 24.8 | 1.24 | 4.45 | 0.08 | 0.02 | 0.014 | 0.2 | 8.1 | 8.1 | 0.29 | 233 | 0.23 | 0.13 | 0.05 | 2.7 | 280 | 5 | 7.1 | 0.001 | 0.02 | 2.1 | 0.2 | 0.6 | 61 | 0.01 | 0.01 | 0.9 | 0.01 | 0.05 | 0.22 | 21 | 0.05 | 3.94 | 20 | 0.5 | WH17191005
122713 | 2017-08-31 | 3:52:43PM | 508427 | 7097906 | Miller Creek - WY Gulch | RH | rock grab | float | Float from botom of Cat trench and bank. Qtz - carb veined carb altered, limonite replaced - coated, bleached granodiorite? Brecciated? | 0.001 | 0.05 | 0.91 | 4.5 | 4.76 | 10.55 | 3.68 | 0.6 | 0.08 | 0.02 | 20 | 1720 | 0.7 | 0.04 | 0.16 | 24.9 | 9.5 | 10 | 2.54 | 9.5 | 3.27 | 2.99 | 0.08 | 0.02 | 0.01 | 0.24 | 11.7 | 7.8 | 1 | 1580 | 0.44 | 0.01 | 0.05 | 9.6 | 230 | 9.7 | 11.7 | 0.001 | 0.05 | 5.8 | 0.6 | 0.4 | 469 | 0.01 | 0.02 | 2.7 | 0.005 | 0.08 | 1.81 | 28 | 0.46 | 22.7 | 61 | 0.6 | WH17191005
122675 | 2017-09-02 | 11:23:51AM | 508413 | 7097904 | Wy Gulch trench | FA | rock chip | bedrock | 3.5m chip siliceous aphanitic angular blocky breaking pinkish tan andesite dyke w sheeted mm cb+qz vnlets & yw clay selvages; rare separate cc & qz vn to cm scale; no sx; starts at 51.5m trench 3 | 0.001 | 0.01 | 0.43 | 1 | 4.5 | 1.83 | 0.89 | 0.2 | 0.04 | 0.02 | 10 | 150 | 0.16 | 0.01 | 0.04 | 11.4 | 1.9 | 10 | 0.6 | 4.4 | 1.07 | 3.27 | 0.07 | 0.02 | 0.006 | 0.13 | 5.5 | 4.5 | 0.23 | 253 | 0.17 | 0.07 | 0.05 | 2.3 | 120 | 3.7 | 5.2 | 0.001 | 0.01 | 2.2 | 0.2 | 0.5 | 75.8 | 0.01 | 0.01 | 0.9 | 0.007 | 0.04 | 0.57 | 12 | 0.05 | 4.48 | 26 | 0.5 | WH17191005
122658 | 2017-08-31 | 5:10:32PM | 508416 | 7097899 | Wy Gulch | FA | rock grab | float | 2m west of 657; cb altered qz granite; massive habit, not lineated | 0.001 | 0.02 | 0.34 | 0.8 | 3.92 | 2.43 | 1.21 | 0.2 | 0.03 | 0.02 | 10 | 120 | 0.14 | 0.01 | 0.04 | 14.4 | 1.5 | 8 | 0.57 | 6.5 | 0.94 | 2.79 | 0.07 | 0.02 | 0.008 | 0.09 | 6.9 | 3.4 | 0.15 | 267 | 0.14 | 0.07 | 0.05 | 1.7 | 90 | 3.6 | 3.5 | 0.001 | 0.01 | 3.2 | 0.2 | 0.4 | 93.5 | 0.01 | 0.01 | 0.9 | 0.005 | 0.03 | 0.46 | 11 | 0.05 | 5.66 | 23 | 0.5 | WH17191005
122674 | 2017-09-02 | 11:16:17AM | 508415 | 7097890 | Wy Gulch trench | RH | rock grab | float | grab from bottom of 2 m deep trench, subcrop of bleached limonitic granodiorite cross cut by occasional calcite limonite stringer - veinlets. | 0.001 | 0.04 | 0.61 | 2.7 | 2.51 | 5.88 | 4.23 | 0.2 | 0.11 | 0.02 | 20 | 1410 | 0.51 | 0.04 | 0.16 | 23.1 | 7 | 11 | 3.81 | 10.4 | 3.03 | 1.69 | 0.09 | 0.04 | 0.012 | 0.28 | 11.5 | 3.2 | 0.74 | 979 | 0.26 | 0.01 | 0.05 | 6.6 | 240 | 6 | 13 | 0.001 | 0.01 | 4.2 | 0.2 | 0.3 | 220 | 0.01 | 0.01 | 3.5 | 0.005 | 0.11 | 1.32 | 19 | 0.24 | 12 | 63 | 0.8 | WH17191005
122711 |  |  |  |  | Miller Creek - WY Gulch | RH | rock grab | float | Float of east end of trench of biotite granodiorite cross cut by rare hairline fractures of hematite (Hg??) veinlets. Pink qtz - minor hematite on fractures. Carbonate altered (CC on folia, frac and diss). Other float in trench of bleached granodiorite with strong carbonate alteration. | 0.001 | 0.07 | 2.18 | 2 | 2.36 | 1.6 | 3.64 | 0.2 | 0.2 | 0.02 | 10 | 310 | 0.49 | 0.3 | 0.08 | 18.95 | 17.2 | 107 | 3.2 | 24.8 | 3.71 | 7.43 | 0.13 | 0.09 | 0.016 | 0.76 | 9.4 | 24.2 | 1.94 | 597 | 0.19 | 0.04 | 0.09 | 29.2 | 320 | 5.6 | 38.4 | 0.001 | 0.01 | 11.7 | 0.2 | 0.8 | 55.2 | 0.01 | 0.01 | 5 | 0.088 | 0.2 | 0.7 | 78 | 0.06 | 6.17 | 57 | 1.2 | WH17191005
122672 | 2017-09-02 | 10:33:52AM | 508432 | 7097912 | Wy Gulch trench | FA | rock grab | bedrock | 2m grab tan to lt yw/bn feldspathic gneiss; bleached bi-gneiss due to silicifcation; starts at 23m trench 3 | 0.001 | 0.01 | 0.76 | 0.7 | 2.28 | 2.1 | 0.72 | 0.2 | 0.1 | 0.02 | 10 | 240 | 0.27 | 0.01 | 0.03 | 9.46 | 2.3 | 4 | 3.19 | 2.5 | 1.27 | 4.82 | 0.07 | 0.02 | 0.013 | 0.3 | 4.6 | 5.9 | 0.52 | 377 | 0.15 | 0.05 | 0.12 | 1.4 | 380 | 2.4 | 15 | 0.001 | 0.01 | 1.3 | 0.2 | 0.5 | 68.5 | 0.01 | 0.01 | 0.8 | 0.027 | 0.1 | 0.77 | 20 | 0.06 | 4.03 | 31 | 0.5 | WH17191005
122667 | 2017-09-01 | 4:23:46PM | 508338 | 7097913 | Wy Gulch trench | FA | rock grab | bedrock | pinkish tan massive unit, possibly andesite w 1% diss fg sx; 148.5m trench 2 | 0.001 | 0.03 | 0.29 | 1.5 | 2.06 | 1.86 | 2.03 | 0.2 | 0.03 | 0.02 | 10 | 170 | 0.17 | 0.02 | 0.04 | 11.15 | 4.1 | 6 | 0.6 | 8.2 | 1.18 | 1.16 | 0.06 | 0.15 | 0.006 | 0.12 | 5.4 | 1.5 | 0.68 | 275 | 0.25 | 0.07 | 0.05 | 5.6 | 90 | 6.7 | 4.2 | 0.001 | 0.02 | 2.7 | 0.2 | 0.3 | 82.1 | 0.01 | 0.01 | 1.8 | 0.005 | 0.03 | 2.19 | 12 | 0.05 | 4.43 | 20 | 3.8 | WH17191005
122719 | 2017-09-01 | 2:08:40PM | 508414 | 7098005 | Miller Creek - WY Gulch | RH | rock chip | outcrop | in middle trench, 31.2-34.6m west. Biotite - qtz- feld schist gneiss overprinted with carb - qtz alteration, cross cut but calcite veinlets, </= 1% diss py in flooded sections. Hematite on fractures. | 0.001 | 0.12 | 1.37 | 2.2 | 1.96 | 3.89 | 2.88 | 0.2 | 0.08 | 0.02 | 10 | 210 | 0.33 | 0.1 | 0.1 | 75 | 7.8 | 28 | 3.13 | 25.6 | 3.11 | 8.12 | 0.12 | 0.05 | 0.034 | 0.21 | 39.8 | 16.1 | 1 | 580 | 0.1 | 0.03 | 0.05 | 9.9 | 690 | 4.1 | 12.8 | 0.001 | 0.21 | 6.6 | 0.2 | 0.8 | 81.9 | 0.01 | 0.01 | 8.9 | 0.017 | 0.08 | 0.58 | 64 | 0.22 | 16.55 | 65 | 0.6 | WH17191005
122666 | 2017-09-01 | 4:12:51PM | 508346 | 7097917 | Wy Gulch trench | FA | rock grab | bedrock | pinkish tan massive unit dominantly feldspar w rectangular glassy qz lenses & or/bn limonite fracturing; 143.5m trench 2 | 0.001 | 0.04 | 0.36 | 0.7 | 1.95 | 2.67 | 1.19 | 0.2 | 0.04 | 0.02 | 10 | 240 | 0.26 | 0.04 | 0.06 | 40.5 | 5.4 | 10 | 0.88 | 5.2 | 1.6 | 1.83 | 0.08 | 0.09 | 0.018 | 0.15 | 22.3 | 1.9 | 0.98 | 395 | 0.13 | 0.05 | 0.05 | 7.3 | 190 | 7.2 | 6.9 | 0.001 | 0.01 | 3.2 | 0.2 | 0.4 | 105.5 | 0.01 | 0.01 | 7.7 | 0.005 | 0.04 | 1.54 | 23 | 0.05 | 6.5 | 37 | 2.8 | WH17191005
122720 | 2017-09-01 | 3:08:58PM | 508400 | 7097975 | Miller Creek - WY Gulch | RH | rock chip | outcrop | Pink coarse grained qtz- feldspar granite (dyke?0 about 1.5 m wide, biotite schist either side, minor qtz veinlets, weak calcite alteration. | 0.001 | 0.09 | 0.26 | 1.5 | 1.85 | 1.92 | 1.1 | 0.2 | 0.02 | 0.02 | 10 | 410 | 0.11 | 0.04 | 0.04 | 51.8 | 2 | 7 | 0.97 | 9.7 | 1.16 | 1.27 | 0.09 | 0.08 | 0.005 | 0.1 | 27.6 | 1.3 | 0.52 | 278 | 0.2 | 0.05 | 0.05 | 1.8 | 20 | 5.4 | 4 | 0.001 | 0.01 | 2 | 0.2 | 0.6 | 97.6 | 0.01 | 0.01 | 11.2 | 0.005 | 0.02 | 0.72 | 8 | 0.05 | 8.42 | 11 | 1.9 | WH17191005
122671 | 2017-09-02 | 10:19:07AM | 508429 | 7097912 | Wy Gulch trench | FA | rock grab | bedrock | 3m random grab friable calcareous bi-gneiss w mm-cm glassy qv scale & mm white calcite vnlets subparallel foln; starts at 20m trench 3 | 0.001 | 0.02 | 2.1 | 1.3 | 1.69 | 2.83 | 2.72 | 0.2 | 0.11 | 0.02 | 10 | 330 | 0.37 | 0.07 | 0.08 | 33.1 | 13 | 103 | 1.88 | 9.5 | 3.35 | 8.23 | 0.1 | 0.04 | 0.03 | 0.39 | 17.4 | 29.3 | 2.02 | 736 | 0.18 | 0.03 | 0.06 | 22.5 | 320 | 3.5 | 19.8 | 0.001 | 0.01 | 11.2 | 0.2 | 0.8 | 74.3 | 0.01 | 0.01 | 3.8 | 0.029 | 0.11 | 0.54 | 75 | 0.06 | 12.3 | 51 | 0.6 | WH17191005
122662 | 2017-09-01 | 11:51:45AM | 508221 | 7098027 | Wy Gulch trench | FA | rock grab | colluvium | subcrop? of qz rich feldspathic lineated granite; bleached silicfd, textures destroyed; stwk mm glassy qvlets w yw selvages; no sx seen | 0.001 | 0.02 | 0.38 | 0.8 | 1.38 | 1.39 | 0.2 | 0.2 | 0.06 | 0.02 | 10 | 100 | 0.19 | 0.04 | 0.03 | 6.29 | 1.9 | 6 | 1.09 | 2.6 | 0.83 | 1.45 | 0.06 | 0.02 | 0.012 | 0.09 | 3.4 | 5.5 | 0.51 | 172 | 0.14 | 0.06 | 0.05 | 2.8 | 130 | 3.4 | 4.6 | 0.001 | 0.01 | 1.6 | 0.2 | 0.3 | 45.6 | 0.01 | 0.01 | 0.8 | 0.005 | 0.06 | 0.49 | 10 | 0.06 | 2.14 | 24 | 0.5 | WH17191005
122712 | 2017-08-31 | 3:50:20PM | 508421 | 7097899 | Miller Creek - WY Gulch | RH | rock grab | float | Float from upper bank of brecciated grey - white and minor green qtz, hairline fractures with limonite. Other float of bleached sericite altered biotite granodiorite and tan muscovite schist. | 0.001 | 0.02 | 0.32 | 1 | 1.33 | 7.05 | 2.77 | 0.2 | 0.02 | 0.02 | 10 | 240 | 0.15 | 0.02 | 0.05 | 9.79 | 2.7 | 14 | 0.91 | 3.8 | 1.04 | 1.46 | 0.07 | 0.02 | 0.006 | 0.06 | 4.9 | 4 | 0.22 | 1040 | 0.26 | 0.01 | 0.05 | 3.8 | 70 | 3 | 3.2 | 0.001 | 0.01 | 1.9 | 0.2 | 0.4 | 242 | 0.01 | 0.02 | 1 | 0.005 | 0.02 | 0.29 | 13 | 0.35 | 10.8 | 13 | 0.5 | WH17191005
122676 | 2017-09-02 | 11:29:37AM | 508416 | 7097885 | [5 empty] | 0.001 | 0.01 | 0.27 | 0.4 | 1.15 | 4.37 | 0.53 | 0.2 | 0.03 | 0.02 | 10 | 100 | 0.15 | 0.01 | 0.03 | 8.73 | 1.3 | 8 | 0.33 | 3 | 1.01 | 2.09 | 0.06 | 0.02 | 0.009 | 0.07 | 4.8 | 2.6 | 0.19 | 339 | 0.12 | 0.05 | 0.05 | 1 | 170 | 2.6 | 3 | 0.001 | 0.01 | 2.8 | 0.2 | 0.4 | 195 | 0.01 | 0.01 | 0.5 | 0.005 | 0.03 | 0.82 | 17 | 0.06 | 5.68 | 18 | 0.5 | WH17191005
122722 | 2017-09-01 | 5:21:11PM | 508321 | 7097910 | Miller Creek - WY Gulch | RH | rock grab | float | subcrop of massive qtz veining in rubble of clay decomposed schist. | 0.001 | 0.04 | 0.31 | 0.5 | 1.1 | 1.73 | 0.56 | 0.2 | 0.04 | 0.02 | 10 | 270 | 0.19 | 0.03 | 0.03 | 24 | 3.8 | 13 | 1.33 | 13.6 | 1.15 | 1.09 | 0.07 | 0.06 | 0.008 | 0.13 | 13.5 | 1.1 | 0.54 | 260 | 0.16 | 0.05 | 0.05 | 5.2 | 100 | 2.4 | 6.2 | 0.001 | 0.02 | 2.4 | 0.2 | 0.4 | 60.3 | 0.01 | 0.01 | 7.8 | 0.005 | 0.04 | 2.66 | 14 | 0.05 | 6.29 | 16 | 1.5 | WH17191005
122669 | 2017-09-01 | 4:56:45PM | 508328 | 7097910 | Wy Gulch trench | FA | rock grab | bedrock | pink/tan andesite cut by mm glassy qv; 164 m trench 2 | 0.001 | 0.04 | 0.35 | 0.9 | 1 | 2.76 | 1.59 | 0.2 | 0.04 | 0.02 | 10 | 210 | 0.26 | 0.02 | 0.05 | 14.8 | 5.1 | 11 | 1.39 | 12.5 | 1.4 | 1.5 | 0.06 | 0.1 | 0.012 | 0.12 | 8.2 | 1.7 | 1.02 | 336 | 0.24 | 0.05 | 0.05 | 7.1 | 130 | 4.7 | 5.4 | 0.001 | 0.01 | 3.5 | 0.2 | 0.3 | 130.5 | 0.01 | 0.01 | 2.2 | 0.005 | 0.04 | 3.24 | 16 | 0.05 | 6.6 | 21 | 2.8 | WH17191005
122665 | 2017-09-01 | 4:15:20PM | 508378 | 7097946 | Wy Gulch trench | FA | rock chip | bedrock | 5m wide pale tan to white compact massive qz rich feldspathic unit w no mafics; hairline cb fract & tr fg py; angular blocky breaking; qzte? Starts at 92m trench 2 | 0.001 | 0.01 | 0.29 | 0.5 | 0.99 | 1.89 | 0.65 | 0.2 | 0.05 | 0.02 | 10 | 230 | 0.22 | 0.02 | 0.02 | 3.07 | 1.2 | 5 | 0.94 | 2.4 | 0.84 | 1.23 | 0.06 | 0.02 | 0.005 | 0.14 | 1.5 | 0.7 | 0.66 | 221 | 0.14 | 0.07 | 0.05 | 1.2 | 80 | 2.6 | 6.1 | 0.001 | 0.01 | 0.7 | 0.2 | 0.3 | 49.6 | 0.01 | 0.01 | 0.4 | 0.005 | 0.05 | 0.45 | 3 | 0.05 | 1.93 | 16 | 0.5 | WH17191005
122664 | 2017-09-01 | 4:26:24PM | 508403 | 7097996 | Wy Gulch trench | FA | rock chip | bedrock | 1.5m wide chip as 663 w cm wide x 12 cm length calcite filled gashes (tectonic or en echelon?); fract surfaces show hem coated slickensides; starts at 40.5m trench 2 | 0.001 | 0.03 | 1.11 | 1.2 | 0.78 | 5 | 1.06 | 0.2 | 0.06 | 0.02 | 10 | 160 | 0.39 | 0.14 | 0.1 | 28 | 6.5 | 35 | 1.75 | 9.5 | 2.1 | 5.86 | 0.08 | 0.03 | 0.027 | 0.2 | 15.2 | 12.6 | 1.44 | 537 | 0.05 | 0.05 | 0.05 | 8 | 320 | 6 | 10.4 | 0.001 | 0.01 | 5.2 | 0.2 | 0.7 | 327 | 0.01 | 0.01 | 2.8 | 0.018 | 0.06 | 0.68 | 41 | 0.05 | 9.8 | 41 | 0.6 | WH17191005
122661 | 2017-09-01 | 11:52:07AM | 508219 | 7098027 | Wy Gulch trench | FA | rock grab | colluvium | subcrop? of qz rich feldspathic lineated granite; mm or/bn calcareous vnlets + qz vnlets filling network fract in narrow altered andesite dyke | 0.001 | 0.02 | 0.72 | 0.9 | 0.74 | 0.88 | 0.76 | 0.2 | 0.08 | 0.02 | 10 | 240 | 0.29 | 0.04 | 0.03 | 8 | 3.8 | 9 | 1.22 | 6.3 | 1.32 | 2.29 | 0.06 | 0.02 | 0.008 | 0.14 | 4.7 | 4.9 | 0.28 | 307 | 0.14 | 0.04 | 0.05 | 5.5 | 120 | 5.2 | 6.6 | 0.001 | 0.01 | 2.6 | 0.2 | 0.3 | 33.2 | 0.01 | 0.01 | 1 | 0.005 | 0.08 | 0.33 | 15 | 0.08 | 4.24 | 20 | 0.6 | WH17191005
122677 | 2017-09-02 | 12:17:51PM | 508399 | 7097840 | Wy Gulch trench | FA | rock grab | colluvium | megacrystic calcite vn w open space & drusy qz selvage in pale gy to buff andesite; no sx; starts at 94m trench 3 | 0.001 | 0.04 | 0.25 | 1.9 | 0.45 | 8.83 | 1.1 | 0.2 | 0.04 | 0.02 | 10 | 2370 | 0.32 | 0.05 | 0.06 | 39.9 | 1.3 | 3 | 0.95 | 6.8 | 0.97 | 1.03 | 0.09 | 0.07 | 0.005 | 0.14 | 22.8 | 0.7 | 0.08 | 399 | 0.36 | 0.02 | 0.05 | 0.6 | 40 | 11.4 | 6 | 0.001 | 0.03 | 1.5 | 0.2 | 0.3 | 560 | 0.01 | 0.01 | 6.2 | 0.005 | 0.04 | 9.16 | 1 | 0.05 | 18.5 | 14 | 2.3 | WH17191005
122670 | 2017-09-01 | 5:19:45PM | 508326 | 7097902 | Wy Gulch trench | FA | rock grab | bedrock | pinker colour-hematitre dusting to qv? No sx; 169m trench 2 | 0.001 | 0.01 | 0.32 | 0.3 | 0.42 | 2.18 | 0.24 | 0.2 | 0.03 | 0.02 | 10 | 160 | 0.18 | 0.03 | 0.04 | 12.6 | 4 | 6 | 1.07 | 6.5 | 1.2 | 1.28 | 0.07 | 0.04 | 0.007 | 0.1 | 6.3 | 1.8 | 0.74 | 286 | 0.12 | 0.05 | 0.05 | 5.4 | 100 | 2.9 | 4.1 | 0.001 | 0.01 | 2.2 | 0.2 | 0.3 | 92.5 | 0.01 | 0.01 | 2.1 | 0.005 | 0.03 | 1.78 | 12 | 0.05 | 5.73 | 19 | 1.2 | WH17191005
122723 | 2017-09-01 | 5:35:13PM | 508319 | 7097898 | Miller Creek - WY Gulch | RH | rock grab | float | Sample from rubble outcrop in middle trench, 182.5-185.0 m station, of altered biotite schist - now bleached and sericite clay altered. | 0.001 | 0.04 | 0.48 | 0.4 | 0.36 | 2.34 | 0.42 | 0.2 | 0.07 | 0.02 | 10 | 540 | 0.27 | 0.02 | 0.03 | 27.4 | 6.8 | 20 | 3.68 | 17.8 | 1.7 | 1.66 | 0.08 | 0.06 | 0.015 | 0.19 | 14.5 | 1.8 | 0.6 | 386 | 0.18 | 0.04 | 0.05 | 8.6 | 140 | 3 | 10.1 | 0.001 | 0.01 | 5.9 | 0.2 | 0.4 | 87.5 | 0.01 | 0.01 | 5.6 | 0.007 | 0.07 | 0.83 | 28 | 0.05 | 10.65 | 27 | 1.5 | WH17191005
122660 | 2017-09-01 | 9:57:42AM | 509293 | 7097026 | Miller Ck bench | FA | rock chip | bedrock | ms clay wxd schist w scorodite? Surface stain; 2% diss sx in sample; adjacent to mass opaque qv | 0.001 | 0.21 | 1.16 | 33.6 | 0.22 | 0.27 | 0.45 | 26.8 | 0.72 | 0.02 | 10 | 60 | 0.34 | 0.49 | 1.28 | 24.1 | 23.8 | 10 | 7.15 | 18.4 | 3.11 | 3.31 | 0.14 | 0.03 | 0.01 | 0.37 | 11 | 3.2 | 0.17 | 84 | 1.4 | 0.01 | 0.05 | 16.9 | 1040 | 19 | 20.2 | 0.004 | 2.85 | 5.6 | 26.8 | 0.8 | 6.2 | 0.01 | 0.12 | 3.4 | 0.007 | 0.72 | 1.3 | 38 | 0.05 | 5.12 | 37 | 1.2 | WH17191005
122668 | 2017-09-01 | 4:54:15PM | 508331 | 7097907 | Wy Gulch trench | FA | rock chip | bedrock | 2m wide zone of pinkish andesite w minor sx; starts at 158m trench 2 | 0.001 | 0.02 | 0.33 | 0.4 | 0.21 | 1.87 | 0.38 | 0.2 | 0.03 | 0.02 | 10 | 170 | 0.26 | 0.02 | 0.03 | 10.75 | 5.1 | 6 | 1.24 | 6.6 | 1.4 | 1.38 | 0.07 | 0.02 | 0.009 | 0.1 | 5.2 | 1.8 | 0.53 | 302 | 0.12 | 0.05 | 0.05 | 7.7 | 110 | 2.4 | 3.9 | 0.001 | 0.01 | 3.3 | 0.2 | 0.3 | 77.6 | 0.01 | 0.01 | 0.7 | 0.005 | 0.03 | 1.49 | 13 | 0.05 | 5.7 | 21 | 0.6 | WH17191005
122715 | 2017-08-31 | 6:35:27PM | 509300 | 7097019 | Miller Creek | RH | rock chip | outcrop | 35 cm grab - chip across grey and FeOx decomposed vein - fault with abundant clay gouge, minor grey fine crystalline qtz with 1-3% fine grained disseminated py. Vein trend 038/70E. | 0.001 | 0.24 | 0.67 | 20.4 | 0.1 | 0.32 | 0.31 | 5.1 | 0.3 | 0.02 | 10 | 270 | 0.54 | 0.16 | 0.55 | 19.65 | 13.8 | 28 | 7.1 | 54.6 | 1.64 | 1.95 | 0.09 | 0.02 | 0.028 | 0.26 | 9.7 | 2.5 | 0.06 | 77 | 7.18 | 0.01 | 0.05 | 37.2 | 1070 | 16.1 | 16.8 | 0.012 | 0.5 | 7 | 5.1 | 0.5 | 32.4 | 0.01 | 0.08 | 4.2 | 0.005 | 0.3 | 2.06 | 45 | 0.05 | 10.75 | 109 | 1.4 | WH17191005
122659 | 2017-08-31 | 6:41:14PM | 509305 | 7097023 | Miller Ck bench | FA | rock chip | bedrock | dk gy sulfide rich gouge w qz frags; sheeted veins apparent trrend 040/70 W | 0.001 | 0.24 | 0.63 | 10 | 0.08 | 0.16 | 0.12 | 10.7 | 0.82 | 0.02 | 10 | 260 | 0.32 | 0.35 | 2.7 | 43.7 | 13.2 | 23 | 10.35 | 52.3 | 1.06 | 2.1 | 0.11 | 0.03 | 0.034 | 0.24 | 23.8 | 1.8 | 0.05 | 40 | 1.6 | 0.01 | 0.05 | 32.6 | 480 | 19.8 | 15.1 | 0.005 | 0.69 | 5.9 | 10.7 | 0.5 | 63 | 0.01 | 0.08 | 5.4 | 0.005 | 0.82 | 5.28 | 45 | 0.05 | 16.35 | 189 | 1.2 | WH17191005
122717 | 2017-09-01 | 9:30:00AM | 509341 | 7096997 | Miller Creek | RH | rock grab | outcrop | clay - decomposed grey muscovite schist bedrock, minor bands of light foliaform grey qtz, minor FeOx , limonite. | 0.001 | 0.34 | 0.8 | 11.7 | 0.07 | 0.46 | 0.32 | 3.2 | 0.37 | 0.02 | 10 | 370 | 0.61 | 0.2 | 0.67 | 26.5 | 16.2 | 48 | 9.24 | 51.1 | 2.21 | 3.08 | 0.1 | 0.03 | 0.033 | 0.27 | 11.5 | 4.6 | 0.3 | 478 | 4.35 | 0.01 | 0.05 | 32.6 | 790 | 11.3 | 18.1 | 0.012 | 0.93 | 8.7 | 3.2 | 0.7 | 13.3 | 0.01 | 0.09 | 4.3 | 0.008 | 0.37 | 1.61 | 49 | 0.05 | 10.15 | 143 | 1.5 | WH17191005
122716 | 2017-09-01 | 9:12:30AM | 509264 | 7097025 | Miller Creek | RH | rock grab | outcrop | grab of tan weathering quartzite - white - clear qtz veining. Minor weathered out pyrite. Foliated qtzite 000/20E | 0.001 | 0.02 | 0.09 | 13.4 | 0.02 | 0.04 | 0.18 | 0.3 | 0.02 | 0.02 | 10 | 20 | 0.05 | 0.07 | 0.03 | 3.1 | 1.8 | 18 | 0.48 | 9.6 | 0.95 | 0.4 | 0.06 | 0.02 | 0.005 | 0.02 | 1.9 | 1.1 | 0.02 | 98 | 0.63 | 0.01 | 0.05 | 5.9 | 110 | 0.9 | 1.4 | 0.001 | 0.01 | 0.8 | 0.3 | 0.5 | 1.2 | 0.01 | 0.01 | 0.4 | 0.005 | 0.02 | 0.22 | 5 | 0.06 | 2.03 | 8 | 0.6 | WH17191005
122718 | 2017-09-01 | 9:49:45AM | 509383 | 7096944 | Miller Creek | RH | rock grab | outcrop | grab of decomposed muscovite schist with clay (gouge?) and white - grey qtz lenses in schist - qtzite bands. Foliation 138/steep? | 0.001 | 0.55 | 0.51 | 17.6 | 0.01 | 0.48 | 0.26 | 8.4 | 0.25 | 0.02 | 10 | 490 | 1.07 | 0.16 | 5.65 | 94.9 | 6.6 | 27 | 6.03 | 77.5 | 1.57 | 2.25 | 0.17 | 0.06 | 0.026 | 0.18 | 43 | 3.8 | 0.09 | 146 | 6.86 | 0.01 | 0.05 | 52.5 | 1960 | 9.2 | 11 | 0.011 | 0.44 | 4.9 | 8.4 | 0.6 | 14.4 | 0.01 | 0.11 | 2.8 | 0.005 | 0.25 | 3.78 | 64 | 0.12 | 27.4 | 205 | 2.6 | WH17191005