## Stations
Type | Date | ID_Stn | UTM_E | UTM_N | Description | photo
station | August 26 2018 | 18DH-100 | 524211 | 6781048 | Limb of folded silty and sandy layers. S0: 150/62, S1: 304/85
station | August 26 2018 | 18DH-101 | 524122 | 6780947 | Calcareous siltstone
station | August 26 2018 | 18DH-102 | 523833 | 6781005 | Orange-weathering and pervasively orange-altered mudstone/siltstone, weakly calcareous
station | August 26 2018 | 18DH-103 | 523957 | 6780917 | Outcrop of orange-brown-weathering siltstone, pervasive brown alteration
station | August 27 2018 | 18DH-104 | 524614 | 6780810 | o/c in steep moss-covered slope of finely cleaved grey-weathering calcareous siltstone (limestone?); dark grey-black on fresh surface. S1: 240°/5 °; S2 curved jointing: 320°/20° | 5756
station | August 26 2018 | RH18001 | 524128 | 6780947 | Glacial scoured knob, typical NW trend, Grey calcareous siltstone sub outcrop and scree. More massive siltstone cross cut by occasional white calcite veinlets.
station | August 26 2018 | RH18002 | 523924 | 6780994 | Bedded siltstone, fine shistose siltst - mudst and coarser more compentent beds. Discontinuous calcite veining </= 1cm - 4 cm wide (see M895801) vuggy calcite, minor shale fragments, local crustiform texture. Photo looking down ridge with orange weathering fissile calcareous siltstone. S0 320/65E, S1 335/75E, fold axis plung to north, 1-4 cm calcite vein (M895801) 089/90 traced 4 m, discontinuos </= 1cm calcite veinlets 115/90, calcite veinlets on joints 075/85N.
station | August 26 2018 | RH18003 | 523853 | 6780975 | West side of gully from stn 002, orange - brown weathering brown weakly calcareous siltstone x/c by rare 1-2 mm calcite and lesser qtz veinlets, S1 317/85E crosscutting more 'horizontal' veinlets with dips <20 deg.
station | August 26 2018 | RH18004 | 524098 | 6781030 | Brown weathering - drak grey weakly calcareous mudstone - siltstone, moss covered o/c.
station | August 27 2018 | RH18005 | 524735 | 6781168 | Small <0.5m o/c of dull brown - grey weathering brown very weakly calcareous siltstone. On margin with orange weathering grey - brown very very weakly calcareous siltstone to south. S1 010/25E
station | August 27 2018 | RH18006 | 524852 | 6781193 | Top of cliff edge trending about 120 deg of orange weathering brown weakly calcareous siltstone, Fold hinge 125/60, S1 125/55W & S1 034/54S.
station | August 27 2018 | RH18007 | 524830 | 6781056 | O/C on large 'hump' in clearing, grey brown weathering brown siltstone, very weakly calcareous. Nose of fold, cleavage perpendicular to bedding, S1 278/58N, calcite veinlets 102/52S, Joint 016/90 spaced 10-20 cm. S0 155/55-70W (approx 20m E of photo). | 5749
station | August 27 2018 | RH18008 | 524788 | 6780965 | Orange brown weathering, brown weakly calcareous brown siltstone. S1 (S0?) 103/46S.
station | August 27 2018 | RH18009 | 524850 | 6780893 | Minor fold in green - grey weathering siltstone, approx 1cm beds, photo. Fold axis hinge 355/50, S0 000/60E, 1cm banded calcite vein 320/85N.
station | August 27 2018 | RH18010 | 524791 | 6780741 | Top of cliff o/c of orange brown weathering weakly calcareous (?) brown siltstone, x/c by occassional mm calcite veinlets, fractured, blocky, boring o/c…. Pan photo of ridge looking approx n, stn 008, 009.
station | August 27 2018 | RH18011 | 524690 | 6780741 | 2x 10 m o/c of orange brown o/c of brown weakly calcareous siltstone. Very lensey beds on 0.1-0.01m scale. x/c by clacite veinlets on jnts. S1 (=S0?) lensey 224/40W, jnts and cal veinlets 088/38S.
station | August 27 2018 | RH18012 | 524583 | 6780519 | thin bedded (?) </= 0.5cm orange - brown weatheing brown weakly calcareous siltstone. S1 272/75N
station | August 27 2018 | RH18013 | 524478 | 6780420 | approx 20m ENE of Stn, orange - brown weatheing brown weakly calcareous fissile thin bedded(?) siltstone.
station | August 27 2018 | Aaa-CAMP | 524577 | 6781140 | camp site

## rock samples
Type | Date | Sampler | ID_Rx | UTM_E | UTM_N | Type | Description | photo
rock | August 26 2018 | DH | M895801 | 523924 | 6780994 | o/c | Carbonate vein, 3-4cm (up to 10 cm along strike), locally vuggy, with limonite patches and fragments of host rock. Continues along strike for 4 metres. Strikes 089° /40°
rock | August 27 2018 | DH | M895802 | 524760 | 6781151 | o/c | Orange-weathering, very weakly calcareous siltstone with network of finely banded carbonate ± (rare) quartz veining. Veins show brecciating and crustiform/banded carbonate. Trace rusty blebby pyrite. May be in nose of fold. Veins strike 030°/78° and 265°/35° . Outcrop is orange where carbonate veining is visible, elsewhere o/c weathers grey-brown.
rock | August 27 2018 | DH | M895803 | 524810 | 6781163 | s/c | Orange-weathering banded carbonate vein, with trace of limonite after pyrite? If in place: 330°/30° . | 5740-5742
rock | August 27 2018 | DH | M895804 | 524582 | 6781131 | float | Below kitchen area: carbonate breccia with clasts of unaltered siltstone. Approximate location.
rock | August 27 2018 | DH | M895805 | 524781 | 6780963 | float at top of ridge | Orange-weathering breccia with light grey siliceous (?) grey-brown groundmass with fragments of subangular fragments composed of small carbonate crystals. Thin brownish veinlets, that cut the carbonate clasts, contain < 1% blebby sulphides (py?). Weathered surface shows finely banded carbonate bands brecciated (by later carbonate?).
rock | August 27 2018 | DH | M895806 | 524523 | 6781123 | o/c | Carbonate breccia-vein, 4-10 cm, with crustiform banding, loc curved with "bladed" calcite lining open space. Vein is // to cleavage in host of orange-weathering calcareous siltstone. Strike is // to ridge, dips ~ 60° S in to the hill. | 5767-5771
rock | August 27 2018 | DH | M895807 | 524438 | 6781082 | rounded float | Rusty intrusive granitic rock, oxidized, with 1-2% diss py. Not local. NOT ENTERED IN GPS
rock | August 26 2018 | RH | M895651 | 523849 | 6780972 | o/c | Brown weathering weakly calcareous brown - drk grey siltstone cross cut by thin (<0.5cm) locally banded qtz-calcite veinlets with trace pyrite.
rock | August 27 2018 | RH | M895652 | 524180 | 6780426 | o/c | Small outcrop (0.3m) on scree slope of brecciated calcite flooded siltstone ('cherty' grey with tr diss very fine py where fresh) with very fine open fractures - possibly decalcified? Appros S1 060/90, S1 267/75 (=S0? Almost certain).
rock | August 27 2018 | RH | M895653 | 524178 | 6780429 | o/c | about 3 m north of M895652, brown weathering brown to grey cherty (where fresh), very fine open fractured, possibly decalcified?, weakly and variably calcareous siltstone. Crosscut by <2cm wide, mm banded white - dark grey - clear qtz vein.

## soils
Type | Date | ID_soil | Sampler | UTM_E | UTM_N | Description | photo
soil | August 26 2018 | M895751 | DH | 524366 | 6781045 | Reddish brown, slightly clayey, at surface at top of knob
soil | August 26 2018 | M895752 | DH | 524568 | 6781031 | Light brown, rocky soil, near subcrop of weakly calcareous siltstone; just east of (down from) crest of ridge
soil | August 26 2018 | M895753 | DH | 524149 | 6780951 | Thin orangy-brown soil horizon between organics and bedrock; slightly clayey on shallow slope at south end of little knob
soil | August 26 2018 | M895754 | DH | 523384 | 6781096 | Brown soil with angular rx fragments on o/c at top of ridge, near occurrence of carbonate breccia-vein (in o/c); 15 cm wide zone of mm- to cm-veinlets
soil | August 26 2018 | M895755 | DH | 523679 | 6781240 | Reddish brown soil (with some ash?) on top of ridge at end of open section; above o/c of orange-weathering fissile calcareous siltstone. S1: 318/75
soil | August 26 2018 | M895756 | DH | 524275 | 6781069 | Brown soil with angular rock chips, on slope.
soil | August 26 2018 | M895757 | DH | 524299 | 6781068 | Orangy-brown soil at base of slope below o/c
soil | August 27 2018 | M895758 | DH | 524834 | 6781125 | Brown soil at surface, above ash-rich horizon | 5743
soil | August 27 2018 | M895759 | DH | 524769 | 6780957 | Light brown talus fines at base of o/c, below rx sample M895805 | 5754
soil | August 27 2018 | M895760 | DH | 524690 | 6780884 | Brown talus fine at side of small knoll at valley bottom, next to pond. Float of orange-weathering siltstone and of some carbonate breccia-vein material | 5755
soil | August 26 2018 | M895701 | RH | 524585 | 6781133 | Soil facing scree slope of orange - brown weakly calcareous siltstone, rare clacite veining. o/c S1 244/70N
soil | August 26 2018 | M895702 | RH | 524438 | 6781081 | dark brown soil, angular rock chips, near outcrop of dark grey siltstone.
soil | August 26 2018 | M895703 | RH | 524372 | 6781083 | Brown loamy soil, subcrop of brown calcareous siltstone crosscut by calcite veinlets, possible bladed clacite.
soil | August 26 2018 | M895704 | RH | 523864 | 6781032 | Brown soil, 10m below orange - brown weathering calcareous siltstone outcrop.
soil | August 27 2018 | M895705 | RH | 524744 | 6781143 | Orange brown soil, below M895802.
soil | August 27 2018 | M895706 | RH | 524776 | 6781169 | Orange brown soil
soil | August 27 2018 | M895707 | RH | 524830 | 6781024 | Brown sandy - shaley talus soil below station RH18-007.
soil | August 27 2018 | M895708 | RH | 524847 | 6780863 | Loamy gritty soil, abundant shale - calcite vein pieces. Ok sample.
soil | August 27 2018 | M895709 | RH | 524634 | 6780649 | Ok brown soil, talus of fissile orange weathering weakly calcareous brown siltstone, rare clacite veining. Avg fissile shale 280/70N
soil | August 27 2018 | M895710 | RH | 524450 | 6780131 | Ok brown soil, talus of fissile orange weathering weakly calcareous brown siltstone, rare clacite veining. S1 268/70N
soil | August 27 2018 | M895711 | RH | 524292 | 6780286 | Loamy (ash?) siltstone with orange brown weakly calcareous siltstone fragments. Ok sample below outcrop. O/c of fissile shale, usual orange brown weathering brown calcareous siltstone, photo with ob on topo shale, ghrey shale approx 50m to west on ridge top. S1 280/65N.
soil | August 27 2018 | M895712 | RH | 524177 | 6780425 | Ok sample, brown loamy with calcite veined brown weakly calcareous siltstone.
soil | August 27 2018 | M895713 | RH | 524245 | 6780565 | Brown pebbly soil, brown weathering weakly calcareous siltstone, very rare mm calcite veining. S1 272/80N
soil | August 27 2018 | M895714 | RH | 524553 | 6780999 | Brown pebbly soil, brown weathering weakly calcareous siltstone, very rare calcite veining.