## Query1
SampleNumber | SamplerID | Map_X | Map_Y | Pos_Lat | Pos_Long | Pos_DateTime | GridEast | E_W | GrideNorth | N_S | Projection | Zone | RockSamples2018_Master.SampleType | SampleWidth_m | TrueWidth_m | StrikeLengthExp_m | Reason | Strike | Dip | StrikeDipMeasurementType | SampleMaterialID | HostRock | Alteration1 | Alteration2 | Alteration3 | Alteration4 | Metallics1 | Metallics1_pct | Metallics2 | Metallics2_pct | Metallics3 | Metallics3_pct | Metallics4 | Secondaries1 | Secondaries2 | Secondaries3 | Secondaries4 | Scint_CPS | RockSamples2018_Master.Comments | Rocks_SAMPLE_ID | Date | UTMEast | UTMNorth | Elevation | Rocks_Geochem.SampleType | SamplerName | DateFinal | Project | Rocks_Geochem.Comments | PO | Haldane_Master_Geochem_SAMPLE_ID | Certificate | DateRecLab | Ag_ppm_USE | Al_pct_USE | As_ppm_USE | Au_ppm_USE | B_ppm_USE | Ba_ppm_USE | Be_ppm_USE | Bi_ppm_USE | Ca_pct_USE | Cd_ppm_USE | Co_ppm_USE | Cr_ppm_USE | Cu_ppm_USE | Fe_pct_USE | Ga_ppm_USE | Hg_ppm_USE | K_pct_USE | La_ppm_USE | Mg_pct_USE | Mn_ppm_USE | Mo_ppm_USE | Na_pct_USE | Ni_ppm_USE | P_ppm_USE | Pb_ppm_USE | S_pct_USE | Sb_ppm_USE | Sc_ppm_USE | Sr_ppm_USE | Th_ppm_USE | Ti_pct_USE | Tl_ppm_USE | U_ppm_USE | V_ppm_USE | W_ppm_USE | Zn_ppm_USE | Ce_ppm_USE | Cs_ppm_USE | Ge_ppm_USE | Hf_ppm_USE | In_ppm_USE | Li_ppm_USE | Nb_ppm_USE | Rb_ppm_USE | Re_ppm_USE | Se_ppm_USE | Sn_ppm_USE | Ta_ppm_USE | Te_ppm_USE | Y_ppm_USE | Zr_ppm_USE
S193101 | mij | 457012.6985 | 7083011.334 |  |  | 20180701 | 0 |  | 0 |  |  |  | select | 1 | 1 | 15 | ovb | 210 | 68 | fault | altn | QRZT | [5 empty] | 0 |  | 0 |  | 0 |  | wGE | sMN |  |  | 0 | composed almost entirely of MnOxides with orange GE rinds/patches, Wilf's Showing at Main Zone | S193101 | 2018-07-01 | 457012.6985 | 7083011.334 |  | select | Murray Jones | 2018-08-07 | ANZ18-01 |  | ANZ18-01002 | S193101 | WH18175182 | 2018-07-20 | 349 | 0.13 | 622 | 0.166 | -10 | 1760 | 0.7 | 12 | 0.29 | 277 | -1 | 1 | 124 | 31.8 | 10 | -1 | 0.14 | 10 | 0.04 | 50000.1 | 15 | 0.03 | 155 | 2730 | 5290 | -0.01 | 37 | 2 | 667 | -20 | -0.01 | 20 | -10 | 65 | 50 | 27300
S193102 | mij | 455358.7224 | 7083515.591 |  |  | 20180703 | 0 |  | 0 |  |  |  | select | 0.2 | 0.15 | 15 | ovb | 170 | 62 | joint | altn | QRZT | wCB | wSI |  |  |  | 0 |  | 0 |  | 0 |  | sGE | wJA |  |  | 0 | wx'd, punky layers, QRZT ca?, thin/thick bedded QRZT | S193102 | 2018-07-03 | 455358.7224 | 7083515.591 |  | select | Murray Jones | 2018-08-07 | ANZ18-01 |  | ANZ18-01002 | S193102 | WH18175182 | 2018-07-20 | 0.9 | 0.06 | 39 | -0.005 | -10 | 20 | -0.5 | -2 | 0.01 | 1.5 | 4 | 7 | 4 | 1.07 | -10 | 1 | 0.02 | 10 | 0.01 | 597 | 2 | -0.01 | 13 | 120 | 18 | -0.01 | 6 | -1 | 5 | -20 | -0.01 | -10 | -10 | 2 | -10 | 102
S193103 | mij | 454065.1226 | 7084251.671 |  |  | 20180703 | 0 |  | 0 |  |  |  | grab | 0.15 | 0.15 | 3 | ovb | 0 | 0 |  | altn | PHYL or QRZT phy | mMS | wSI? |  |  |  | 0 |  | 0 |  | 0 |  | mGE |  |  |  | 0 | fracs with GE, locally MN, in siliceous phyllitic rock, Yuseyzu?, upper Keno Hill? | S193103 | 2018-07-03 | 454065.1226 | 7084251.671 |  | grab | Murray Jones | 2018-08-07 | ANZ18-01 |  | ANZ18-01002 | S193103 | WH18175182 | 2018-07-20 | 0.7 | 1.21 | 103 | -0.005 | -10 | 210 | -0.5 | -2 | 0.02 | 2.8 | 4 | 25 | 103 | 2.86 | 10 | -1 | 0.09 | 10 | 0.6 | 590 | 2 | -0.01 | 16 | 360 | 582 | 0.01 | 4 | 4 | 4 | -20 | -0.01 | -10 | -10 | 35 | -10 | 331
S193104 | mij | 454420.5844 | 7084149.472 |  |  | 20180705 | 0 |  | 0 |  |  |  | grab | 0.4 | 0.4 | 1 | ovb | 0 | 0 |  | bx | QRZT phy | wSI | wQZ |  |  |  | 0 |  | 0 |  | 0 |  | sGE | mMN |  |  | 0 | oc over 20 m with numerous fault bx zones, gossanous. | S193104 | 2018-07-05 | 454420.5844 | 7084149.472 |  | grab | Murray Jones | 2018-08-07 | ANZ18-01 |  | ANZ18-01002 | S193104 | WH18175182 | 2018-07-20 | 0.2 | 0.16 | 45 | -0.005 | -10 | 60 | -0.5 | -2 | 0.02 | -0.5 | 1 | 20 | 12 | 1.56 | -10 | -1 | 0.05 | 10 | 0.01 | 72 | 3 | -0.01 | 4 | 760 | 6 | 0.06 | 12 | -1 | 37 | -20 | -0.01 | -10 | -10 | 6 | -10 | 12
S193105 | MIJ | 457127.1096 | 7079171.685 |  |  |  | 0 |  | 0 |  |  |  | float | 0.15 | 0 | 0 | float | 0 | 0 |  | host | QRZT | wQZ | trSI |  |  |  | 0 |  | 0 |  | 0 |  | mGE | wMN |  |  | 0 | isolated float along road. Late QV's | S193105 |  | 457127.1096 | 7079171.685 |  | float | Murray Jones | 2018-08-07 | ANZ18-01 |  | ANZ18-01002 | S193105 | WH18175182 | 2018-07-20 | 0.3 | 0.11 | 31 | -0.005 | -10 | 10 | -0.5 | -2 | 0.02 | 0.7 | 1 | 13 | 28 | 1.17 | -10 | -1 | 0.01 | 10 | 0.02 | 177 | 1 | -0.01 | 7 | 310 | 10 | -0.01 | -2 | -1 | 5 | -20 | -0.01 | -10 | -10 | 2 | -10 | 53
S193106A | mij | 459467.7915 | 7082870.362 |  |  |  | 0 |  | 0 |  |  |  | select | 0.1 | 0.1 | 0 |  | 0 | 0 |  | float | QRZT phy | wQZ |  |  |  |  | 0 |  | 0 |  | 0 |  | mGE | wMN |  |  | 0 | numerous occurrences of narrow veinlets in float in this area | S193106A |  | 459467.7915 | 7082870.362 |  | select | Murray Jones | 2018-08-07 | ANZ18-01 |  | ANZ18-01002 | S193106A | WH18175182 | 2018-07-20 | 0.5 | 0.15 | 80 | -0.005 | -10 | 10 | -0.5 | -2 | 0.01 | -0.5 | 1 | 23 | 10 | 1.98 | -10 | -1 | 0.01 | 10 | 0.06 | 102 | 1 | -0.01 | 3 | 590 | 7 | 0.01 | 2 | 1 | 6 | -20 | -0.01 | -10 | -10 | 9 | -10 | 9
S193106B | mij | 457145.4154 | 7079155.988 |  |  |  | 0 |  | 0 |  |  |  | float | 0.2 | 0 | 0 | float | 0 | 0 |  | breccia | Fault | mMU | wSI |  |  | PY | 0 |  | 0 |  | 0 |  | sGE | wMN |  |  | 0 | strongly gossanous fault breccia, QRZT and SCHS(?), mneta-QV frags, 40 cm boulder amongst numerous goss float, PY blebs? | S193106B |  | 457145.4154 | 7079155.988 |  | float | Murray Jones | 2018-08-07 | ANZ18-01 |  | ANZ18-01002 | S193106B | WH18175182 | 2018-07-20 | -0.2 | 1.43 | 132 | 0.005 | -10 | 140 | -0.5 | -2 | 0.01 | 2.4 | 8 | 22 | 118 | 9.58 | -10 | -1 | 0.06 | 10 | 0.44 | 335 | 6 | -0.01 | 96 | 1420 | -2 | 0.02 | 3 | 2 | 3 | -20 | -0.01 | -10 | -10 | 40 | -10 | 466
S193107 | mij | 459243.9003 | 7083114.892 |  |  | 20180710 | 0 |  | 0 |  |  |  | float | 0.1 | 0.1 | 0 |  | 0 | 0 |  | altn | QRZT ca | wCA |  |  |  |  | 0 |  | 0 |  | 0 |  | mGE | wJA |  |  | 0 | replcement zone in QRZT, in fold hinge | S193107 | 2018-07-10 | 459243.9003 | 7083114.892 |  | float | Murray Jones | 2018-08-07 | ANZ18-01 |  | ANZ18-01002 | S193107 | WH18175182 | 2018-07-20 | 0.2 | 0.34 | 33 | 0.006 | -10 | -10 | -0.5 | -2 | 0.01 | -0.5 | 1 | 16 | 26 | 4.53 | -10 | -1 | -0.01 | -10 | 0.17 | 99 | 2 | -0.01 | 8 | 380 | 7 | 0.01 | 2 | 2 | 3 | -20 | 0.01 | -10 | -10 | 19 | -10 | 37
S193108 | mij | 459231.6965 | 7083138.128 |  |  | 20180710 | 0 |  | 0 |  |  |  | float grab | 2 | 0 | 0 |  | 0 | 0 |  | altn | QRZT dk | sQZ |  |  |  |  | 0 |  | 0 |  | 0 |  | mGE | mMN | wJA |  | 0 | bx'd, alt'd dark QRZT -graphitic?, w/meta-QV's and gossan, heavy MN on fracs, rock appears hydth leached | S193108 | 2018-07-10 | 459231.6965 | 7083138.128 |  | float grab | Murray Jones | 2018-08-07 | ANZ18-01 |  | ANZ18-01002 | S193108 | WH18175182 | 2018-07-20 | 0.2 | 0.27 | 569 | 0.031 | 20 | 60 | -0.5 | -2 | 0.02 | 0.8 | 4 | 13 | 11 | 2.28 | -10 | -1 | 0.06 | 30 | 0.01 | 91 | 1 | -0.01 | 22 | 720 | 4 | 0.01 | 3 | 1 | 18 | -20 | -0.01 | -10 | -10 | 5 | -10 | 48
S193109 | mij | 458952.6736 | 7083294.796 |  |  |  | 0 |  | 0 |  |  |  | float | 0.15 | 0.15 | 0 |  | 0 | 0 |  | Vein | QRZT | mMS | wCL | sQZ |  |  | 0 |  | 0 |  | 0 |  | mGE | wMN |  |  | 0 | meta-QV in QRZT mx, vuggy, gossan, alters wall rock to med. green, no sx | S193109 |  | 458952.6736 | 7083294.796 |  | float | Murray Jones | 2018-08-07 | ANZ18-01 |  | ANZ18-01002 | S193109 | WH18175182 | 2018-07-20 | -0.2 | 0.11 | 54 | 0.011 | -10 | 10 | -0.5 | -2 | 0.01 | -0.5 | 1 | 18 | 6 | 1.17 | -10 | -1 | 0.01 | -10 | 0.04 | 73 | -1 | -0.01 | 4 | 210 | 4 | -0.01 | 2 | -1 | 2 | -20 | -0.01 | -10 | -10 | 3 | -10 | 21
S193110 | mij | 459262.1731 | 7084167.078 |  |  |  | 0 |  | 0 |  |  |  | select | 0.25 | 0.1 | 2 | ovb | 0 | 0 |  | alt'n | SCHS | mQZ | mSD | wAC |  |  | 0 |  | 0 |  | 0 |  | sMN |  |  |  | 0 | MnO in fracs, on surface in one klayer in the schist, with boudined QV's | S193110 |  | 459262.1731 | 7084167.078 |  | select | Murray Jones | 2018-08-07 | ANZ18-01 |  | ANZ18-01002 | S193110 | WH18175182 | 2018-07-20 | -0.2 | 1.21 | 12 | -0.005 | -10 | 3650 | -0.5 | -2 | 1.9 | 1.5 | 11 | 25 | 61 | 1.86 | -10 | -1 | 0.12 | 20 | 0.81 | 7220 | -1 | -0.01 | 35 | 1450 | 15 | 0.04 | -2 | 2 | 139 | -20 | 0.03 | -10 | -10 | 13 | -10 | 111
S193111 | mij | 459086.6686 | 7084033.695 |  |  |  | 0 |  | 0 |  |  |  | float | 0.3 | 0.3 | 0 |  | 0 | 0 |  | altn | QRZT | mSI |  |  |  | PY | 0.5 |  | 0 |  | 0 |  | mGE | mMN |  |  | 0 | silicified QRZT, veining with oxides remaining, PY as blebs in host | S193111 |  | 459086.6686 | 7084033.695 |  | float | Murray Jones | 2018-08-07 | ANZ18-01 |  | ANZ18-01002 | S193111 | WH18175182 | 2018-07-20 | 3.5 | 0.14 | 10 | -0.005 | -10 | 60 | -0.5 | -2 | 0.02 | 3.3 | 1 | 22 | 9 | 1 | -10 | -1 | 0.01 | -10 | 0.05 | 332 | -1 | -0.01 | 2 | 130 | 367 | 0.1 | 4 | -1 | 1 | -20 | -0.01 | -10 | -10 | 2 | -10 | 311
S193112 | mij | 459006.8983 | 7083956.551 |  |  | 20180711 | 0 |  | 0 |  |  |  | talus | 0.15 | 0.15 | 0 |  | 0 | 0 |  | bx | QRZT | sCB | mQZ | wMS | wAC? | PY | 0.1 |  | 0 |  | 0 |  | mMN |  |  |  | 0 | reminiscent of rocks adjacent to Main Zone, MnO on surface, CB bx zone cuts silicified QRZT, AC? in seams | S193112 | 2018-07-11 | 459006.8983 | 7083956.551 |  | talus | Murray Jones | 2018-08-07 | ANZ18-01 |  | ANZ18-01002 | S193112 | WH18175182 | 2018-07-20 | 0.3 | 0.93 | 5 | -0.005 | -10 | 40 | -0.5 | -2 | 7.4 | 3.2 | 1 | 28 | 1 | 2.39 | -10 | -1 | 0.09 | 10 | 0.31 | 8270 | -1 | -0.01 | 11 | 350 | 14 | 0.06 | -2 | 3 | 955 | -20 | -0.01 | -10 | -10 | 14 | -10 | 525
S193113 | mij | 459008.2094 | 7083966.349 |  |  | 20180711 | 0 |  | 0 |  |  |  | talus | 0.15 | 0.15 | 0 |  | 0 | 0 |  | altn | QRZT phy | wSI | wMS |  |  |  | 0 |  | 0 |  | 0 |  | mMN | wGE |  |  | 0 | Fractured phyllitic QRZT, abdt MN and GE in veinlets also pervasive in the QRZT, wSI? | S193113 | 2018-07-11 | 459008.2094 | 7083966.349 |  | talus | Murray Jones | 2018-08-07 | ANZ18-01 |  | ANZ18-01002 | S193113 | WH18175182 | 2018-07-20 | 1.1 | 0.45 | 8 | -0.005 | -10 | 20 | -0.5 | -2 | 0.26 | 2.6 | 3 | 14 | 6 | 1.19 | -10 | -1 | 0.03 | 10 | 0.17 | 1335 | -1 | -0.01 | 8 | 1180 | 108 | 0.01 | -2 | 1 | 9 | -20 | -0.01 | -10 | -10 | 8 | -10 | 228
S193114 | mij | 458586.3932 | 7083955.581 |  |  | 20180711 | 0 |  | 0 |  |  |  | float | 0.15 | 0.15 | 0 |  | 0 | 0 |  | altn | QRZT ca | mCB | MCA |  |  | py | 0.1 |  | 0 |  | 0 |  | mGE | wMN |  |  | 0 | QZ vn cuts QRZT ca, MN rind at contact, GE in groundmass, PY along selvedge of vein | S193114 | 2018-07-11 | 458586.3932 | 7083955.581 |  | float | Murray Jones | 2018-08-07 | ANZ18-01 |  | ANZ18-01002 | S193114 | WH18175182 | 2018-07-20 | -0.2 | 0.12 | 4 | -0.005 | -10 | 20 | -0.5 | -2 | 0.03 | -0.5 | 2 | 10 | 12 | 2.75 | -10 | -1 | 0.01 | -10 | 0.01 | 281 | -1 | -0.01 | 8 | 440 | 4 | 0.04 | -2 | 1 | 4 | -20 | -0.01 | -10 | -10 | 5 | -10 | 73
s193115 | MIJ | 458163.1093 | 7083750.343 |  |  |  | 0 |  | 0 |  |  |  | GRAB | 1 | 1 | 3 | pinches | 0 | 0 |  | altn | Qrzt | mMS | mCL | mSI |  | PY | 8 |  | 0 |  | 0 |  | sGE |  |  |  | 0 | alt'n zone seems to cut oc, does not extend across creek along bedding, no orientation obvious though | s193115 |  | 458163.1093 | 7083750.343 |  | GRAB | Murray Jones | 2018-08-07 | ANZ18-01 |  | ANZ18-01002 | S193115 | WH18175182 | 2018-07-20 | 0.4 | 0.31 | -2 | -0.005 | -10 | 10 | -0.5 | 2 | 0.17 | -0.5 | 23 | 22 | 551 | 9.47 | -10 | -1 | 0.01 | -10 | 0.34 | 103 | -1 | -0.01 | 12 | 230 | -2 | 6.84 | -2 | 1 | 3 | -20 | 0.02 | -10 | -10 | 8 | -10 | 11
S193116 | mij | 458174.8926 | 7083558.332 |  |  |  | 0 |  | 0 |  |  |  | grab | 0.2 | 0.1 | 5 | ovb | 0 | 0 |  | host | PHYL | wQZ |  |  |  | PY | 0.5 |  | 0 |  | 0 | [5 empty] | 0 | black phyllite, gf?, above mx QRZT and below strongly py'tic QRZT | S193116 |  | 458174.8926 | 7083558.332 |  | grab | Murray Jones | 2018-08-07 | ANZ18-01 |  | ANZ18-01002 | S193116 | WH18175182 | 2018-07-20 | 0.5 | 0.84 | -2 | 0.011 | -10 | 120 | 0.6 | -2 | 0.23 | -0.5 | 14 | 17 | 36 | 1.62 | -10 | -1 | 0.2 | 10 | 0.2 | 51 | 1 | 0.04 | 47 | 1170 | 4 | 1.43 | 2 | 2 | 15 | -20 | -0.01 | -10 | -10 | 12 | -10 | 24
S193117 | mij | 458176.1954 | 7083553.763 |  |  |  | 0 |  | 0 |  |  |  | select | 0.1 | 0.1 | 3 | ovb | 0 | 0 |  | altn | QRZT | mSI | wMS |  |  | py | 10 |  | 0 |  | 0 |  | sGE | wJA |  |  | 0 | strong PY lenses | S193117 |  | 458176.1954 | 7083553.763 |  | select | Murray Jones | 2018-08-07 | ANZ18-01 |  | ANZ18-01002 | S193117 | WH18175182 | 2018-07-20 | 1.1 | 0.22 | 5 | 0.005 | -10 | -10 | -0.5 | -2 | 0.02 | 2.4 | 3 | 18 | 140 | 4.2 | -10 | -1 | -0.01 | -10 | 0.16 | 76 | -1 | -0.01 | 4 | 140 | -2 | 2.62 | 2 | 1 | 1 | -20 | -0.01 | -10 | -10 | 5 | -10 | 44
S193118 | mij | 458194.2291 | 7082905.285 |  |  |  | 0 |  | 0 |  |  |  | talus | 0.15 | 0.15 | 0 |  | 0 | 0 |  | altn | DIOR | wCB |  |  |  |  | 0 |  | 0 |  | 0 |  | wGE | wMN |  |  | 0 | breccia, of DIOR or possibly dk PHYL, QZ-CB marrix, GE in fractures, MN? | S193118 |  | 458194.2291 | 7082905.285 |  | talus | Murray Jones | 2018-08-11 | ANZ18-01 |  | ANZ18-01003 | S193118 | WH18178450 | 2018-07-24 | 0.3 | 3.25 | 148 | -0.005 | -10 | 20 | -0.5 | 2 | 3.46 | -0.5 | 34 | 97 | 137 | 6.21 | 10 | -1 | 0.02 | -10 | 2.59 | 904 | -1 | 0.03 | 68 | 570 | 4 | 0.26 | -2 | 24 | 38 | -20 | 0.18 | -10 | -10 | 252 | -10 | 139
S193119 | mij | 458511.3807 | 7082538.48 |  |  |  | 0 |  | 0 |  |  |  | talus | 0.15 | 0.15 | 0 |  | 0 | 0 |  | altn | DIOR? | wQZ | sAH? |  |  |  | 0 |  | 0 |  | 0 |  | mGE | mMN |  |  | 0 | altered, breccia?, radiating needles, translucent, AH?, largely replaced by GE-MN | S193119 |  | 458511.3807 | 7082538.48 |  | talus | Murray Jones | 2018-08-11 | ANZ18-01 |  | ANZ18-01003 | S193119 | WH18178450 | 2018-07-24 | 4.3 | 0.13 | 2780 | -0.005 | 90 | 40 | -0.5 | 7 | 0.15 | 27.5 | 53 | 4 | 91 | 3.36 | -10 | -1 | 0.01 | -10 | 0.03 | 5810 | 1 | 0.01 | 59 | 230 | 415 | 0.03 | 3 | 1 | 37 | -20 | -0.01 | -10 | -10 | 4 | -10 | 1000
s193120 | mij | 458516.6086 | 7082436.491 |  |  | 20180714 | 0 |  | 0 |  |  |  | select | 0.4 | 0.15 | 2 | ovb | 340 | 89 | bx Zone? | altn | QRZT | sQZ | mCB | wSI |  | GL | 2 |  | 0 |  | 0 |  | wMN | wGE |  |  | 0 | oxides only apparent on fractures, not surface. Seems like the zone strikes up slope about 20 m but gets lost under talus above that. Float extends downhill quite a ways. | s193120 | 2018-07-14 | 458516.6086 | 7082436.491 |  | select | Murray Jones | 2018-08-11 | ANZ18-01 |  | ANZ18-01003 | S193120 | WH18178450 | 2018-07-24 | 8.3 | 0.16 | 37 | -0.005 | 10 | 20 | -0.5 | -2 | 0.25 | 22.4 | 2 | 21 | 53 | 0.98 | -10 | 1 | 0.03 | 10 | 0.06 | 781 | -1 | -0.01 | 5 | 90 | 4720 | 0.17 | 7 | 1 | 13 | -20 | -0.01 | -10 | -10 | 3 | -10 | 2020
S193121 | mij | 458570.1901 | 7082473.373 |  |  | 20180714 | 0 |  | 0 |  |  |  | float | 0.15 | 0 | 0 |  | 0 | 0 |  | altn | PYRX? | sCL |  |  |  | AS | 15 | PY | 10 |  | 0 |  | sJA | mGE |  |  | 0 | float of mafic, completely altered, replaced with sx, PY-AS vein, after?? other goss float is mafic, too | S193121 | 2018-07-14 | 458570.1901 | 7082473.373 |  | float | Murray Jones | 2018-08-11 | ANZ18-01 |  | ANZ18-01003 | S193121 | WH18178450 | 2018-07-24 | 2 | 1.96 | 10000.1 | 0.213 | -10 | 10 | -0.5 | 12 | 0.24 | -0.5 | 456 | 1 | 457 | 26.7 | 10 | -1 | 0.58 | -10 | 0.94 | 372 | 2 | 0.01 | 78 | 1050 | 55 | 10.1 | 92 | 11 | 2 | -20 | 0.08 | -10 | -10 | 102 | 10 | 58
S193122 | mij | 453471.3805 | 7080993.734 |  |  |  | 0 |  | 0 |  |  |  | float | 0.15 | 0.1 | 0 |  | 0 | 0 |  | host | SCHS CL-MU | mCB |  |  |  | PY | 0.25 |  | 0 |  | 0 |  | mGE |  |  |  | 0 | cross-cutting lenses of CB'd SCHS, GE, diss'd PY in lenses | S193122 |  | 453471.3805 | 7080993.734 |  | float | Murray Jones | 2018-08-11 | ANZ18-01 |  | ANZ18-01003 | S193122 | WH18178450 | 2018-07-24 | -0.2 | 0.13 | 543 | -0.005 | -10 | 40 | -0.5 | -2 | 2.09 | -0.5 | 5 | 6 | 3 | 0.76 | -10 | -1 | 0.05 | 10 | 0.03 | 496 | -1 | 0.02 | 4 | 290 | 21 | 0.05 | -2 | 1 | 84 | -20 | -0.01 | -10 | -10 | 2 | -10 | 18
S193123 | mij | 453439.8897 | 7081610.949 |  |  | 20180718 | 0 |  | 0 |  |  |  | float | 0.4 | 0.15 | 0 |  | 0 | 0 |  | bx | SCHS BI-CL | mCB | mAC? | sCL | mQZ |  | 0 |  | 0 |  | 0 |  | wGE | wMN |  |  | 0 | CB BX/vein zone in SCHS,CL-AC? fills matrix | S193123 | 2018-07-18 | 453439.8897 | 7081610.949 |  | float | Murray Jones | 2018-08-11 | ANZ18-01 |  | ANZ18-01003 | S193123 | WH18178450 | 2018-07-24 | 0.6 | 2.5 | 104 | -0.005 | -10 | 30 | -0.5 | 3 | 0.53 | 0.9 | 55 | 37 | 19 | 4.31 | 10 | -1 | 0.01 | 10 | 1.85 | 1215 | -1 | 0.06 | 91 | 170 | 5 | 0.02 | -2 | 6 | 32 | -20 | 0.01 | -10 | -10 | 36 | -10 | 183
S193124 | mij | 456375.8143 | 7082647.428 |  |  | 20180718 | 0 |  | 0 |  |  |  | talus | 0.1 | 0.1 | 0 |  | 0 | 0 |  | altn | QRZT ca | mCB |  |  |  |  | 0 |  | 0 |  | 0 |  | sMN |  |  |  | 0 | MN replacement? of calcareous bed (punky wx'ng), only interesting float in area, small sample | S193124 | 2018-07-18 | 456375.8143 | 7082647.428 |  | talus | Murray Jones | 2018-08-11 | ANZ18-01 |  | ANZ18-01003 | S193124 | WH18178450 | 2018-07-24 | -0.2 | 0.21 | 164 | -0.005 | -10 | 1860 | -0.5 | 7 | 0.15 | 15.3 | 41 | -1 | 8 | 1.45 | -10 | 1 | 0.23 | -10 | 0.06 | 50000.1 | 6 | 0.01 | 147 | 790 | 28 | -0.01 | -2 | 2 | 616 | -20 | -0.01 | 20 | 10 | 4 | 20 | 4930
S193125 | mij | 456761.3487 | 7082503.017 |  |  | 20180721 | 0 |  | 0 |  |  |  | float | 0.1 | 0.1 | 0 |  | 0 | 0 |  | altn | QRZT | wSI |  |  |  |  | 0 |  | 0 |  | 0 |  | mMN | wGE |  |  | 0 | frac'd QRZT, MN through fracs and locally pervasive | S193125 | 2018-07-21 | 456761.3487 | 7082503.017 |  | float | Murray Jones | 2018-08-11 | ANZ18-01 |  | ANZ18-01003 | S193125 | WH18178450 | 2018-07-24 | 0.6 | 0.16 | 44 | -0.005 | -10 | 20 | -0.5 | -2 | 0.02 | -0.5 | 1 | 16 | 3 | 0.78 | -10 | -1 | 0.02 | 10 | 0.06 | 2740 | -1 | -0.01 | 3 | 100 | 138 | 0.01 | -2 | -1 | 4 | -20 | -0.01 | -10 | -10 | 2 | -10 | 137
S193126 | mij | 456770.1305 | 7082481.071 |  |  | 20180721 | 0 |  | 0 |  |  |  | float | 0.15 | 0.15 | 0 |  | 0 | 0 |  | altn | QRZT | wSI | mCB |  |  |  | 0 |  | 0 |  | 0 |  | sMN | mGE |  |  | 0 | strongly oxidized fracs, MN, GE | S193126 | 2018-07-21 | 456770.1305 | 7082481.071 |  | float | Murray Jones | 2018-08-11 | ANZ18-01 |  | ANZ18-01003 | S193126 | WH18178450 | 2018-07-24 | 17.8 | 0.86 | 17 | 0.124 | -10 | 50 | -0.5 | 2 | 0.13 | 11 | 2 | 33 | 20 | 4.1 | -10 | -1 | 0.03 | 10 | 0.38 | 14250 | 1 | -0.01 | 13 | 510 | 979 | 0.02 | 2 | 2 | 34 | -20 | -0.01 | -10 | -10 | 19 | -10 | 803
S193127 | MIJ | 456773.7917 | 7082471.823 |  |  | 20180721 | 0 |  | 0 |  |  |  | float | 0.15 | 0.1 | 0 |  | 0 | 0 |  | host | QRZT | mSI |  |  |  |  | 0 |  | 0 |  | 0 | [5 empty] | 0 | silic'd QRZT, anything else? | S193127 | 2018-07-21 | 456773.7917 | 7082471.823 |  | float | Murray Jones | 2018-08-11 | ANZ18-01 |  | ANZ18-01003 | S193127 | WH18178450 | 2018-07-24 | 1 | 0.05 | 22 | -0.005 | -10 | 40 | -0.5 | -2 | 0.25 | 0.6 | 1 | 13 | 4 | 0.28 | -10 | -1 | 0.02 | -10 | 0.01 | 368 | -1 | -0.01 | 3 | 130 | 63 | 0.01 | -2 | -1 | 3 | -20 | -0.01 | -10 | -10 | 1 | -10 | 46
S193128 | mij | 456773.7917 | 7082471.823 |  |  | 20180721 | 0 |  | 0 |  |  |  | float | 0.2 | 0.2 | 0 |  | 0 | 0 |  | altn | QRZT phy | wSI |  |  |  |  | 0 |  | 0 |  | 0 |  | sGE | sMN |  |  | 0 | highly oxidized, frac'd phy QRZT, QZ vnlts | S193128 | 2018-07-21 | 456773.7917 | 7082471.823 |  | float | Murray Jones | 2018-08-11 | ANZ18-01 |  | ANZ18-01003 | S193128 | WH18178450 | 2018-07-24 | 18.6 | 0.52 | 9 | 0.007 | -10 | 20 | -0.5 | -2 | 0.06 | 10.1 | 1 | 28 | 73 | 2.3 | -10 | -1 | 0.02 | 10 | 0.21 | 7300 | 1 | -0.01 | 6 | 250 | 1745 | 0.02 | 3 | 1 | 13 | -20 | -0.01 | -10 | -10 | 13 | -10 | 625
S193129 | mij | 456777.4941 | 7082469.044 |  |  | 20180721 | 0 |  | 0 |  |  |  | float | 0.25 | 0 | 0 |  | 0 | 0 |  | altn | PHYL | mSI | wMS |  |  |  | 0 |  | 0 |  | 0 |  | wGE |  |  |  | 0 | GE-QZ in vnlts, frac`d PHYL/SCHS | S193129 | 2018-07-21 | 456777.4941 | 7082469.044 |  | float | Murray Jones | 2018-08-11 | ANZ18-01 |  | ANZ18-01003 | S193129 | WH18178450 | 2018-07-24 | 0.3 | 1.27 | 22 | -0.005 | -10 | 160 | -0.5 | -2 | 0.03 | -0.5 | 5 | 27 | 60 | 2.01 | -10 | -1 | 0.09 | 10 | 0.8 | 164 | 1 | 0.01 | 19 | 230 | 7 | 0.01 | 2 | 2 | 6 | -20 | -0.01 | -10 | -10 | 21 | -10 | 22
S328401 | TG | 455070.0436 | 7083690.595 |  |  |  | 0 |  | 0 |  |  |  | Float/select | 0 | 0 | 0 |  | 0 | 0 |  | Vein | QRZT | [5 empty] | 0 |  | 0 |  | 0 |  | FeO | MnO |  |  | 0 | QRZT vein containing MnO & FeO | S328401 |  | 455070.0436 | 7083690.595 |  | Float/select | Tyler G | 2018-08-07 | ANZ18-01 |  | ANZ18-01002 | S328401 | WH18175182 | 2018-07-20 | 0.2 | 0.37 | 5 | -0.005 | -10 | 90 | -0.5 | -2 | 0.02 | 2.1 | 19 | 13 | 31 | 1.68 | -10 | -1 | 0.01 | 10 | 0.16 | 1670 | 2 | -0.01 | 60 | 130 | 2 | 0.01 | 2 | 2 | 3 | -20 | -0.01 | -10 | -10 | 6 | -10 | 202
S328402 | TG | 457026.263 | 7084164.119 |  |  |  | 0 |  | 0 |  |  |  | Select | 1.5 | 0 | 8 |  | 0 | 0 |  | Vein | QRZT | [5 empty] | 0 |  | 0 |  | 0 |  | MnO | FeO |  |  | 0 | Oxidized with weak-mod. metallics. continous vein | S328402 |  | 457026.263 | 7084164.119 |  | Select | Tyler G | 2018-08-07 | ANZ18-01 |  | ANZ18-01002 | S328402 | WH18175182 | 2018-07-20 | -0.2 | 0.08 | -2 | -0.005 | -10 | 30 | -0.5 | -2 | 0.08 | -0.5 | 1 | 16 | 10 | 1.11 | -10 | -1 | 0.03 | 10 | 0.01 | 110 | 1 | -0.01 | 9 | 390 | 2 | 0.02 | -2 | -1 | 9 | -20 | -0.01 | -10 | -10 | 2 | -10 | 39
S328403 | TG | 454432.4997 | 7084152.841 |  |  |  | 0 |  | 0 |  |  |  | Float | 0 | 0 | 0 |  | 0 | 0 |  | Fault Breccia | QRZT phy | [5 empty] | 0 |  | 0 |  | 0 |  | FeO | MnO |  |  | 0 | float showing well developed fault breccia, Silicified fault breccia zone with FeO and weak MnO | S328403 | 2018-07-06 | 454432.4997 | 7084152.841 |  | Float | Tyler G | 2018-08-07 | ANZ18-01 |  | ANZ18-01002 | S328403 | WH18175182 | 2018-07-20 | 0.8 | 0.54 | 95 | 0.007 | -10 | 440 | -0.5 | -2 | 0.04 | 0.7 | 6 | 27 | 225 | 10.9 | -10 | -1 | 0.19 | 10 | 0.02 | 306 | 24 | 0.01 | 44 | 3050 | 18 | 0.28 | 35 | 1 | 54 | -20 | -0.01 | -10 | -10 | 27 | -10 | 64
S328404 | TG | 453061.8919 | 7083734.246 |  |  |  | 0 |  | 0 |  |  |  | Float | 30 | 0 | 0 |  | 0 | 0 |  | Vein | SCHS | Bi |  |  |  |  | 0 |  | 0 |  | 0 |  | MnOw | FeOw |  |  | 0 | MnO mineralized vein | S328404 |  | 453061.8919 | 7083734.246 |  | Float | Tyler G | 2018-08-07 | ANZ18-01 |  | ANZ18-01002 | S328404 | WH18175182 | 2018-07-20 | -0.2 | 0.33 | 2 | -0.005 | -10 | 80 | -0.5 | -2 | 0.04 | -0.5 | 5 | 20 | 9 | 1.05 | -10 | -1 | 0.01 | -10 | 0.15 | 171 | -1 | -0.01 | 28 | 200 | 2 | -0.01 | 2 | 1 | 4 | -20 | -0.01 | -10 | -10 | 5 | -10 | 46
S328405 | TG | 455935.6099 | 7082663.754 |  |  |  | 0 |  | 0 |  |  |  | Float | 0.5 | 0 | 0 |  | 0 | 0 |  | Rock | ? |  |  |  |  | Py | 3 |  | 0 |  | 0 |  | FeO |  |  |  | 0 | crystals of sulphides present throught matrix | S328405 |  | 455935.6099 | 7082663.754 |  | Float | Tyler G | 2018-08-07 | ANZ18-01 |  | ANZ18-01002 | S328405 | WH18175182 | 2018-07-20 | 0.3 | 0.46 | 10000.1 | 0.016 | -10 | 280 | -0.5 | -2 | 1.17 | 0.7 | 3 | 3 | 3 | 1.4 | -10 | -1 | 0.24 | 10 | 0.06 | 469 | -1 | 0.02 | 5 | 430 | 31 | 0.43 | 4 | -1 | 51 | -20 | -0.01 | -10 | -10 | 1 | -10 | 62
S328406 | TG | 455829.791 | 7080644.095 |  |  |  | 0 |  | 0 |  |  |  | Grab | 1 | 0 | 10 |  | 0 | 0 |  | rock | SCHS | [5 empty] | 0 |  | 0 |  | 0 | [5 empty] | 0 | Unusual clasts of Qz throughout the Mx. | S328406 |  | 455829.791 | 7080644.095 |  | Grab | Tyler G | 2018-08-07 | ANZ18-01 |  | ANZ18-01002 | S328406 | WH18175182 | 2018-07-20 | -0.2 | 0.31 | 23 | -0.005 | -10 | 40 | -0.5 | -2 | 0.24 | -0.5 | 4 | 11 | 3 | 0.93 | -10 | -1 | 0.09 | 10 | 0.07 | 285 | 1 | -0.01 | 6 | 1110 | 9 | -0.01 | -2 | -1 | 37 | -20 | 0.01 | -10 | -10 | 2 | -10 | 24
S328407 | TG | 455683.9962 | 7080750.174 |  |  |  | 0 |  | 0 |  |  |  | Float | 0.5 | 0 | 0 |  | 0 | 0 |  | Vein | SCHS | [5 empty] | 0 |  | 0 |  | 0 |  | MnO | FeO |  |  | 0 | Metallics observed in vein | S328407 |  | 455683.9962 | 7080750.174 |  | Float | Tyler G | 2018-08-07 | ANZ18-01 |  | ANZ18-01002 | S328407 | WH18175182 | 2018-07-20 | -0.2 | 0.31 | 20 | -0.005 | -10 | 40 | -0.5 | -2 | 0.03 | -0.5 | 5 | 17 | 8 | 1.05 | -10 | -1 | 0.03 | 10 | 0.18 | 357 | -1 | 0.01 | 11 | 90 | 33 | 0.01 | 2 | -1 | 2 | -20 | -0.01 | -10 | -10 | 2 | -10 | 23
S328408 | TG | 459941.4658 | 7082606.136 |  |  |  | 0 |  | 0 |  |  |  | Float | 1.5 | 0 | 0 |  | 0 | 0 |  | Rock | QRZT | [5 empty] | 0 |  | 0 |  | 0 |  | FeOm | MnOw |  |  | 0 | highly oxidized unit with MnO along fractures, more oxidized area compared to surrounding float | S328408 |  | 459941.4658 | 7082606.136 |  | Float | Tyler G | 2018-08-07 | ANZ18-01 |  | ANZ18-01002 | S328408 | WH18175182 | 2018-07-20 | 0.2 | 0.28 | 88 | 0.009 | -10 | 10 | -0.5 | 3 | 0.01 | -0.5 | 1 | 16 | 28 | 15.35 | -10 | 1 | 0.01 | -10 | 0.01 | 193 | -1 | -0.01 | 18 | 1170 | 92 | 0.04 | 3 | 1 | 1 | -20 | -0.01 | -10 | -10 | 7 | 10 | 496
S328409 | TG | 459938.1097 | 7082601.367 |  |  |  | 0 |  | 0 |  |  |  | Float | 0 | 0 | 0 |  | 0 | 0 |  | Vein | QRZT | [5 empty] | 0 |  | 0 |  | 0 |  | FeO | MnO |  |  | 0 | some phyllite interbedding preserved, Oxidized orange-red Qz vein | S328409 |  | 459938.1097 | 7082601.367 |  | Float | Tyler G | 2018-08-07 | ANZ18-01 |  | ANZ18-01002 | S328409 | WH18175182 | 2018-07-20 | 0.2 | 0.85 | 35 | 0.007 | -10 | 40 | -0.5 | -2 | 0.03 | -0.5 | 1 | 42 | 21 | 1.95 | -10 | -1 | 0.06 | 10 | 0.25 | 91 | 1 | 0.02 | 19 | 500 | 5 | 0.06 | 4 | 2 | 19 | -20 | -0.01 | -10 | -10 | 33 | -10 | 25
S328410 | TG | 459817.1019 | 7082996.237 |  |  |  | 0 |  | 0 |  |  |  | Select | 2 | 0 | 5 |  | 0 | 0 |  | rock | QRTZ | [5 empty] | 0 |  | 0 |  | 0 |  | MnO | FeO |  |  | 0 | MnO and FeO pervasively filling fractures, see float/subcrop comments | S328410 |  | 459817.1019 | 7082996.237 |  | Select | Tyler G | 2018-08-07 | ANZ18-01 |  | ANZ18-01002 | S328410 | WH18175182 | 2018-07-20 | 0.3 | 0.15 | 152 | -0.005 | -10 | 20 | -0.5 | -2 | 0.01 | 1.3 | 3 | 10 | 16 | 5.45 | -10 | -1 | 0.02 | 10 | 0.01 | 4390 | 2 | -0.01 | 20 | 490 | 82 | -0.01 | 7 | -1 | 3 | -20 | -0.01 | -10 | -10 | 3 | 40 | 785
S328411 | TG | 453829.679 | 7080367.192 |  |  |  | 0 |  | 0 |  |  |  | Float | 1 | 0 | 0 |  | 0 | 0 |  | Rock/Vein | SCHS | Chlorite |  |  |  |  | 0 |  | 0 |  | 0 |  | FeOw | MnOw |  |  | 0 | abundantly veined Chlorite altered schist, roadside cut float, more abundantly veined than usual. also atypically contains clorite alteration (most likely Bi->Chl) | S328411 |  | 453829.679 | 7080367.192 |  | Float | Tyler G | 2018-08-07 | ANZ18-01 |  | ANZ18-01002 | S328411 | WH18175182 | 2018-07-20 | 0.2 | 0.95 | 57 | -0.005 | -10 | 40 | -0.5 | -2 | 0.17 | -0.5 | 10 | 15 | 23 | 2.69 | -10 | -1 | 0.14 | 10 | 0.31 | 355 | -1 | -0.01 | 20 | 280 | 74 | -0.01 | 4 | 1 | 12 | -20 | -0.01 | -10 | -10 | 8 | -10 | 53
S328412 | TG | 458758.954 | 7081756.129 |  |  |  | 0 |  | 0 |  |  |  | Select | 0.5 | 0 | 8 |  | 0 | 0 |  | Rock | PHYL? | [5 empty] | 0 |  | 0 |  | 0 |  | MnO | FeO |  |  | 0 | dark grey to black unit, upper contact of vein dense and most likely mineralized | S328412 |  | 458758.954 | 7081756.129 |  | Select | Tyler G | 2018-08-07 | ANZ18-01 |  | ANZ18-01002 | S328412 | WH18175182 | 2018-07-20 | 19 | 0.54 | 2400 | 0.013 | -10 | 420 | -0.5 | 115 | -0.01 | 0.8 | -1 | 12 | 17 | 0.67 | -10 | -1 | 0.14 | 20 | 0.04 | 39 | 27 | -0.01 | 5 | 760 | 5400 | 0.03 | 16 | 1 | 8 | -20 | -0.01 | -10 | -10 | 67 | -10 | 32
S328413 | TG | 458917.5545 | 7081740.202 |  |  |  | 0 |  | 0 |  |  |  |  | 0.8 | 0 | 8 |  | 0 | 0 |  | rock | QRZT | [5 empty] | 0 |  | 0 |  | 0 |  | MnOm | FeOm |  |  | 0 | some brecciation also present, Highly oxidized with MnO and FeO filling fractures | S328413 |  | 458917.5545 | 7081740.202 |  |  | Tyler G | 2018-08-07 | ANZ18-01 |  | ANZ18-01002 | S328413 | WH18175182 | 2018-07-20 | 0.4 | 0.06 | 490 | -0.005 | -10 | 20 | -0.5 | -2 | 0.01 | 1.7 | -1 | 18 | 10 | 1.2 | -10 | -1 | 0.02 | -10 | -0.01 | 37 | 2 | -0.01 | 1 | 200 | 13 | -0.01 | 4 | -1 | 1 | -20 | -0.01 | -10 | -10 | 7 | -10 | 10
S328414 | TG | 458938.6639 | 7081748.291 |  |  |  | 0 |  | 0 |  |  |  | Float | 0 | 0 | 0 |  | 0 | 0 |  | Fault Breccia | QRZT | [5 empty] | 0 |  | 0 |  | 0 |  | MnO | FeO |  |  | 0 |  | S328414 |  | 458938.6639 | 7081748.291 |  | Float | Tyler G | 2018-08-07 | ANZ18-01 |  | ANZ18-01002 | S328414 | WH18175182 | 2018-07-20 | 0.4 | 0.19 | 1630 | -0.005 | -10 | 30 | -0.5 | -2 | 0.01 | 5.5 | -1 | 14 | 18 | 2.71 | -10 | -1 | 0.02 | 10 | -0.01 | 50 | 3 | -0.01 | 2 | 900 | 19 | -0.01 | 12 | 1 | 5 | -20 | -0.01 | -10 | -10 | 27 | 10 | 30
S328415 | TG | 455787.061 | 7080219.302 |  |  |  | 0 |  | 0 |  |  |  | Float | 0 | 0 | 0 |  | 0 | 0 |  | rock | QRZT | [5 empty] | 0 |  | 0 |  | 0 | [5 empty] | 0 | QRZT float within trench, Massive, grey. | S328415 |  | 455787.061 | 7080219.302 |  | Float | Tyler G | 2018-08-11 | ANZ18-01 |  | ANZ18-01003 | S328415 | WH18178450 | 2018-07-24 | -0.2 | 0.12 | 4 | -0.005 | -10 | 20 | -0.5 | -2 | 13.2 | -0.5 | 2 | 3 | 3 | 0.71 | -10 | -1 | 0.06 | 10 | 0.12 | 687 | -1 | 0.02 | 4 | 70 | 17 | 0.01 | 2 | 2 | 504 | -20 | -0.01 | -10 | -10 | 1 | -10 | 19
S328416 | TG | 455789.477 | 7080217.522 |  |  |  | 0 |  | 0 |  |  |  | Select/float | 10 | 0 | 0 |  | 0 | 0 |  | Vein | SCHS | Chlorite (weak) |  |  |  | Sphalerite | 0.1 |  | 0 |  | 0 |  | FeO | MnO |  |  | 0 | vein within SCHS in trench, containing some sulphides/oxides. taken from various float over 10m. | S328416 |  | 455789.477 | 7080217.522 |  | Select/float | Tyler G | 2018-08-11 | ANZ18-01 |  | ANZ18-01003 | S328416 | WH18178450 | 2018-07-24 | 0.2 | 0.41 | 8 | -0.005 | -10 | 40 | -0.5 | -2 | 6.38 | -0.5 | 4 | 10 | 4 | 1.58 | -10 | -1 | 0.12 | 10 | 0.18 | 520 | -1 | 0.01 | 8 | 130 | 37 | 0.01 | 3 | 2 | 238 | -20 | -0.01 | -10 | -10 | 3 | -10 | 35
S328417 | TG | 455808.6981 | 7080206.964 |  |  |  | 0 |  | 0 |  |  |  | Float | 0 | 0 | 0 |  | 0 | 0 |  | Rock | QRZT | [5 empty] | 0 |  | 0 |  | 0 |  | MnO | FeO |  |  | 0 | Schistose QRZT with FeO and MnO along schistose layers and within some fractures | S328417 |  | 455808.6981 | 7080206.964 |  | Float | Tyler G | 2018-08-11 | ANZ18-01 |  | ANZ18-01003 | S328417 | WH18178450 | 2018-07-24 | 0.2 | 0.21 | 7 | -0.005 | -10 | 40 | -0.5 | -2 | 15.1 | 0.8 | 2 | 3 | 5 | 0.79 | -10 | -1 | 0.12 | -10 | 0.13 | 1525 | -1 | -0.01 | 5 | 120 | 39 | 0.01 | -2 | 2 | 440 | -20 | -0.01 | -10 | -10 | 1 | -10 | 108
S328418 | TG | 455824.728 | 7080196.227 |  |  |  | 0 |  | 0 |  |  |  | Float | 0 | 0 | 0 |  | 0 | 0 |  | Vein | SCHS | [5 empty] | 0 |  | 0 |  | 0 |  | MnO | FeO |  |  | 0 | MnO and FeO concentrated along fractures, QZ vein with moderate MnO and Feo throughout fractures | S328418 |  | 455824.728 | 7080196.227 |  | Float | Tyler G | 2018-08-11 | ANZ18-01 |  | ANZ18-01003 | S328418 | WH18178450 | 2018-07-24 | 0.3 | 0.12 | 7 | -0.005 | -10 | 20 | -0.5 | -2 | 0.45 | 17 | 2 | 21 | 6 | 1.24 | -10 | -1 | 0.02 | -10 | 0.04 | 719 | -1 | -0.01 | 4 | 10 | 69 | 0.01 | -2 | -1 | 5 | -20 | 0.02 | -10 | -10 | 1 | -10 | 390
S328419 | TG | 455815.74 | 7080199.536 |  |  |  | 0 |  | 0 |  |  |  | Float | 0 | 0 | 0 |  | 0 | 0 |  | Rock | SCHS | [5 empty] | 0 |  | 0 |  | 0 |  | MnO | FeO |  |  | 0 | sample of SCHS with some MnO concentrated along fracs | S328419 |  | 455815.74 | 7080199.536 |  | Float | Tyler G | 2018-08-11 | ANZ18-01 |  | ANZ18-01003 | S328419 | WH18178450 | 2018-07-24 | -0.2 | 0.19 | 13 | -0.005 | -10 | 30 | -0.5 | -2 | 5.41 | 1.3 | 1 | 6 | 5 | 0.78 | -10 | -1 | 0.1 | 10 | 0.05 | 569 | -1 | -0.01 | 5 | 70 | 23 | 0.05 | -2 | 1 | 87 | -20 | -0.01 | -10 | -10 | 1 | -10 | 136
S328420 | TG | 456769.4132 | 7082472.413 |  |  |  | 0 |  | 0 |  |  |  | Grab | 0 | 0 | 0 |  | 0 | 0 |  | Rock | QRZT | [5 empty] | 0 |  | 0 |  | 0 |  | MnO | FeO |  |  | 0 | Moderate MnO & FeO throughout fractures within a QRZT host. | S328420 |  | 456769.4132 | 7082472.413 |  | Grab | Tyler G | 2018-08-11 | ANZ18-01 |  | ANZ18-01003 | S328420 | WH18178450 | 2018-07-24 | 10.1 | 0.48 | 5 | 0.007 | -10 | 20 | -0.5 | -2 | 0.13 | 16.1 | 2 | 20 | 14 | 2.79 | -10 | -1 | 0.02 | 10 | 0.23 | 22600 | 1 | -0.01 | 11 | 250 | 1305 | 0.01 | -2 | 1 | 66 | -20 | -0.01 | -10 | -10 | 9 | -10 | 816
S328421 | TG | 456781.0316 | 7082448.908 |  |  |  | 0 |  | 0 |  |  |  | Grab | 0 | 0 | 0 |  | 0 | 0 |  | Fault Gouge | QRZT or SCHS | BIs |  |  |  |  | 0 |  | 0 |  | 0 | [5 empty] | 0 | Strongly biotite rich fault gouge. Strongly foliated. not very competent. | S328421 |  | 456781.0316 | 7082448.908 |  | Grab | Tyler G | 2018-08-11 | ANZ18-01 |  | ANZ18-01003 | S328421 | WH18178450 | 2018-07-24 | 1.1 | 1.42 | 187 | 0.006 | -10 | 140 | -0.5 | -2 | 0.13 | -0.5 | 2 | 31 | 41 | 3.13 | -10 | -1 | 0.12 | 30 | 0.62 | 490 | 1 | 0.01 | 7 | 510 | 57 | 0.07 | 4 | 2 | 46 | -20 | -0.01 | -10 | -10 | 24 | -10 | 100
S328422 | TG | 456784.2887 | 7082448.518 |  |  |  | 0 |  | 0 |  |  |  | Grab | 0.3 | 0 | 0.3 |  | 0 | 0 |  | Fault gouge | QRZT/SCHS | [5 empty] | 0 |  | 0 |  | 0 |  | FeO |  |  |  | 0 | Fault breccia, Strong FeO and angular/subangular clasts of Qz. | S328422 |  | 456784.2887 | 7082448.518 |  | Grab | Tyler G | 2018-08-11 | ANZ18-01 |  | ANZ18-01003 | S328422 | WH18178450 | 2018-07-24 | 0.4 | 0.49 | 36 | -0.005 | -10 | 20 | -0.5 | -2 | 0.04 | -0.5 | 1 | 14 | 46 | 2.69 | -10 | -1 | 0.02 | 10 | 0.26 | 223 | 1 | -0.01 | 10 | 450 | 7 | 0.01 | 3 | 1 | 4 | -20 | -0.01 | -10 | -10 | 13 | -10 | 71
[40 empty] | K591601 | 2011-06-21 | 455557 | 7080461 |  | Float | Murray Jones | 2011-08-09 | Haldane | Gold assay(s) on sample K591610 is (are) reported by fire assay gravimetric method due to high silver content in sample(s) that may cause incomplete gold dissolution in aqua-regia solution | HAO11-02 | K591601 | WH11123811 | 2011-07-01 | -0.2 | 0.27 | 77 | -0.005 | -10 | 20 | -0.5 | -2 | 0.02 | -0.5 | 4 | 10 | 13 | 1.42 | -10 | -1 | 0.06 | -10 | 0.08 | 471 | 1 | 0.02 | 6 | 70 | 7 | -0.01 | -2 | 1 | 4 | -20 | -0.01 | -10 | -10 | 4 | -10 | 16
[40 empty] | K591603 | 2011-06-21 | 455555 | 7080464 |  | Float | Murray Jones | 2011-08-09 | Haldane | Gold assay(s) on sample K591610 is (are) reported by fire assay gravimetric method due to high silver content in sample(s) that may cause incomplete gold dissolution in aqua-regia solution | HAO11-02 | K591603 | WH11123811 | 2011-07-01 | -0.2 | 0.3 | 36 | -0.005 | -10 | 30 | -0.5 | -2 | 0.01 | -0.5 | 4 | 17 | 9 | 1.56 | -10 | -1 | 0.08 | 10 | 0.08 | 387 | 1 | -0.01 | 9 | 30 | 5 | -0.01 | -2 | 1 | 3 | -20 | -0.01 | -10 | -10 | 3 | -10 | 33
[40 empty] | K591604 | 2011-06-24 | 456618 | 7082071 |  | Float | Murray Jones | 2011-08-09 | Haldane | Gold assay(s) on sample K591610 is (are) reported by fire assay gravimetric method due to high silver content in sample(s) that may cause incomplete gold dissolution in aqua-regia solution | HAO11-02 | K591604 | WH11123811 | 2011-07-01 | 5.8 | 0.04 | 30 | 0.01 | -10 | -10 | -0.5 | -2 | 0.02 | 13.1 | 1 | 10 | 7 | 3.99 | -10 | -1 | 0.01 | -10 | -0.01 | 25300 | -1 | -0.01 | 3 | 10 | 330 | 0.01 | 2 | -1 | 11 | -20 | -0.01 | -10 | -10 | 1 | -10 | 772
[40 empty] | K591602 | 2011-06-21 | 455555 | 7080461 |  | Float | Murray Jones | 2011-08-09 | Haldane | Gold assay(s) on sample K591610 is (are) reported by fire assay gravimetric method due to high silver content in sample(s) that may cause incomplete gold dissolution in aqua-regia solution | HAO11-02 | K591602 | WH11123811 | 2011-07-01 | -0.2 | 0.11 | 8 | -0.005 | -10 | 20 | -0.5 | -2 | 0.15 | -0.5 | 9 | 11 | 12 | 1.98 | -10 | -1 | 0.02 | -10 | 0.03 | 830 | 1 | 0.02 | 14 | 20 | 46 | -0.01 | -2 | 2 | 5 | -20 | -0.01 | -10 | -10 | 1 | -10 | 32
[40 empty] | K591611 | 2011-06-25 | 456954 | 7082857 |  | Float+Select | Murray Jones | 2011-08-09 | Haldane | Gold assay(s) on sample K591610 is (are) reported by fire assay gravimetric method due to high silver content in sample(s) that may cause incomplete gold dissolution in aqua-regia solution | HAO11-02 | K591611 | WH11123811 | 2011-07-01 | 5.4 | 1.33 | 173 | 0.009 | -10 | 80 | 0.7 | -2 | 0.04 | 14 | 3 | 44 | 56 | 7.35 | -10 | -1 | 0.09 | 20 | 0.53 | 356 | 5 | -0.01 | 18 | 930 | 461 | 0.02 | 21 | 3 | 14 | -20 | -0.01 | -10 | -10 | 25 | -10 | 900
[40 empty] | K591612 | 2011-06-25 | 456936 | 7082870 |  | Select | Murray Jones | 2011-08-09 | Haldane | Gold assay(s) on sample K591610 is (are) reported by fire assay gravimetric method due to high silver content in sample(s) that may cause incomplete gold dissolution in aqua-regia solution | HAO11-02 | K591612 | WH11123811 | 2011-07-01 | 127 | 0.7 | 59 | 0.031 | -10 | 90 | -0.5 | 7 | 0.2 | 189 | 4 | 12 | 217 | 15.8 | -10 | 3 | 0.07 | -10 | 0.07 | 50000.1 | -1 | 0.02 | 13 | 140 | 5140 | 0.04 | 2 | 3 | 378 | -20 | -0.01 | -10 | -10 | 14 | -10 | 14050
[40 empty] | K591613 | 2011-06-25 | 456938 | 7082875 |  | Grab | Murray Jones | 2011-08-09 | Haldane | Gold assay(s) on sample K591610 is (are) reported by fire assay gravimetric method due to high silver content in sample(s) that may cause incomplete gold dissolution in aqua-regia solution | HAO11-02 | K591613 | WH11123811 | 2011-07-01 | 89 | 0.36 | 24 | 0.011 | -10 | 90 | -0.5 | -2 | 0.07 | 78.4 | 4 | 16 | 30 | 3.09 | -10 | 1 | 0.07 | 10 | 0.05 | 27100 | 1 | 0.01 | 13 | 280 | 3920 | 0.01 | 4 | 2 | 118 | -20 | -0.01 | -10 | -10 | 10 | -10 | 4510
[40 empty] | K591614 | 2011-06-25 | 456993 | 7082988 |  | Float | Murray Jones | 2011-08-09 | Haldane | Gold assay(s) on sample K591610 is (are) reported by fire assay gravimetric method due to high silver content in sample(s) that may cause incomplete gold dissolution in aqua-regia solution | HAO11-02 | K591614 | WH11123811 | 2011-07-01 | 194 | 0.61 | 131 | 0.125 | -10 | 120 | -0.5 | 3 | 0.06 | 75.4 | 1 | 16 | 7 | 31.5 | -10 | 1 | 0.03 | -10 | 0.06 | 50000.1 | 8 | 0.01 | 29 | 1400 | 3100 | 0.01 | 21 | 4 | 175 | -20 | -0.01 | -10 | -10 | 27 | -10 | 13650
[40 empty] | K591615 | 2011-06-25 | 457010 | 7083005 |  | Chip | Murray Jones | 2011-08-09 | Haldane | Gold assay(s) on sample K591610 is (are) reported by fire assay gravimetric method due to high silver content in sample(s) that may cause incomplete gold dissolution in aqua-regia solution | HAO11-02 | K591615 | WH11123811 | 2011-07-01 | 223 | 0.6 | 134 | 0.121 | -10 | 200 | -0.5 | 11 | 0.08 | 272 | 12 | 21 | 289 | 8.91 | -10 | 3 | 0.25 | -10 | 0.03 | 50000.1 | 4 | 0.02 | 27 | 840 | 6240 | 0.03 | 17 | 1 | 295 | -20 | -0.01 | -10 | 10 | 13 | -10 | 11700
[40 empty] | K591616 | 2011-06-26 | 455416 | 7081823 |  | Float | Murray Jones | 2011-08-09 | Haldane | Gold assay(s) on sample K591610 is (are) reported by fire assay gravimetric method due to high silver content in sample(s) that may cause incomplete gold dissolution in aqua-regia solution | HAO11-02 | K591616 | WH11123811 | 2011-07-01 | 5.1 | 0.94 | 10 | 0.007 | -10 | 60 | -0.5 | -2 | 0.2 | 6.3 | 5 | 19 | 19 | 2.46 | -10 | -1 | 0.23 | 10 | 0.34 | 2860 | -1 | 0.04 | 16 | 290 | 210 | 0.01 | -2 | 2 | 14 | -20 | 0.02 | -10 | -10 | 10 | -10 | 315
[40 empty] | K591617 | 2011-06-26 | 455387 | 7081873 |  | Float + Grab | Murray Jones | 2011-08-09 | Haldane | Gold assay(s) on sample K591610 is (are) reported by fire assay gravimetric method due to high silver content in sample(s) that may cause incomplete gold dissolution in aqua-regia solution | HAO11-02 | K591617 | WH11123811 | 2011-07-01 | 0.7 | 0.39 | 10 | 0.01 | -10 | 30 | -0.5 | -2 | 19.6 | -0.5 | 2 | 4 | 5 | 2.45 | -10 | -1 | 0.08 | 10 | 0.2 | 792 | -1 | 0.02 | 5 | 110 | 17 | 0.01 | 7 | 1 | 410 | -20 | -0.01 | -10 | -10 | 3 | -10 | 47
[40 empty] | K591618 | 2011-06-27 |  |  |  |  | Murray Jones | 2011-08-09 | Haldane | Gold assay(s) on sample K591610 is (are) reported by fire assay gravimetric method due to high silver content in sample(s) that may cause incomplete gold dissolution in aqua-regia solution | HAO11-02 | K591618 | WH11123811 | 2011-07-01 | 19 | 2.87 | 370 | 0.127 | -10 | 30 | 0.7 | -2 | 0.21 | 32.2 | 18 | 86 | 249 | 8.38 | 10 | 1 | 0.12 | -10 | 1.45 | 10400 | 1 | 0.01 | 54 | 680 | 10900 | 0.21 | 8 | 22 | 9 | -20 | -0.01 | -10 | -10 | 183 | -10 | 5060
[40 empty] | 113497M | 2008-06-07 | 456612 | 7081978 |  | Float | Murray Jones | 2008-08-11 | MCV08-04 | The sample submittal indicates descriptions of two subsets as being from 113369 to 113379 and 113497 to 113500 but the IDs received for these two subsets contain a M suffix. |  | 113497M | VA08098633, VA08117745 | 2008-07-18 | 1325 | 1.88 | 1055 | 0.452 | -10 | 20 | 0.5 | -2 | 0.02 | 7.3 | 2 | 5 | 201 | 5.26 | -10 | -1 | 0.04 | -10 | 0.03 | 451 | 2 | -0.01 | 36 | 350 | 201000 | 0.83 | 356 | 4 | 6 | -20 | -0.01 | -10 | -10 | 29 | -10 | 2740
[40 empty] | 113498M | 2008-07-06 | 456835 | 7082385 |  | Float | Murray Jones | 2008-08-11 | MCV08-04 | The sample submittal indicates descriptions of two subsets as being from 113369 to 113379 and 113497 to 113500 but the IDs received for these two subsets contain a M suffix. |  | 113498M | VA08098633 | 2008-07-18 | 8.8 | 0.18 | 23 | 0.006 | -10 | 30 | -0.5 | -2 | 0.03 | 0.5 | 1 | 12 | 15 | 0.78 | -10 | -1 | 0.02 | 10 | 0.02 | 165 | -1 | -0.01 | 5 | 440 | 1230 | 0.05 | 3 | -1 | 13 | -20 | -0.01 | -10 | -10 | 3 | -10 | 149
[40 empty] | 113499M | 2008-06-06 | 456911 | 7082442 |  |  | Murray Jones | 2008-08-11 | MCV08-04 | The sample submittal indicates descriptions of two subsets as being from 113369 to 113379 and 113497 to 113500 but the IDs received for these two subsets contain a M suffix. |  | 113499M | VA08098633 | 2008-07-18 | 184 | 0.22 | 88 | 0.016 | -10 | 80 | -0.5 | -2 | 0.02 | 25.4 | 9 | 14 | 102 | 0.67 | -10 | -1 | 0.01 | -10 | 0.08 | 27200 | 7 | -0.01 | 14 | 160 | 12100 | 0.02 | 23 | -1 | 52 | -20 | -0.01 | -10 | -10 | 3 | -10 | 6750
[40 empty] | 113500M | 2008-06-06 | 456907 | 7082447 |  | Float | Murray Jones | 2008-08-11 | MCV08-04 | The sample submittal indicates descriptions of two subsets as being from 113369 to 113379 and 113497 to 113500 but the IDs received for these two subsets contain a M suffix. |  | 113500M | VA08098633, VA08117745 | 2008-07-18 | 955 | 0.83 | 10000.1 | 16.9 | -10 | -10 | -0.5 | 2 | 0.74 | 20.3 | 4 | 73 | 1515 | 14.9 | -10 | -1 | -0.01 | 20 | 0.03 | 1170 | 21 | -0.01 | 43 | 10000.1 | 201000 | 0.05 | 606 | 10 | 19 | -20 | -0.01 | -10 | 50 | 21 | -10 | 5370
[40 empty] | 113369M | 2008-07-06 | 458710 | 7080424 |  | Select | Murray Jones | 2008-08-11 | MCV08-04 | The sample submittal indicates descriptions of two subsets as being from 113369 to 113379 and 113497 to 113500 but the IDs received for these two subsets contain a M suffix. |  | 113369M | VA08098633 | 2008-07-18 | 70.4 | 0.14 | 10000.1 | 0.02 | -10 | 140 | -0.5 | -2 | 0.06 | 0.9 | -1 | 15 | 33 | 4.14 | -10 | -1 | 0.03 | 10 | 0.01 | 37 | 4 | -0.01 | 2 | 1660 | 11 | 0.04 | 10 | 2 | 7 | -20 | -0.01 | -10 | -10 | 16 | 10 | 13
[40 empty] | C332852 | 2008-06-07 | 456933 | 7082463 |  | Float | Robin Black | 2008-08-11 | MCV08-04 | The sample submittal indicates descriptions of two subsets as being from 113369 to 113379 and 113497 to 113500 but the IDs received for these two subsets contain a M suffix. |  | C332852 | VA08098633 | 2008-07-18 | 18.8 | 0.2 | 549 | 0.013 | -10 | 50 | -0.5 | -2 | 0.02 | 9.4 | 4 | 15 | 52 | 2.59 | -10 | -1 | 0.02 | 10 | 0.06 | 14050 | 6 | -0.01 | 18 | 350 | 1075 | 0.03 | 30 | -1 | 13 | -20 | -0.01 | -10 | -10 | 3 | -10 | 1545
[40 empty] | C332853 | 2008-07-06 | 456937 | 7082877 |  | Grab | Robin Black | 2008-08-11 | MCV08-04 | The sample submittal indicates descriptions of two subsets as being from 113369 to 113379 and 113497 to 113500 but the IDs received for these two subsets contain a M suffix. |  | C332853 | VA08098633 | 2008-07-18 | 277 | 1.55 | 23 | 0.008 | -10 | 50 | -0.5 | -2 | 0.12 | 40 | 3 | 31 | 22 | 8.53 | -10 | -1 | 0.03 | -10 | 0.25 | 42700 | 2 | -0.01 | 23 | 480 | 3150 | 0.03 | 5 | 3 | 181 | -20 | -0.01 | -10 | 10 | 28 | -10 | 5690
[40 empty] | C332854 | 2008-07-06 | 456951 | 7082890 |  | Grab | Robin Black | 2008-08-11 | MCV08-04 | The sample submittal indicates descriptions of two subsets as being from 113369 to 113379 and 113497 to 113500 but the IDs received for these two subsets contain a M suffix. |  | C332854 | VA08098633 | 2008-07-18 | 11.8 | 0.14 | 16 | -0.005 | -10 | 10 | -0.5 | -2 | -0.01 | 0.5 | 1 | 14 | 7 | 0.77 | -10 | -1 | 0.01 | -10 | 0.03 | 265 | -1 | -0.01 | 4 | 70 | 1170 | 0.03 | -2 | 1 | 1 | -20 | -0.01 | -10 | -10 | 4 | -10 | 349
[40 empty] | C332855 | 2008-07-07 | 457001 | 7083002 |  | Grab | Robin Black | 2008-08-11 | MCV08-04 | The sample submittal indicates descriptions of two subsets as being from 113369 to 113379 and 113497 to 113500 but the IDs received for these two subsets contain a M suffix. |  | C332855 | VA08098633 | 2008-07-18 | 16 | 0.11 | 50 | 0.018 | -10 | 50 | -0.5 | 7 | 0.15 | 116.5 | -1 | 4 | 2 | 8.24 | -10 | -1 | 0.05 | 10 | -0.01 | 50000.1 | 8 | -0.01 | 20 | 1100 | 319 | 0.03 | 7 | -1 | 543 | -20 | -0.01 | -10 | 30 | 1 | -10 | 7380
[40 empty] | C332856 | 2008-07-07 | 457084 | 7083292 |  | Float | Robin Black | 2008-08-11 | MCV08-04 | The sample submittal indicates descriptions of two subsets as being from 113369 to 113379 and 113497 to 113500 but the IDs received for these two subsets contain a M suffix. |  | C332856 | VA08098633 | 2008-07-18 | 9.8 | 0.36 | 59 | 0.005 | -10 | 40 | -0.5 | -2 | 0.03 | 8.1 | 5 | 24 | 217 | 1.81 | -10 | -1 | 0.15 | 10 | 0.07 | 30300 | 3 | -0.01 | 24 | 300 | 194 | 0.03 | 4 | 2 | 239 | -20 | -0.01 | -10 | -10 | 50 | -10 | 601
[40 empty] | C332857 | 2008-07-07 | 457618 | 7084057 |  | Float | Robin Black | 2008-08-11 | MCV08-04 | The sample submittal indicates descriptions of two subsets as being from 113369 to 113379 and 113497 to 113500 but the IDs received for these two subsets contain a M suffix. |  | C332857 | VA08098633 | 2008-07-18 | 3.1 | 0.19 | 6 | -0.005 | -10 | 20 | -0.5 | -2 | 3.67 | 17.5 | 5 | 15 | 19 | 0.81 | -10 | -1 | 0.02 | -10 | 0.07 | 3560 | -1 | -0.01 | 14 | 210 | 324 | 0.06 | -2 | 1 | 1350 | -20 | -0.01 | -10 | -10 | 6 | -10 | 1535
[40 empty] | C332858 | 2008-07-08 | 458724 | 7081769 |  | Chip | Robin Black | 2008-08-11 | MCV08-04 | The sample submittal indicates descriptions of two subsets as being from 113369 to 113379 and 113497 to 113500 but the IDs received for these two subsets contain a M suffix. |  | C332858 | VA08098633 | 2008-07-18 | 0.4 | 0.41 | 3070 | -0.005 | -10 | 270 | -0.5 | -2 | 0.01 | 0.9 | -1 | 10 | 16 | 2.47 | -10 | -1 | 0.14 | 10 | 0.07 | 181 | 9 | 0.01 | 6 | 330 | 21 | 0.16 | 2 | 1 | 11 | -20 | 0.01 | -10 | -10 | 37 | 10 | 46
[40 empty] | C332859 | 2008-07-08 | 458678 | 7081808 |  | Grab | Robin Black | 2008-08-11 | MCV08-04 | The sample submittal indicates descriptions of two subsets as being from 113369 to 113379 and 113497 to 113500 but the IDs received for these two subsets contain a M suffix. |  | C332859 | VA08098633 | 2008-07-18 | 9.3 | 0.02 | 3750 | 0.013 | -10 | 10 | -0.5 | 10 | 0.04 | 22.2 | 1 | 13 | 4 | 0.61 | -10 | -1 | 0.01 | -10 | -0.01 | 80 | 2 | -0.01 | 3 | 90 | 217 | 0.24 | 3 | -1 | 8 | -20 | -0.01 | -10 | -10 | 2 | -10 | 1080
[40 empty] | C332860 | 2008-07-08 | 458679 | 7081810 |  | Chip | Robin Black | 2008-08-11 | MCV08-04 | The sample submittal indicates descriptions of two subsets as being from 113369 to 113379 and 113497 to 113500 but the IDs received for these two subsets contain a M suffix. |  | C332860 | VA08098633 | 2008-07-18 | 1.6 | 0.24 | 6570 | -0.005 | -10 | 260 | -0.5 | -2 | 0.27 | 4.8 | 5 | 10 | 9 | 1.02 | -10 | -1 | 0.12 | -10 | 0.07 | 333 | 16 | -0.01 | 72 | 860 | 42 | 0.4 | 3 | -1 | 10 | -20 | -0.01 | -10 | 10 | 66 | -10 | 179
[40 empty] | C332861 | 2008-07-08 | 458577 | 7081911 |  | Float | Robin Black | 2008-08-11 | MCV08-04 | The sample submittal indicates descriptions of two subsets as being from 113369 to 113379 and 113497 to 113500 but the IDs received for these two subsets contain a M suffix. |  | C332861 | VA08098633 | 2008-07-18 | 53.1 | 0.01 | 228 | 0.016 | -10 | -10 | -0.5 | 90 | -0.01 | 19.7 | -1 | 14 | 2 | 0.32 | -10 | -1 | -0.01 | -10 | -0.01 | 42 | -1 | -0.01 | 1 | 20 | 1110 | 0.1 | -2 | -1 | 2 | -20 | -0.01 | -10 | -10 | 1 | -10 | 695
[40 empty] | C332862 | 2008-07-08 |  |  |  | Grab | Robin Black | 2008-08-11 | MCV08-04 | The sample submittal indicates descriptions of two subsets as being from 113369 to 113379 and 113497 to 113500 but the IDs received for these two subsets contain a M suffix. |  | C332862 | VA08098633 | 2008-07-18 | 2.8 | 3.19 | 21 | 0.056 | -10 | 30 | -0.5 | 3 | 1.83 | -0.5 | 90 | 2 | 624 | 10.5 | 10 | -1 | 0.05 | -10 | 0.4 | 172 | 1 | 0.08 | 42 | 980 | 17 | 8.13 | 3 | 3 | 90 | -20 | 0.18 | -10 | -10 | 101 | -10 | 52
[40 empty] | E841773 | 2008-07-06 | 457101 | 7082525 |  | Float | Evan Jones | 2008-08-11 | MCV08-04 | The sample submittal indicates descriptions of two subsets as being from 113369 to 113379 and 113497 to 113500 but the IDs received for these two subsets contain a M suffix. |  | E841773 | VA08098633 | 2008-07-18 | 460 | 0.11 | 126 | 0.054 | -10 | 160 | -0.5 | 2 | 0.14 | 45.8 | 1 | 6 | 23 | 8.68 | -10 | -1 | 0.07 | -10 | 0.04 | 50000.1 | 3 | -0.01 | 6 | 410 | 5900 | -0.01 | 16 | 1 | 254 | -20 | -0.01 | -10 | -10 | 3 | -10 | 6350
[40 empty] | K591619 | 2011-06-27 |  |  |  |  | Murray Jones | 2011-08-09 | Haldane | Gold assay(s) on sample K591610 is (are) reported by fire assay gravimetric method due to high silver content in sample(s) that may cause incomplete gold dissolution in aqua-regia solution | HAO11-02 | K591619 | WH11123811 | 2011-07-01 | 112 | 1.11 | 482 | 0.069 | -10 | 70 | 0.6 | -2 | 0.18 | 23.9 | 15 | 36 | 531 | 4.1 | 10 | -1 | 0.13 | 20 | 0.2 | 28000 | 5 | -0.01 | 50 | 450 | 307 | 1.17 | 4 | 5 | 10 | -20 | -0.01 | -10 | -10 | 50 | 550 | 3100
[40 empty] | L644555 | 2011-06-27 | 457021 | 7082627 |  | Float | Murray Jones | 2011-08-09 | Haldane | Gold assay(s) on sample K591610 is (are) reported by fire assay gravimetric method due to high silver content in sample(s) that may cause incomplete gold dissolution in aqua-regia solution | HAO11-02 | L644555 | WH11123811 | 2011-07-01 | 441 | 0.49 | 235 | 0.042 | -10 | 60 | 0.6 | 7 | 0.21 | 115 | 86 | 1 | 360 | 24.6 | -10 | -1 | 0.07 | 30 | 0.01 | 50000.1 | -1 | 0.03 | 70 | 160 | 575 | 0.08 | -2 | 7 | 393 | -20 | -0.01 | 20 | -10 | 22 | 10 | 7800
[40 empty] | K591620 | 2011-06-28 | 456613 | 7081986 |  | Float+Select | Murray Jones | 2011-08-09 | Haldane | Gold assay(s) on sample K591610 is (are) reported by fire assay gravimetric method due to high silver content in sample(s) that may cause incomplete gold dissolution in aqua-regia solution | HAO11-02 | K591620 | WH11123811 | 2011-07-01 | 1220 | 0.15 | 1020 | 0.966 | -10 | 30 | -0.5 | -2 | 0.06 | 62.3 | 12 | 12 | 346 | 7.35 | -10 | 1 | 0.02 | -10 | 0.02 | 33200 | 2 | 0.01 | 21 | 460 | 65300 | 0.23 | 41 | 1 | 33 | -20 | -0.01 | -10 | 10 | 4 | -10 | 4400
[40 empty] | L644582 | 2011-06-28 | 457165 | 7082733 |  | Float | Murray Jones | 2011-08-09 | Haldane | Gold assay(s) on sample K591610 is (are) reported by fire assay gravimetric method due to high silver content in sample(s) that may cause incomplete gold dissolution in aqua-regia solution | HAO11-02 | L644582 | WH11123811 | 2011-07-01 | 8.9 | 3.61 | 191 | 0.01 | -10 | 150 | -0.5 | -2 | 3.13 | 2.3 | 30 | 65 | 74 | 5.85 | 10 | -1 | 0.04 | -10 | 2.98 | 1120 | -1 | 0.02 | 62 | 390 | 374 | 0.03 | 2 | 12 | 25 | -20 | 0.12 | -10 | -10 | 191 | -10 | 154
[40 empty] | L644597 | 2011-06-29 | 456931 | 7082972 |  | Float | Murray Jones | 2011-08-09 | Haldane | Gold assay(s) on sample K591610 is (are) reported by fire assay gravimetric method due to high silver content in sample(s) that may cause incomplete gold dissolution in aqua-regia solution | HAO11-02 | L644597 | WH11123811 | 2011-07-01 | 146 | 0.11 | 209 | 0.041 | -10 | 130 | -0.5 | 11 | 0.19 | 413 | 11 | 9 | 77 | 38.1 | -10 | 3 | 0.16 | 10 | 0.01 | 50000.1 | 19 | 0.03 | 60 | 2810 | 1925 | 0.03 | 2 | 1 | 643 | -20 | -0.01 | -10 | -10 | 12 | -10 | 17400
[40 empty] | I985958 | 2011-06-24 | 456918 | 7082132 |  | Float | Murray Jones | 2011-08-09 | Haldane | Gold assay(s) on sample K591610 is (are) reported by fire assay gravimetric method due to high silver content in sample(s) that may cause incomplete gold dissolution in aqua-regia solution | HAO11-02 | I985958 | WH11123811 | 2011-07-01 | 206 | 1.72 | 231 | 0.101 | -10 | 250 | 0.5 | 7 | 0.14 | 211 | 86 | 36 | 554 | 35.6 | -10 | 3 | 0.31 | 10 | 0.11 | 50000.1 | 50 | 0.04 | 279 | 2910 | 5620 | 0.06 | 60 | 8 | 465 | -20 | -0.01 | -10 | -10 | 29 | -10 | 8600
[40 empty] | I985959 | 2011-06-24 | 457000 | 7082209 |  | Float | Murray Jones | 2011-08-09 | Haldane | Gold assay(s) on sample K591610 is (are) reported by fire assay gravimetric method due to high silver content in sample(s) that may cause incomplete gold dissolution in aqua-regia solution | HAO11-02 | I985959 | WH11123811 | 2011-07-01 | 1.7 | 0.95 | 93 | 0.005 | -10 | 50 | 1.4 | -2 | 0.04 | 1.8 | 2 | 27 | 57 | 9.87 | -10 | -1 | 0.07 | 10 | 0.59 | 1140 | 13 | 0.01 | 38 | 590 | 71 | 0.01 | 6 | 5 | 16 | -20 | -0.01 | -10 | -10 | 32 | -10 | 279
[40 empty] | I985960 | 2011-06-25 | 456951 | 7082851 | 1305 | Float | Murray Jones | 2011-08-09 | Haldane | Gold assay(s) on sample K591610 is (are) reported by fire assay gravimetric method due to high silver content in sample(s) that may cause incomplete gold dissolution in aqua-regia solution | HAO11-02 | I985960 | WH11123811 | 2011-07-01 | 26.9 | 0.14 | 967 | 0.005 | -10 | 40 | 0.5 | -2 | 0.06 | 17.7 | -1 | 7 | 15 | 16.6 | -10 | -1 | 0.03 | -10 | 0.02 | 285 | 3 | 0.01 | 7 | 1330 | 5670 | 4.06 | 92 | 1 | 5 | -20 | -0.01 | -10 | -10 | 9 | -10 | 7820
[40 empty] | I985961 | 2011-06-25 | 456958 | 7082895 | 1315 | Select | Murray Jones | 2011-08-09 | Haldane | Gold assay(s) on sample K591610 is (are) reported by fire assay gravimetric method due to high silver content in sample(s) that may cause incomplete gold dissolution in aqua-regia solution | HAO11-02 | I985961 | WH11123811 | 2011-07-01 | 6.4 | 0.17 | 27 | 0.005 | -10 | 100 | -0.5 | -2 | 0.02 | 9.7 | 1 | 14 | 8 | 1.72 | -10 | -1 | 0.04 | -10 | 0.03 | 8120 | 1 | -0.01 | 4 | 110 | 509 | 0.01 | -2 | -1 | 19 | -20 | -0.01 | -10 | -10 | 4 | -10 | 736
[40 empty] | I985962 | 2011-06-25 | 456945 | 7082892 | 1287 | Grab + Chip | Murray Jones | 2011-08-09 | Haldane | Gold assay(s) on sample K591610 is (are) reported by fire assay gravimetric method due to high silver content in sample(s) that may cause incomplete gold dissolution in aqua-regia solution | HAO11-02 | I985962 | WH11123811 | 2011-07-01 | 279 | 0.66 | 156 | 0.161 | -10 | 40 | 1 | 2 | 0.02 | 25.1 | 6 | 38 | 145 | 10.05 | -10 | -1 | 0.02 | -10 | 0.05 | 12700 | 2 | -0.01 | 15 | 630 | 9050 | 0.04 | 32 | 3 | 16 | -20 | -0.01 | -10 | -10 | 28 | -10 | 7870
[40 empty] | I985963 | 2011-06-25 | 457003 | 7082999 | 1337 | Float | Murray Jones | 2011-08-09 | Haldane | Gold assay(s) on sample K591610 is (are) reported by fire assay gravimetric method due to high silver content in sample(s) that may cause incomplete gold dissolution in aqua-regia solution | HAO11-02 | I985963 | WH11123811 | 2011-07-01 | 291 | 0.1 | 63 | 0.078 | -10 | 1870 | -0.5 | 15 | 0.16 | 336 | 17 | -1 | 38 | 0.09 | -10 | -1 | 0.13 | -10 | -0.01 | 50000.1 | 42 | -0.01 | 105 | 440 | 90 | 0.11 | 14 | -1 | 731 | -20 | -0.01 | 90 | 70 | 46 | 20 | 30700
[40 empty] | I985964 | 2011-06-25 | 457010 | 7082987 | 1343 |  | Murray Jones | 2011-08-09 | Haldane | Gold assay(s) on sample K591610 is (are) reported by fire assay gravimetric method due to high silver content in sample(s) that may cause incomplete gold dissolution in aqua-regia solution | HAO11-02 | I985964 | WH11123811 | 2011-07-01 | 633 | 0.58 | 305 | 0.029 | -10 | 930 | -0.5 | -2 | 0.18 | 204 | 6 | 17 | 23 | 6.04 | -10 | -1 | 0.03 | 10 | 0.11 | 50000.1 | 4 | 0.02 | 160 | 850 | 5130 | 0.02 | 24 | 3 | 176 | -20 | -0.01 | 10 | -10 | 28 | 30 | 15350
[40 empty] | I985965 | 2011-06-25 | 456282 | 7081898 | 1284 | Float | Murray Jones | 2011-08-09 | Haldane | Gold assay(s) on sample K591610 is (are) reported by fire assay gravimetric method due to high silver content in sample(s) that may cause incomplete gold dissolution in aqua-regia solution | HAO11-02 | I985965 | WH11123811 | 2011-07-01 | 1.2 | 1.05 | 12 | 0.007 | -10 | 80 | -0.5 | 2 | 0.21 | 0.6 | 17 | 16 | 28 | 2.15 | -10 | -1 | 0.16 | 10 | 0.43 | 979 | 1 | 0.01 | 22 | 830 | 40 | 0.01 | -2 | 1 | 23 | -20 | 0.02 | -10 | -10 | 20 | -10 | 101
[40 empty] | I985966 | 2011-06-26 | 456030 | 7081899 | 1370 | Grab | Murray Jones | 2011-08-09 | Haldane | Gold assay(s) on sample K591610 is (are) reported by fire assay gravimetric method due to high silver content in sample(s) that may cause incomplete gold dissolution in aqua-regia solution | HAO11-02 | I985966 | WH11123811 | 2011-07-01 | 2.3 | 0.66 | 7 | 0.012 | -10 | 50 | -0.5 | 2 | 0.05 | 0.8 | 8 | 12 | 10 | 1.68 | -10 | -1 | 0.17 | 10 | 0.21 | 1260 | 1 | 0.02 | 16 | 90 | 46 | 0.02 | -2 | 1 | 9 | -20 | 0.01 | -10 | -10 | 5 | -10 | 91
[40 empty] | I985967 | 2011-06-26 | 456754 | 7083114 | 1264 | Float | Murray Jones | 2011-08-09 | Haldane | Gold assay(s) on sample K591610 is (are) reported by fire assay gravimetric method due to high silver content in sample(s) that may cause incomplete gold dissolution in aqua-regia solution | HAO11-02 | I985967 | WH11123811 | 2011-07-01 | 0.6 | 0.96 | 310 | 0.005 | -10 | 140 | 0.6 | -2 | 0.01 | 1.6 | 2 | 29 | 22 | 8.81 | -10 | 1 | 0.14 | 20 | 0.11 | 303 | 4 | 0.03 | 18 | 2700 | 14 | 0.02 | 7 | 1 | 15 | -20 | -0.01 | -10 | -10 | 36 | -10 | 153
[40 empty] | I985970 | 2011-06-27 | 456978 | 7083345 | 1384 | Float | Murray Jones | 2011-08-09 | Haldane | Gold assay(s) on sample K591610 is (are) reported by fire assay gravimetric method due to high silver content in sample(s) that may cause incomplete gold dissolution in aqua-regia solution | HAO11-02 | I985970 | WH11123811 | 2011-07-01 | 3 | 0.09 | 258 | -0.005 | -10 | 20 | -0.5 | -2 | -0.01 | 0.5 | 2 | 21 | 7 | 2.45 | -10 | -1 | 0.01 | -10 | -0.01 | 203 | 1 | 0.01 | 4 | 570 | 42 | -0.01 | 5 | -1 | 2 | -20 | -0.01 | -10 | -10 | 4 | -10 | 24
[40 empty] | I985971 | 2011-06-27 | 457304 | 7083458 | 1456 | Float | Murray Jones | 2011-08-09 | Haldane | Gold assay(s) on sample K591610 is (are) reported by fire assay gravimetric method due to high silver content in sample(s) that may cause incomplete gold dissolution in aqua-regia solution | HAO11-02 | I985971 | WH11123811 | 2011-07-01 | 0.3 | 0.57 | 26 | 0.005 | -10 | 10 | -0.5 | -2 | 0.02 | -0.5 | 3 | 26 | 48 | 3.82 | -10 | -1 | -0.01 | 10 | 0.35 | 250 | -1 | 0.01 | 8 | 300 | 12 | -0.01 | -2 | 1 | 3 | -20 | 0.01 | -10 | -10 | 9 | -10 | 39
[40 empty] | I985972 | 2011-06-28 | 458166 | 7082917 | 1426 | Float | Murray Jones | 2011-08-09 | Haldane | Gold assay(s) on sample K591610 is (are) reported by fire assay gravimetric method due to high silver content in sample(s) that may cause incomplete gold dissolution in aqua-regia solution | HAO11-02 | I985972 | WH11123811 | 2011-07-01 | 0.7 | 0.29 | 12 | -0.005 | -10 | -10 | -0.5 | 2 | 0.02 | -0.5 | 1 | 26 | 14 | 1.97 | -10 | -1 | -0.01 | 10 | 0.16 | 112 | -1 | 0.02 | 4 | 350 | 7 | 0.02 | -2 | 1 | 3 | -20 | -0.01 | -10 | -10 | 8 | -10 | 57
[40 empty] | I985973 | 2011-06-28 | 458189 | 7082889 | 1427 | Float | Murray Jones | 2011-08-09 | Haldane | Gold assay(s) on sample K591610 is (are) reported by fire assay gravimetric method due to high silver content in sample(s) that may cause incomplete gold dissolution in aqua-regia solution | HAO11-02 | I985973 | WH11123811 | 2011-07-01 | -0.2 | 2.07 | 22 | 0.005 | -10 | 30 | -0.5 | -2 | 1.13 | -0.5 | 13 | 13 | 227 | 4.09 | -10 | 1 | 0.03 | -10 | 0.89 | 378 | -1 | 0.14 | 17 | 590 | 4 | 0.24 | -2 | 6 | 34 | -20 | 0.23 | -10 | -10 | 100 | -10 | 36
[40 empty] | I985974 | 2011-06-28 | 458533 | 7082537 | 1443 | Float | Murray Jones | 2011-08-09 | Haldane | Gold assay(s) on sample K591610 is (are) reported by fire assay gravimetric method due to high silver content in sample(s) that may cause incomplete gold dissolution in aqua-regia solution | HAO11-02 | I985974 | WH11123811 | 2011-07-01 | 1.9 | 0.09 | 112 | -0.005 | 130 | -10 | -0.5 | -2 | 0.22 | -0.5 | 2 | 7 | 57 | 4.2 | -10 | -1 | -0.01 | -10 | 0.04 | 341 | -1 | 0.02 | 20 | 80 | 8 | 0.03 | -2 | 2 | 16 | -20 | -0.01 | -10 | -10 | 5 | -10 | 10
[40 empty] | I985975 | 2011-06-28 | 458591 | 7082489 | 1440 | Float | Murray Jones | 2011-08-09 | Haldane | Gold assay(s) on sample K591610 is (are) reported by fire assay gravimetric method due to high silver content in sample(s) that may cause incomplete gold dissolution in aqua-regia solution | HAO11-02 | I985975 | WH11123811 | 2011-07-01 | 1.4 | 0.17 | 57 | 0.01 | 90 | -10 | -0.5 | -2 | 0.39 | 1.2 | 12 | 7 | 130 | 2.94 | -10 | -1 | -0.01 | -10 | 0.12 | 414 | -1 | 0.02 | 11 | 110 | 22 | 0.28 | -2 | 2 | 19 | -20 | 0.03 | -10 | -10 | 13 | -10 | 77
[40 empty] | I985976 | 2011-06-28 | 458569 | 7082439 | 1460 | Float | Murray Jones | 2011-08-09 | Haldane | Gold assay(s) on sample K591610 is (are) reported by fire assay gravimetric method due to high silver content in sample(s) that may cause incomplete gold dissolution in aqua-regia solution | HAO11-02 | I985976 | WH11123811 | 2011-07-01 | 0.5 | 0.97 | 4 | 0.14 | -10 | 80 | -0.5 | 6 | 0.96 | -0.5 | 2 | 2 | 17 | 3.31 | 10 | -1 | 0.14 | -10 | 0.42 | 381 | -1 | 0.15 | 2 | 1170 | 3 | 0.2 | -2 | 9 | 19 | -20 | 0.49 | -10 | -10 | 53 | -10 | 35
[40 empty] | I985977 | 2011-06-28 | 457080 | 7083256 | 1386 | Float | Murray Jones | 2011-08-09 | Haldane | Gold assay(s) on sample K591610 is (are) reported by fire assay gravimetric method due to high silver content in sample(s) that may cause incomplete gold dissolution in aqua-regia solution | HAO11-02 | I985977 | WH11123811 | 2011-07-01
[40 empty] | K591605 |  | 456629 | 7082077 |  | Float+Select | mij | 2011-08-09 | Haldane | Gold assay(s) on sample K591610 is (are) reported by fire assay gravimetric method due to high silver content in sample(s) that may cause incomplete gold dissolution in aqua-regia solution | HAO11-02 | K591605 | WH11123811 | 2011-07-01 | 96 | 1.1 | 19 | 0.012 | -10 | -10 | -0.5 | 8 | 0.78 | 245 | -1 | 23 | 164 | 16.6 | -10 | 3 | 0.02 | -10 | 0.24 | 50000.1 | -1 | 0.01 | 5 | 170 | 2910 | 1.4 | 37 | 5 | 11 | -20 | -0.01 | -10 | 10 | 28 | -10 | 21800
[40 empty] | K591606 |  | 456629 | 7082079 |  | Float+Select | mij | 2011-08-09 | Haldane | Gold assay(s) on sample K591610 is (are) reported by fire assay gravimetric method due to high silver content in sample(s) that may cause incomplete gold dissolution in aqua-regia solution | HAO11-02 | K591606 | WH11123811 | 2011-07-01 | 91 | 0.73 | 20 | 0.013 | -10 | -10 | -0.5 | 4 | 0.41 | 328 | 2 | 16 | 95 | 8.4 | -10 | 2 | 0.01 | -10 | 0.14 | 50000.1 | -1 | 0.01 | 7 | 120 | 11700 | 1.52 | 48 | 3 | 7 | -20 | -0.01 | -10 | -10 | 21 | -10 | 21900
[40 empty] | K591607 |  | 456918 | 7082132 |  | flt | mij | 2011-08-09 | Haldane | Gold assay(s) on sample K591610 is (are) reported by fire assay gravimetric method due to high silver content in sample(s) that may cause incomplete gold dissolution in aqua-regia solution | HAO11-02 | K591607 | WH11123811 | 2011-07-01 | 2 | 0.33 | 12 | -0.005 | -10 | 40 | -0.5 | -2 | 0.04 | 14.6 | 2 | 24 | 14 | 1.46 | -10 | -1 | 0.02 | 10 | 0.23 | 5430 | 1 | -0.01 | 10 | 190 | 120 | 0.02 | 5 | 1 | 24 | -20 | -0.01 | -10 | -10 | 8 | -10 | 827
[40 empty] | K591608 |  | 456898 | 7082325 |  | Float+Select | mij | 2011-08-09 | Haldane | Gold assay(s) on sample K591610 is (are) reported by fire assay gravimetric method due to high silver content in sample(s) that may cause incomplete gold dissolution in aqua-regia solution | HAO11-02 | K591608 | WH11123811 | 2011-07-01 | 13.9 | 0.1 | 10 | 0.007 | -10 | 60 | -0.5 | -2 | 0.02 | 7.1 | 1 | 23 | 10 | 1.09 | -10 | -1 | 0.02 | -10 | 0.05 | 6750 | 1 | -0.01 | 3 | 130 | 598 | 0.05 | -2 | -1 | 9 | -20 | -0.01 | -10 | -10 | 2 | -10 | 496
[40 empty] | K591609 |  | 457003 | 7082203 |  | flt | mij | 2011-08-09 | Haldane | Gold assay(s) on sample K591610 is (are) reported by fire assay gravimetric method due to high silver content in sample(s) that may cause incomplete gold dissolution in aqua-regia solution | HAO11-02 | K591609 | WH11123811 | 2011-07-01 | 0.4 | 0.34 | 28 | -0.005 | -10 | 10 | -0.5 | -2 | 0.05 | -0.5 | -1 | 26 | 13 | 3.06 | -10 | -1 | 0.01 | 10 | 0.19 | 270 | 2 | -0.01 | 9 | 550 | 11 | -0.01 | 3 | 1 | 10 | -20 | -0.01 | -10 | -10 | 9 | -10 | 351
[40 empty] | K591610 |  | 456901 | 7082436 |  | Float+Select | mij | 2011-08-09 | Haldane | Gold assay(s) on sample K591610 is (are) reported by fire assay gravimetric method due to high silver content in sample(s) that may cause incomplete gold dissolution in aqua-regia solution | HAO11-02 | K591610 | WH11123811 | 2011-07-01 | 2520 | 0.57 | 4760 | 1.61 | -10 | -10 | -0.5 | 4 | 0.26 | 12.2 | 4 | 43 | 1005 | 10.7 | -10 | -1 | -0.01 | 10 | 0.14 | 2200 | 17 | -0.01 | 26 | 7850 | 201000 | 0.26 | 521 | 5 | 21 | -20 | -0.01 | -10 | 20 | 13 | -10 | 3640
[40 empty] | I985968 |  | 456751 | 7083118 |  | float | CF | 2011-08-09 | Haldane | Gold assay(s) on sample K591610 is (are) reported by fire assay gravimetric method due to high silver content in sample(s) that may cause incomplete gold dissolution in aqua-regia solution | HAO11-02 | I985968 | WH11123811 | 2011-07-01 | 1.3 | 0.22 | 94 | -0.005 | -10 | 20 | -0.5 | -2 | 0.01 | 0.8 | 1 | 17 | 13 | 2.97 | -10 | -1 | 0.02 | 10 | 0.09 | 228 | 1 | 0.01 | 6 | 600 | 14 | -0.01 | -2 | 1 | 6 | -20 | -0.01 | -10 | -10 | 8 | -10 | 41
[40 empty] | I985969 |  | 456746 | 7083122 |  | float | CF | 2011-08-09 | Haldane | Gold assay(s) on sample K591610 is (are) reported by fire assay gravimetric method due to high silver content in sample(s) that may cause incomplete gold dissolution in aqua-regia solution | HAO11-02 | I985969 | WH11123811 | 2011-07-01 | 1.9 | 0.5 | 35 | -0.005 | -10 | 60 | -0.5 | -2 | 0.03 | 0.7 | 2 | 21 | 19 | 4.36 | -10 | -1 | 0.06 | 10 | 0.1 | 242 | 2 | 0.04 | 11 | 790 | 16 | -0.01 | 5 | 2 | 25 | -20 | -0.01 | -10 | -10 | 17 | -10 | 39
[40 empty] | L558051 |  | 456784 | 7082197 |  | Float+Select | mij | 2011-11-22 | HALDANE |  | HAO11-02 | L558051 | WH11185052 | 2011-09-14 | 165 | 0.53 | 623 | 0.03 | -10 | 150 | -0.5 | 3 | 0.11 | 47.1 | 94 | 14 | 44 | 17.8 | -10 | 4 | 0.06 | -10 | -0.01 | 50000.1 | 7 | 0.01 | 120 | 1580 | 1790 | 0.03 | 19 | 2 | 153 | -20 | -0.01 | -10 | -10 | 21 | -10 | 5360
[40 empty] | L644534 |  | 456909 | 7082511 |  | float | Jesse S. | 2011-08-09 | Haldane | ALL:NSS is non-sufficient sample. ME-MS41:Gold determinations by this method are semi-quantitative due to the small sample weight used (0.5g). | HAO11-02 | L644534 | WH11120093 | 2011-07-01 | 154 | 0.24 | 44.1 | -0.2 | -10 | 1710 | 0.1 | 0.04 | 0.24 | 88.5 | 3.6 | 12 | 56.5 | 2.14 | 3.87 | 0.02 | 0.13 | 5.7 | 0.08 | 50000.1 | 6.58 | 0.01 | 25.7 | 310 | 2470 | 0.05 | 2 | 1 | 188.5 | 1.9 | -0.005 | 0.21 | 1.29 | 4 | 0.24 | 3800 | 9.28 | 4.74 | -0.05 | 0.03 | 0.067 | 7.2 | 0.06 | 6.4 | -0.001 | 0.5 | 19.5 | -0.01 | 0.01 | 6.9 | 1.2