## Sheet1
Sample Number | Easting NAD83 | Northing NAD83 | Elevation | Coord System | Exposure Type | Sample Type | Lithology | Colour | Texture | Alteration | Mineralisation | Deformation | Structural Type | Dip | Dip Azimuth | Strike | Description | Certificate | Sample | Au_ppm | Ag_ppm | Al_PCT | As_ppm | Ba_ppm | Bi_ppm | Ca_PCT | Cd_ppm | Co_ppm | Cr_ppm | Cu_ppm | Fe_PCT | Ga_ppm | K_PCT | La_ppm | Mg_PCT | Mn_ppm | Mo_ppm | Na_PCT | Ni_ppm | Pb_ppm | S_PCT | Sb_ppm | Sc_ppm | Sr_ppm | Th_ppm | Ti_PCT | Tl_ppm | V_ppm | W_ppm | Zn_ppm | B_ppm | Hg_ppm | Se_ppm | Te_ppm | P_PCT | Wgt_kg
2057012 | 473588 | 7125225 | 1324 | NAD83 | Outcrop | Rock Chip | Gabbro? | green | Massive | q, chl | Quartz | 1 | Vein Orientation - Dip/Strike | 90 | 51 | 20 | Phaneritic, silica-rich, chl alt, blue-green fresh, rusty; ox on fractures; contact with MSeds? (more foliated, phyllite shine, with q veins) | WHI18001078 | 2057012 | 0.008 | 0.1 | 4.51 | 111 | 69 | 0.2 | 2.18 | 0.5 | 39.3 | 175 | 141.8 | 6.27 | 7 | 0.01 | 3 | 3.47 | 1037 | 0.2 | 0.001 | 88.4 | 3.4 | 0.025 | 0.9 | 9.5 | 41 | 0.3 | 0.212 | 0.05 | 176 | 0.05 | 110 | 0.5 | 0.01 | 0.25 | 0.1 | 520 | 0
2057013 | 473682 | 7126056 | 1547 | NAD83 | Outcrop | Rock Chip | Breccia | orange | Sheared | ox | Quartz, Sx? | 5 | Fault | 9 | 72 |  | Fault breccia in MSeds, 6 m wide, extends for 10s of m (what we saw); seds have veins rusty red alt (phyllite, quartzite) | WHI18001078 | 2057013 | 0.008 | 0.05 | 0.53 | 24.8 | 280 | 0.1 | 0.01 | 0.1 | 3.2 | 4 | 5.9 | 1.44 | 0.5 | 0.01 | 0.5 | 0.01 | 29 | 0.2 | 0.002 | 14.3 | 1.6 | 0.025 | 0.7 | 0.7 | 5 | 0.6 | 0.002 | 0.05 | 3 | 0.05 | 54 | 0.5 | 0.05 | 0.7 | 0.1 | 70 | 3
2057014 | 465545 | 7128234 | 1582 | NAD83 | Spring | Rock Chip | Quartzite? | grey | Massive | ox | Quartz | 1 |  |  |  |  | "red river", 3 m across x >30 m long; dug 10 cm - water clear, no source of iron ox apparent | WHI18001078 | 2057014 | 0.0025 | 0.05 | 0.04 | 27.5 | 14 | 0.1 | 0.005 | 0.05 | 0.4 | 2 | 1.2 | 0.38 | 0.5 | 0.005 | 0.5 | 0.005 | 25 | 0.2 | 0.0005 | 1.5 | 3 | 0.025 | 0.5 | 0.1 | 2 | 0.5 | 0.0005 | 0.05 | 0.5 | 0.05 | 6 | 0.5 | 0.01 | 0.25 | 0.1 | 40 | 3
2057015 | 465409 | 7128268 | 1556 | NAD83 | Outcrop | Rock Chip | Quartzite | grey | Massive | ox | Quartz | [5 empty] | Purple weathered quartzite with q vein; contact with slate?; purple Mn q breccia float (sample) | WHI18001078 | 2057015 | 0.0025 | 0.05 | 0.13 | 7.4 | 92 | 0.05 | 0.02 | 0.3 | 39.7 | 3 | 6.5 | 9.77 | 0.5 | 0.01 | 2 | 0.02 | 739 | 0.4 | 0.001 | 68.3 | 3.4 | 0.025 | 0.1 | 0.6 | 6 | 0.6 | 0.001 | 0.05 | 4 | 0.05 | 222 | 0.5 | 0.03 | 0.25 | 0.1 | 120 | 3
2057016 | 467485 | 7127828 | 1642 | NAD83 | Outcrop | Rock Chip | Quartzite | green | Massive | ox | Quartz | 1 |  |  |  |  | Outcrop in boulder ridge; dk grey-green quartzite with phyllite sheen; blood red alt; quartz rich | WHI18001078 | 2057016 | 0.0025 | 0.05 | 0.09 | 10.6 | 29 | 0.05 | 0.005 | 0.05 | 0.9 | 3 | 1.6 | 0.52 | 0.5 | 0.01 | 2 | 0.005 | 39 | 0.2 | 0.001 | 1.8 | 3.1 | 0.025 | 0.2 | 0.3 | 7 | 1 | 0.0005 | 0.05 | 1 | 0.05 | 4 | 0.5 | 0.03 | 0.25 | 0.1 | 130 | 1
2057017 | 468237 | 7128602 | 1496 | NAD83 | Outcrop | Rock Chip | Gabbro? | green | Massive | ox |  | 1 |  |  |  |  | V. weathered; green-white, phaneritic; red-black alt; no veining visible | WHI18001078 | 2057017 | 0.0025 | 0.05 | 2.11 | 4.8 | 128 | 0.05 | 0.91 | 0.05 | 27 | 6 | 144.3 | 3.81 | 5 | 0.07 | 3 | 1.39 | 360 | 0.1 | 0.031 | 40.9 | 0.4 | 0.025 | 0.05 | 3.2 | 35 | 0.2 | 0.202 | 0.05 | 109 | 0.05 | 51 | 3 | 0.005 | 0.25 | 0.1 | 460 | 2
2057018 | 468200 | 7128627 | 1493 | NAD83 | Outcrop | Rock Chip | Greenstone? | green | Massive |  | Quartz | 1 |  |  |  |  | Dark green, massive, not reactive with HCl, brown weathered; w q lenses | WHI18001078 | 2057018 | 0.0025 | 0.1 | 3.03 | 2.4 | 192 | 0.05 | 1.56 | 0.2 | 34.7 | 48 | 230.9 | 5.78 | 10 | 0.11 | 5 | 1.87 | 638 | 0.1 | 0.024 | 46.9 | 0.9 | 0.025 | 0.05 | 8.5 | 36 | 0.3 | 0.266 | 0.05 | 154 | 0.05 | 87 | 3 | 0.005 | 0.25 | 0.1 | 710 | 3
2057019 | 467770 | 7128922 | 1568 | NAD83 | Outcrop | Rock Chip | Greenstone | green | Massive | ox | Quartz | 1 |  |  |  |  | Dark green, massive, aphanitic, with q; not on original geo map | WHI18001078 | 2057019 | 0.018 | 0.05 | 2.35 | 1.6 | 297 | 0.05 | 1.22 | 0.05 | 26.3 | 5 | 348.4 | 6.43 | 11 | 0.19 | 10 | 0.93 | 590 | 0.7 | 0.032 | 19 | 0.6 | 0.025 | 0.05 | 4 | 31 | 0.6 | 0.316 | 0.05 | 158 | 0.05 | 95 | 3 | 0.01 | 0.25 | 0.1 | 1360 | 1
2057020 | 463674 | 7137169 | 1399 | NAD83 | Outcrop | Rock Chip | MSed | grey | Laminated | chl | Quartz | 2 | Cleavage (S1) | 50 | 55 |  | Quartzite, slate, limey seds section in gorge; greenish-grey; chl; folded | WHI18001078 | 2057020 | 0.0025 | 0.05 | 0.03 | 1.6 | 6 | 0.05 | 34.89 | 0.05 | 0.4 | 0.5 | 1.4 | 0.1 | 0.5 | 0.005 | 2 | 0.11 | 99 | 0.05 | 0.004 | 0.2 | 0.3 | 0.025 | 0.05 | 0.3 | 1075 | 0.2 | 0.002 | 0.05 | 1 | 0.05 | 1 | 0.5 | 0.005 | 0.25 | 0.1 | 140 | 0
2057021 | 463684 | 7137548 | 1355 | NAD83 | Outcrop | Rock Chip | Andesite? | grey | Massive | ox | Quartz, Py? | 1 |  |  |  |  | Dark grey w orange patina; massive; cross-cutting q veins; orange rusted out cubes - py?; near Au anomaly! | WHI18001078 | 2057021 | 0.0025 | 0.05 | 0.49 | 5.3 | 26 | 0.05 | 0.1 | 0.05 | 3.8 | 7 | 8.6 | 1.29 | 2 | 0.09 | 3 | 0.13 | 217 | 0.2 | 0.016 | 7.3 | 17.7 | 0.025 | 0.05 | 0.8 | 7 | 2.7 | 0.023 | 0.05 | 8 | 0.05 | 28 | 2 | 0.03 | 0.25 | 0.1 | 210 | 2
2057022 | 463393 | 7137735 | 1427 | NAD83 | Outcrop | Rock Chip | Greenstone? | green | Massive | cc, ox | Cc | 1 |  |  |  |  | Dark green, massive, no veining apparent | WHI18001078 | 2057022 | 0.0025 | 0.05 | 2 | 2.6 | 115 | 0.05 | 1.6 | 0.1 | 29.7 | 64 | 58 | 4.59 | 13 | 0.03 | 17 | 1.54 | 456 | 1.1 | 0.048 | 74.3 | 3.1 | 0.025 | 0.05 | 2 | 47 | 3.7 | 0.368 | 0.05 | 68 | 0.3 | 78 | 4 | 0.005 | 0.25 | 0.1 | 1170 | 2
2057023 | 463379 | 7137579 | 1388 | NAD83 | Outcrop | Rock Chip | Greenstone? | green | Massive | cc, ox | Cc | 1 |  |  |  |  | Light green; sometimes slaty texture to massive; with cc veins; rusty red alt; gradiational between stations 16 and 18? | WHI18001078 | 2057023 | 0.0025 | 0.05 | 2.1 | 0.6 | 45 | 0.4 | 0.07 | 0.05 | 15.8 | 21 | 6.9 | 4.17 | 6 | 0.24 | 13 | 0.66 | 195 | 0.05 | 0.008 | 29.1 | 9 | 0.025 | 0.05 | 2 | 10 | 8.4 | 0.002 | 0.05 | 15 | 0.05 | 85 | 4 | 0.005 | 0.25 | 0.1 | 290 | 1
2057024 | 460810 | 7127042 | 1708 | NAD83 | Outcrop | Rock Chip | Vein? | orange | Sheared | ox | Quartz, Sx? | 5 | Vein Orientation - Dip/Strike | 205 | 45 | 60 | Quartz vein with brecciated quartzite; orange-red alt; potentially rusted out sx; might be more in sequence | WHI18001078 | 2057024 | 0.0025 | 0.05 | 0.1 | 3.9 | 4 | 0.05 | 0.005 | 0.05 | 0.6 | 3 | 11.8 | 1.11 | 0.5 | 0.005 | 0.5 | 0.01 | 27 | 0.2 | 0.0005 | 2.7 | 1.2 | 0.025 | 0.05 | 0.3 | 0.5 | 0.5 | 0.003 | 0.05 | 3 | 0.05 | 11 | 0.5 | 0.005 | 0.25 | 0.1 | 150 | 1
2057025 | 461969 | 7107072 | 1449 | NAD83 | Float | Rock Chip | Breccia | red | Sheared | ox |  | 5 |  |  |  |  | Sample of breccia float near Pika 2018 camp | WHI18001078 | 2057025 | 0.006 | 0.3 | 0.3 | 9.6 | 71 | 0.1 | 0.02 | 0.7 | 10.6 | 6 | 21.8 | 9.1 | 0.5 | 0.03 | 2 | 0.04 | 222 | 1.5 | 0.003 | 55.6 | 7.8 | 0.025 | 0.3 | 0.7 | 7 | 1.4 | 0.0005 | 0.05 | 10 | 0.05 | 304 | 0.5 | 0.05 | 1.2 | 0.1 | 210 | 2
2057026 | 461629 | 7127141 | 1473 | NAD83 | Float | Rock Chip | Colluvium | red |  | ox | [6 empty] | Sample of gossan (red river) | WHI18001078 | 2057026 | 0.0025 | 0.05 | 0.02 | 4.7 | 35 | 0.05 | 0.005 | 0.05 | 14.6 | 0.5 | 0.3 | 41 | 0.5 | 0.005 | 0.5 | 0.005 | 747 | 0.2 | 0.0005 | 36.1 | 1.2 | 0.025 | 0.05 | 0.5 | 2 | 0.05 | 0.0005 | 0.05 | 5 | 0.05 | 1026 | 0.5 | 0.02 | 0.25 | 0.1 | 40 | 1
2057027 | 461959 | 7127768 | 1511 | NAD83 | Subcrop | Rock Chip | Breccia | orange |  | ox | [6 empty] | Quartzite oxide breccia | WHI18001078 | 2057027 | 0.0025 | 0.05 | 0.24 | 7.2 | 82 | 0.05 | 0.01 | 0.05 | 0.3 | 7 | 7.5 | 1.04 | 0.5 | 0.03 | 2 | 0.005 | 27 | 0.3 | 0.002 | 1.3 | 7 | 0.025 | 0.2 | 1.2 | 10 | 1.6 | 0.0005 | 0.05 | 11 | 0.05 | 17 | 0.5 | 0.07 | 0.25 | 0.1 | 330 | 3
2057028 | 461935 | 7127792 | 1525 | NAD83 | Subcrop | Rock Chip | Breccia | orange |  | ox | [6 empty] | Quartzite breccia | WHI18001078 | 2057028 | 0.0025 | 0.05 | 0.07 | 2.4 | 3 | 0.05 | 0.005 | 0.05 | 0.3 | 3 | 12.8 | 3.73 | 0.5 | 0.005 | 0.5 | 0.005 | 21 | 0.2 | 0.0005 | 0.6 | 2 | 0.025 | 0.05 | 0.2 | 0.5 | 0.5 | 0.001 | 0.05 | 3 | 0.05 | 19 | 0.5 | 0.02 | 0.25 | 0.1 | 80 | 2
2057029 | 465193 | 7134081 | 1519 | NAD83 | Outcrop | Rock Chip | MSed | grey/orange |  | ox | Py | [5 empty] | Pyritic Shale | WHI18001078 | 2057029 | 0.007 | 0.5 | 3.06 | 42.5 | 104 | 0.05 | 0.78 | 0.05 | 6.1 | 46 | 31.4 | 8.77 | 9 | 0.11 | 14 | 0.66 | 197 | 1.3 | 0.021 | 27.9 | 20.2 | 1.65 | 2 | 4.1 | 31 | 4.1 | 0.006 | 0.05 | 109 | 0.05 | 87 | 2 | 0.02 | 5.6 | 0.1 | 4190 | 1
2057030 | 465119 | 7134149 | 1519 | NAD83 | Outcrop | Rock Chip | Breccia | orange |  | ox | [6 empty] | Oxidized fault breccia | WHI18001078 | 2057030 | 0.0025 | 0.2 | 0.7 | 40.3 | 87 | 0.05 | 0.005 | 0.05 | 3.9 | 13 | 135.2 | 9.13 | 2 | 0.01 | 0.5 | 0.04 | 43 | 1.1 | 0.001 | 9.9 | 7 | 0.13 | 1.1 | 3.9 | 4 | 1.1 | 0.002 | 0.05 | 30 | 0.05 | 301 | 0.5 | 0.07 | 7.3 | 0.1 | 1730 | 1
2057031 | 461758 | 7128314 |  | NAD83 | Subcrop | Rock Chip | Breccia | orange |  | ox | [6 empty] | Rusty Quartz breccia. | WHI18001078 | 2057031 | 0.0025 | 0.1 | 0.74 | 43.3 | 30 | 0.05 | 0.005 | 0.05 | 0.3 | 10 | 14.8 | 2.64 | 0.5 | 0.01 | 2 | 0.01 | 23 | 1.1 | 0.001 | 6 | 5.8 | 0.06 | 1.3 | 2.3 | 2 | 0.7 | 0.0005 | 0.05 | 67 | 0.05 | 6 | 0.5 | 0.02 | 1.1 | 0.1 | 2030 | 2