## Sheet1
Appendix I: 2018 Rock Sample Descriptions | [5 empty] | RC PROJECT Jean Pautler
SAMPLE | GENERAL | NAD 83 Zone 8 |  | ELEV. |  |  | Au | Ag | As | Sb | Cu | Pb | Zn
NUMBER | LOCATION | EASTING | NORTHING | (m) | TYPE | DESCRIPTION | ppm | ppm | ppm | ppm | ppm | ppm | ppm
S054719 | Bee grid | 399180 | 7082138 | 1649 | grab | rusty weathering quartz vein talus to 25 cm, with oxidized cubic pyrite and boxwork, arsenopyrite as aggregates, minor scorodite, lim fracture fillings, hosted by sericite-limonite altered phyllite; above 768.3 ppb Au in soil | 0.005 | 0.3 | 576 | <2 | 21 | 3 | 17
S054720 | Bee grid | 399185 | 7082136 | 1648 | grab | banded quartz veins and stockwork in talus with few to 7 mm wide 2nd order quartz veins with tourmaline clots, oxidized cubic pyrite and boxwork, possible arsenopyrite, most talus 10-20 cm in sericite-chlorite phyllite; above 768.3 ppb Au in soil | <0.005 | 13.6 | 193 | 3 | 21 | 375 | 50
S054721 | Bee grid | 399228 399239 | 7082279 7082340 | 1671 1650 | grab | composite of rusty weathering quartz vein talus boulders up to 40 cm with limonitic fracture fillings oxidized cubic pyrite and boxwork, minor black sooty mineral, cutting sericite-chlorite phyllite, above 309 ppb Au in soil | <0.005 | <0.2 | 45 | <2 | 14 | 7 | 24
S054722 | Bee grid | 399306 | 7082351 | 1617 | grab | milky white quartz vein talus to 30 cm with grey patches - possible arsenopyrite, minor limonitic fracture fillings, cutting sericite-chlorite phyllite, above 309 ppb Au in soil | <0.005 | <0.2 | 12 | <2 | 6 | 2 | 8
S054723 | Bee grid | 399401 | 7082346 | 1562 | grab | 30 cm talus blocks of quartz vein and intensely silicified wallrock (qte?), with limonite and hematite fracture fillings arsenopyrite on fractures, slickensides; above 309 ppb Au in soil | 0.028 | 0.9 | 743 | <2 | 13 | 8 | 22
S054724 | Bee grid | 399201 | 7082211 | 1664 | grab | quartz veins in talus to 30 cm, with few mm wide 2nd order quartz veinslets, limonitic fracture fillings with goethite knots, 3% oxidized cubic pyrite and fresh pyrite as cubes and aggregates, trace arsenopyrite??; above 768.3 ppb Au in soil | <0.005 | <0.2 | 90 | <2 | 12 | 8 | 13
S054733 | Big Vein Ext. | 399446 | 7080947 | 1615 | grab | milky white, some smoky, quartz vein boulder talus to 1m at 425058 soil location, with grey patches - possible arsenopyrite, possible sphalerite, rare chloritic wallrock (phyllite) clasts, possible 060 or maybe 080 trend | <0.005 | <0.2 | 2 | <2 | 4 | 6 | 8
S054734 | Big Vein Ext. | 399520 | 7080996 | 1566 | grab | milky white quartz vein boulder talus to 1 by 1.5 m with grey patches - possible arsenopyrite, lots limonitic fracture fillings with goethite knots, and clay altered pathes to 1 cm, minor chloritic wallrock (phyllite) clasts, possible NNW trend | <0.005 | <0.2 | 11 | 2 | 25 | 14 | 26
S054735 | Big Vein Ext. | 399433 | 7081016 | 1582 | grab | milky white quartz vein talus to 35 cm with grey patches - possible arsenopyrite, limonitic fracture fillings with goethite knots,some clay and chlorite altered wallrock clasts (phyllite) clasts, possible 060 float trend trend | <0.005 | <0.2 | <2 | <2 | 4 | 3 | 4
S054736 | Big Vein Ext. | 399600 | 7079972 | 1707 | grab | composite over 20m of rusty fractured grey quartz, locally brecciated, chlorite altered | <0.005 | <0.2 | 16 | 2 | 42 | 22 | 49
S054725 | Far grid | 399336 | 7080054 | 1780 | grab | white quartz vein talus to 20 cm with limonite and hematite fracture fillings, some tourmaline-chlorite veinlets. Minor few mm wide crosscutting quartz veinlets, cutting silicified phyllite | <0.005 | 0.2 | 24 | <2 | 8 | 2 | 4
S054726 | Far grid | 399706 | 7079967 | 1704 | grab | intensely rusty quartz veins in talus with arsenopyrite, minor pyrite, trace chalcopyrite?, in silicified, banded phyllite, some limonite vugs | 0.149 | 0.2 | 13 | <2 | 115 | 4 | 16
S054727 | Far grid | 399715 | 7079949 | 1692 | grab | quartz veins with rounded clasts of epidote altered limy? phyllite with chalcopyrite and pyrrhotite, possible arsenopyrite, biotite hornfels host | 0.016 | <0.2 | 15 | <2 | 31 | 3 | 15
S054728 | Far grid | 399702 | 7079995 | 1719 | grab | white to smoky quartz vein talus to 35 cm, trending 090, with limonite and hematite fracture fillings,cutting biotite hornfels | <0.005 | <0.2 | 24 | <2 | 7 | <2 | 9
S054729 | Far grid | 399600 | 7079972 | 1705 | grab | grey to white quartz, some vuggy, limonite fracture fillings, in fault zone | <0.005 | <0.2 | 3 | <2 | 6 | 2 | 4
S054730 | Far grid | 399597 | 7079954 | 1700 | grab | large quartz boulders to 50 cm, overall grey quartz with tourmaline,pyrite, arsenopyrite, rusty fracture fillings, 1% oxidized cubic pyrite and fresh pyrite, in talus between area of outcrops | 0.01 | 26.1 | 1005 | <2 | 32 | 579 | 161
S054731 | Far grid | 399598 | 7079972 | 1707 | grab | rusty, brecciated quartz in rusty talus to 10 cm with stong limonite, some hematite; fault zone | 0.11 | 0.4 | 48 | 9 | 51 | 13 | 44
S054732 | Far grid | 399494 | 7079892 | 1721 | grab | white quartz vein boulders to 35 cm with grey patches, lots limonite fracture fillings, some goethite knots | 0.024 | 0.2 | 12 | <2 | 10 | 4 | 5