## S56002
SAMPLE # | Au g t | Ag g t | Cu % | Bi % | W % | File Name
TK201 |  | 451 | 1.3 |  | 0.075 | S56002
TK202 |  | 932.5 |  | 0.267 |  | S56002
TK203 |  | 275.5 |  |  | 0.095 | S56002
VG201 | 6.14 |  |  |  |  | S56002
GS-7E | 7.82 |  |  |  |  | S56002
ME-1605 |  |  | 0.38 |  |  | S56002
Oreas-604 |  | 488.1 | 2.17 |  |  | S56002