## TR_Samples_All
Trench_ID | From_m | To_m | Interval | Type | Sample_ID | Certificate |  | MDL | Wgt_WGHT_KG | Au_FA450_PPM |  | Mo_MA300_PPM | Cu_MA300_PPM | Pb_MA300_PPM | Zn_MA300_PPM | Ag_MA300_PPM | Ni_MA300_PPM | Co_MA300_PPM | Mn_MA300_PPM | Fe_MA300_per | As_MA300_PPM | U_MA300_PPM | Th_MA300_PPM | Sr_MA300_PPM | Cd_MA300_PPM | Sb_MA300_PPM | Bi_MA300_PPM | V_MA300_PPM | Ca_MA300_per | P_MA300_per | La_MA300_PPM | Cr_MA300_PPM | Mg_MA300_per | Ba_MA300_PPM | Ti_MA300_per | Al_MA300_per | Na_MA300_per | K_MA300_per | W_MA300_PPM | Zr_MA300_PPM | Sn_MA300_PPM | Y_MA300_PPM | Nb_MA300_PPM | Be_MA300_PPM | Sc_MA300_PPM | S_MA300_per
MQ-TR-18-01 | 0 | 2 | 2 | Rock | 1475351 | WHI18001005 | 1475351 | Rock | 5.03 | 0.01 |  | <2 | 10 | 8 | 70 | <0.5 | 12 | 5 | 1380 | 1.16 | 16 | <20 | <2 | 935 | 2.7 | <5 | <5 | 16 | 29.72 | 0.037 | 8 | 9 | 0.84 | 489 | 0.06 | 1.36 | 0.08 | 0.25 | <4 | 15 | <2 | 11 | 3 | <1 | 3 | <0.1
MQ-TR-18-01 | 2 | 4 | 2 | Rock | 1475352 | WHI18001005 | 1475352 | Rock | 6.55 | <0.005 |  | <2 | 10 | 6 | 70 | <0.5 | 10 | 3 | 533 | 0.93 | 37 | <20 | <2 | 1251 | 2.6 | <5 | <5 | 16 | 31.82 | 0.035 | 9 | 11 | 0.42 | 308 | 0.06 | 1.37 | 0.09 | 0.36 | <4 | 12 | <2 | 7 | 2 | <1 | 3 | <0.1
MQ-TR-18-01 | 4 | 6 | 2 | Rock | 1475353 | WHI18001005 | 1475353 | Rock | 7.37 | 0.07 |  | <2 | 35 | 12 | 221 | 0.9 | 33 | 14 | 1418 | 3.01 | 101 | <20 | 9 | 510 | 6.6 | <5 | <5 | 57 | 15.69 | 0.034 | 30 | 35 | 1.12 | 1079 | 0.25 | 5.4 | 0.36 | 1.26 | <4 | 49 | 7 | 20 | 8 | 2 | 10 | <0.1
MQ-TR-18-01 | 6 | 8 | 2 | Rock | 1475354 | WHI18001005 | 1475354 | Rock | 7.02 | 0.093 |  | <2 | 58 | 12 | 272 | 2.3 | 42 | 18 | 1742 | 3.96 | 60 | <20 | 9 | 388 | 4.5 | <5 | <5 | 76 | 8.45 | 0.045 | 39 | 46 | 1.59 | 1368 | 0.31 | 7.22 | 0.6 | 1.42 | <4 | 60 | 12 | 22 | 10 | 2 | 12 | 0.3
MQ-TR-18-01 | 8 | 10.6 | 2.6 | OVB | 1475355 |  | 1475355 | Soil |  |  |  | <2 | 58 | 49 | 258 | <0.5 | 37 | 12 | 616 | 3.16 | 164 | 27 | 6 | 128 | 2.9 | <5 | <5 | 113 | 2.05 | 0.077 | 25 | 51 | 0.9 | 1404 | 0.24 | 4.33 | 0.44 | 1.23 | <4 | 45 | 3 | 12 | 4 | <1 | 10 | <0.1
MQ-TR-18-01 | 10.6 | 12 | 1.4 | Rock | 1475356 | WHI18001005 | 1475356 | Rock | 4.32 | 0.009 |  | 4 | 33 | 9 | 50 | 1.5 | 12 | <2 | 153 | 2.03 | 54 | <20 | 4 | 124 | <0.4 | 7 | <5 | 252 | 0.28 | 0.191 | 20 | 48 | 0.4 | 2745 | 0.09 | 3.29 | 0.09 | 1.23 | <4 | 39 | 2 | 5 | 3 | 2 | 6 | <0.1
MQ-TR-18-01 | 12 | 14 | 2 | Rock | 1475357 | WHI18001005 | 1475357 | Rock | 6.77 | 0.019 |  | 11 | 28 | 9 | 19 | 1.9 | 7 | <2 | 114 | 1.7 | 59 | <20 | <2 | 111 | <0.4 | <5 | <5 | 403 | 0.42 | 0.329 | 13 | 49 | 0.28 | 2343 | 0.05 | 1.96 | 0.04 | 0.66 | <4 | 5 | <2 | 5 | <2 | 1 | 4 | <0.1
MQ-TR-18-01 | 14 | 16 | 2 | Rock | 1475358 | WHI18001005 | 1475358 | Rock | 10.37 | 0.12 |  | 15 | 22 | 8 | 30 | 1.1 | 7 | <2 | 118 | 2.38 | 218 | <20 | 4 | 107 | <0.4 | 8 | <5 | 381 | 0.27 | 0.434 | 13 | 53 | 0.17 | 1328 | 0.07 | 2.26 | 0.05 | 0.84 | <4 | 21 | <2 | 3 | 2 | 1 | 5 | 0.1
MQ-TR-18-01 | 16 | 18 | 2 | Rock | 1475359 | WHI18001005 | 1475359 | Rock | 5.79 | 0.02 |  | 10 | 29 | 39 | 73 | 1.5 | 19 | 2 | 229 | 2.31 | 93 | <20 | 8 | 162 | 0.5 | 6 | <5 | 461 | 0.53 | 0.072 | 23 | 49 | 0.42 | 2520 | 0.18 | 4.66 | 0.27 | 1.42 | <4 | 55 | 3 | 5 | 5 | 1 | 8 | <0.1
MQ-TR-18-01 | 16 | 18 | 2 | Field Duplicate of 1475359 | 1475360 | WHI18001005 | 1475360 | Rock | 5.01 | 0.019 |  | 9 | 26 | 49 | 71 | 1.8 | 17 | 2 | 231 | 2.34 | 92 | <20 | 9 | 177 | <0.4 | 5 | <5 | 371 | 0.37 | 0.071 | 24 | 50 | 0.39 | 2432 | 0.17 | 4.81 | 0.3 | 1.43 | <4 | 52 | 3 | 5 | 5 | 2 | 9 | <0.1
MQ-TR-18-01 | 18 | 20 | 2 | OVB | 1475361 |  | 1475361 | Soil |  |  |  | 2 | 60 | 57 | 213 | 0.5 | 39 | 13 | 671 | 3.54 | 220 | 22 | 8 | 126 | 2.3 | <5 | <5 | 142 | 1.6 | 0.086 | 28 | 59 | 0.92 | 1567 | 0.25 | 5.24 | 0.48 | 1.56 | <4 | 52 | 3 | 13 | 6 | 2 | 11 | <0.1
MQ-TR-18-01 | 20 | 22 | 2 | Rock | 1475362 | WHI18001005 | 1475362 | Rock | 7.21 | 0.006 |  | 3 | 32 | 15 | 76 | <0.5 | 21 | 3 | 291 | 2.9 | 44 | <20 | 10 | 230 | <0.4 | <5 | <5 | 149 | 0.37 | 0.049 | 28 | 62 | 0.48 | 2572 | 0.12 | 6 | 0.54 | 1.18 | <4 | 47 | <2 | 5 | 5 | 2 | 10 | <0.1
MQ-TR-18-01 | 22 | 24 | 2 | Rock | 1475363 | WHI18001005 | 1475363 | Rock | 8.64 | 0.008 |  | <2 | 22 | 10 | 39 | <0.5 | 13 | 2 | 372 | 1.91 | 17 | <20 | 10 | 113 | <0.4 | <5 | <5 | 150 | 0.11 | 0.026 | 24 | 50 | 0.44 | 3619 | 0.14 | 5.06 | 0.27 | 1.51 | <4 | 50 | 2 | 4 | 5 | 1 | 10 | <0.1
MQ-TR-18-01 | 24 | 25 | 1 | Rock | 1475364 | WHI18001005 | 1475364 | Rock | 4.21 | 0.01 |  | <2 | 43 | 10 | 71 | <0.5 | 23 | 2 | 612 | 3.99 | 37 | <20 | 6 | 113 | <0.4 | <5 | <5 | 148 | 0.14 | 0.062 | 21 | 58 | 0.68 | 2919 | 0.11 | 4.91 | 0.28 | 1.09 | <4 | 47 | <2 | 5 | 4 | 1 | 10 | <0.1
MQ-TR-18-01 | 25 | 28 | 3 | OVB | 1475365 |  | 1475365 | Soil |  |  |  | <2 | 57 | 45 | 201 | <0.5 | 35 | 10 | 532 | 3.14 | 179 | <20 | 6 | 111 | 1.7 | <5 | <5 | 122 | 1.19 | 0.079 | 27 | 53 | 0.85 | 1603 | 0.25 | 4.81 | 0.47 | 1.36 | <4 | 48 | 2 | 12 | 6 | 1 | 10 | <0.1
MQ-TR-18-01 | 28 | 30 | 2 | OVB | 1475366 |  | 1475366 | Soil |  |  |  | 2 | 76 | 55 | 206 | 0.8 | 41 | 12 | 587 | 3.44 | 302 | <20 | 6 | 114 | 2.3 | <5 | <5 | 135 | 1.08 | 0.083 | 28 | 58 | 0.87 | 1771 | 0.25 | 5.09 | 0.46 | 1.46 | 5 | 50 | 3 | 12 | 6 | 2 | 11 | <0.1
MQ-TR-18-01 | 30 | 32 | 2 | OVB | 1475367 |  | 1475367 | Soil |  |  |  | 2 | 64 | 70 | 211 | 0.8 | 41 | 12 | 600 | 3.42 | 329 | <20 | 7 | 116 | 2.2 | <5 | <5 | 144 | 1.26 | 0.085 | 27 | 59 | 0.89 | 1746 | 0.25 | 4.94 | 0.47 | 1.47 | 18 | 51 | 2 | 12 | 6 | 2 | 11 | <0.1
MQ-TR-18-01 | 32 | 34 | 2 | OVB | 1475368 |  | 1475368 | Soil |  |  |  | <2 | 56 | 46 | 211 | 0.6 | 35 | 11 | 540 | 3.11 | 171 | <20 | 5 | 118 | 1.9 | <5 | <5 | 129 | 1.69 | 0.086 | 25 | 58 | 0.93 | 1504 | 0.25 | 4.56 | 0.51 | 1.27 | <4 | 45 | <2 | 12 | 6 | 1 | 10 | <0.1
MQ-TR-18-01 | 34 | 36 | 2 | OVB | 1475369 |  | 1475369 | Soil |  |  |  | 3 | 60 | 74 | 196 | 1 | 40 | 11 | 594 | 3.42 | 227 | 41 | 6 | 125 | 1.8 | <5 | <5 | 146 | 1.52 | 0.084 | 28 | 58 | 0.92 | 1821 | 0.26 | 5.22 | 0.5 | 1.5 | <4 | 53 | 3 | 12 | 6 | 2 | 11 | <0.1
MQ-TR-18-01 |  |  |  | Blank | 1475370 | WHI18001005 | 1475370 | Rock | 0.4 | <0.005 |  | <2 | <2 | <5 | <2 | <0.5 | <2 | <2 | 101 | 0.08 | <5 | 22 | <2 | 83 | <0.4 | <5 | <5 | <2 | 36.17 | <0.002 | <2 | <2 | 0.92 | 29 | <0.01 | 0.06 | 0.02 | 0.02 | <4 | <2 | <2 | 2 | <2 | <1 | <1 | <0.1
MQ-TR-18-01 | 36 | 38 | 2 | OVB | 1475371
MQ-TR-18-01 | 38 | 40 | 2 | OVB | 1475372
MQ-TR-18-01 | 40 | 42 | 2 | OVB | 1475373
MQ-TR-18-01 | 42 | 44 | 2 | OVB | 1475374
MQ-TR-18-01 | 44 | 46 | 2 | OVB | 1475375
MQ-TR-18-01 | 46 | 48 | 2 | Rock | 1475376 | WHI18001005 | 1475376 | Rock | 5.68 | 0.011 |  | <2 | 57 | 12 | 62 | 0.9 | 24 | 4 | 210 | 2.86 | 333 | <20 | 12 | 255 | 0.7 | <5 | <5 | 174 | 0.23 | 0.07 | 35 | 75 | 0.42 | 3256 | 0.22 | 7.76 | 0.42 | 2.78 | <4 | 67 | 4 | 8 | 7 | 3 | 13 | <0.1
MQ-TR-18-01 | 48 | 50 | 2 | Rock | 1475377 | WHI18001005 | 1475377 | Rock | 8.32 | 0.015 |  | 3 | 36 | 12 | 64 | 1.3 | 19 | 3 | 124 | 2.76 | 409 | <20 | 9 | 234 | 1.2 | 6 | <5 | 172 | 0.2 | 0.077 | 30 | 62 | 0.33 | 2371 | 0.2 | 5.6 | 0.24 | 2.25 | <4 | 50 | 4 | 6 | 6 | 2 | 9 | <0.1
MQ-TR-18-01 | 50 | 52 | 2 | Rock | 1475378 | WHI18001005 | 1475378 | Rock | 8.09 | 0.022 |  | 4 | 38 | 8 | 63 | 1.5 | 19 | 2 | 120 | 2.1 | 221 | <20 | 9 | 172 | 0.8 | 8 | <5 | 199 | 0.28 | 0.112 | 26 | 50 | 0.39 | 2077 | 0.17 | 4.36 | 0.2 | 1.69 | <4 | 46 | 3 | 8 | 5 | 2 | 8 | <0.1
MQ-TR-18-01 | 52 | 54 | 2 | Rock | 1475379 | WHI18001005 | 1475379 | Rock | 6.57 | 0.014 |  | 5 | 23 | 9 | 63 | 0.6 | 10 | <2 | 107 | 1.57 | 142 | <20 | 6 | 119 | 0.4 | 5 | <5 | 227 | 0.11 | 0.056 | 20 | 36 | 0.23 | 1672 | 0.12 | 2.94 | 0.1 | 1.25 | <4 | 39 | 3 | 5 | 4 | 1 | 5 | <0.1
MQ-TR-18-01 | 52 | 54 | 2 | Field Duplicate of 1475379 | 1475380 | WHI18001005 | 1475380 | Rock | 8.31 | 0.009 |  | <2 | 14 | 6 | 46 | <0.5 | 8 | <2 | 117 | 1.27 | 99 | <20 | 4 | 77 | <0.4 | <5 | <5 | 88 | 0.08 | 0.036 | 13 | 20 | 0.25 | 1188 | 0.09 | 2.39 | 0.07 | 0.91 | <4 | 29 | 2 | 4 | 3 | <1 | 4 | <0.1
MQ-TR-18-01 | 54 | 56 | 2 | Rock | 1475381 | WHI18001005 | 1475381 | Rock | 7.09 | 0.01 |  | 3 | 31 | 8 | 84 | 0.6 | 14 | <2 | 220 | 2.39 | 134 | <20 | 6 | 82 | 0.6 | <5 | <5 | 100 | 0.13 | 0.061 | 19 | 25 | 0.52 | 2183 | 0.11 | 3.47 | 0.09 | 1.31 | <4 | 43 | 2 | 6 | 4 | 1 | 6 | <0.1
MQ-TR-18-01 | 56 | 58 | 2 | Rock | 1475382 | WHI18001005 | 1475382 | Rock | 6.73 | 0.009 |  | 5 | 31 | 8 | 78 | 0.6 | 15 | 3 | 274 | 2.31 | 102 | <20 | 12 | 127 | 1 | 5 | <5 | 210 | 0.12 | 0.064 | 29 | 32 | 0.6 | 3228 | 0.13 | 4.69 | 0.11 | 1.93 | <4 | 66 | 3 | 8 | 5 | 2 | 7 | <0.1
MQ-TR-18-01 | 58 | 60 | 2 | Rock | 1475383 | WHI18001005 | 1475383 | Rock | 7.91 | 0.012 |  | 7 | 40 | 7 | 93 | 1.1 | 16 | 2 | 474 | 1.99 | 108 | <20 | 9 | 97 | 1.2 | <5 | <5 | 321 | 0.15 | 0.075 | 20 | 34 | 0.51 | 2682 | 0.15 | 3.98 | 0.09 | 1.62 | <4 | 61 | 2 | 9 | 6 | 2 | 7 | <0.1
MQ-TR-18-01 | 60 | 61.5 | 1.5 | Rock | 1475384 | WHI18001005 | 1475384 | Rock | 6.63 | 0.007 |  | 5 | 44 | 6 | 135 | 1.2 | 20 | 3 | 276 | 1.94 | 195 | 23 | 4 | 100 | 2 | 7 | <5 | 295 | 0.37 | 0.13 | 23 | 44 | 0.45 | 2452 | 0.12 | 3.15 | 0.07 | 1.2 | <4 | 41 | 2 | 10 | 4 | 1 | 6 | <0.1
MQ-TR-18-01 | 61.5 | 65 | 3.5 | OVB | 1475385
MQ-TR-18-01 | 65 | 66 | 1 | Rock | 1475386 | WHI18001005 | 1475386 | Rock | 4.24 | 0.015 |  | 2 | 64 | <5 | 133 | <0.5 | 18 | 3 | 447 | 1.76 | 191 | <20 | 6 | 32 | 2.9 | <5 | <5 | 85 | 0.08 | 0.024 | 8 | 28 | 0.3 | 1479 | 0.1 | 2.64 | 0.05 | 1.08 | <4 | 36 | 2 | 5 | 4 | <1 | 5 | <0.1
MQ-TR-18-01 | 66 | 68 | 2 | Rock | 1475387 | WHI18001005 | 1475387 | Rock | 8.26 | 0.275 |  | 6 | 75 | 22 | 216 | 1.5 | 45 | 4 | 444 | 2.97 | 543 | <20 | 7 | 86 | 3.9 | <5 | 5 | 132 | 0.42 | 0.06 | 25 | 36 | 0.5 | 1272 | 0.14 | 3.74 | 0.16 | 1.26 | 7 | 57 | 10 | 15 | 6 | 2 | 7 | <0.1
MQ-TR-18-01 | 68 | 70 | 2 | Rock | 1475388 | WHI18001005 | 1475388 | Rock | 6.32 | 0.05 |  | 2 | 80 | 72 | 196 | 3.8 | 24 | 2 | 295 | 2.09 | 269 | <20 | 7 | 47 | 3.7 | <5 | <5 | 298 | 0.15 | 0.079 | 20 | 26 | 0.4 | 1984 | 0.12 | 3.4 | 0.05 | 1.63 | <4 | 45 | 4 | 7 | 5 | 1 | 5 | <0.1
MQ-TR-18-01 | 70 | 72 | 2 | Rock | 1475389 | WHI18001005 | 1475389 | Rock | 8.11 | 0.015 |  | 3 | 60 | 23 | 186 | 1 | 26 | 3 | 579 | 2.48 | 164 | <20 | 4 | 72 | 2 | <5 | <5 | 177 | 0.23 | 0.075 | 24 | 38 | 0.6 | 2280 | 0.15 | 4.39 | 0.08 | 1.75 | <4 | 53 | 3 | 8 | 4 | 1 | 8 | <0.1
MQ-TR-18-01 |  |  |  | CDN-ME-1605 | 1475390 | WHI18001005 | 1475390 | Rock Pulp | 0.13 | 3.043 |  | 13 | 3782 | >10000 | >10000 | >200.0 | 93 | 43 | 4939 | 10.08 | 390 | 31 | 3 | 72 | 119.5 | 218 | 18 | 109 | 3.48 | 0.049 | 21 | 53 | 2.7 | 100 | 0.3 | 4.8 | 0.7 | 1.16 | <4 | 109 | 35 | 19 | 7 | <1 | 12 | 4.6
MQ-TR-18-01 | 72 | 74 | 2 | Rock | 1475391 | WHI18001005 | 1475391 | Rock | 7.04 | 0.035 |  | 4 | 48 | 8 | 198 | 0.6 | 15 | 2 | 567 | 2.15 | 99 | <20 | 5 | 75 | 2 | <5 | <5 | 234 | 0.23 | 0.114 | 20 | 46 | 0.46 | 2236 | 0.14 | 3.44 | 0.05 | 1.37 | <4 | 52 | 2 | 11 | 5 | 1 | 7 | <0.1
MQ-TR-18-01 | 74 | 76 | 2 | Rock | 1475392 | WHI18001005 | 1475392 | Rock | 4.32 | 0.008 |  | 4 | 40 | 14 | 168 | <0.5 | 17 | 3 | 196 | 2.53 | 55 | 31 | 7 | 158 | 1.2 | <5 | <5 | 383 | 0.36 | 0.126 | 28 | 55 | 0.45 | 2238 | 0.24 | 5.49 | 0.12 | 2.11 | <4 | 44 | <2 | 10 | 8 | 2 | 9 | <0.1
MQ-TR-18-01 | 76 | 78 | 2 | Rock | 1475393 | WHI18001005 | 1475393 | Rock | 7.05 | 0.012 |  | 4 | 44 | 8 | 238 | <0.5 | 18 | 3 | 217 | 2.35 | 46 | <20 | 7 | 175 | 1.8 | <5 | <5 | 375 | 3.64 | 0.108 | 21 | 49 | 0.62 | 1910 | 0.18 | 4.76 | 0.09 | 1.89 | <4 | 45 | <2 | 12 | 6 | 2 | 8 | <0.1
MQ-TR-18-01 | 78 | 80 | 2 | Rock | 1475394 | WHI18001005 | 1475394 | Rock | 7.04 | 0.129 |  | <2 | 32 | 8 | 191 | <0.5 | 27 | 8 | 611 | 2.22 | 33 | <20 | 7 | 379 | 1.8 | <5 | <5 | 47 | 10.97 | 0.031 | 21 | 23 | 1.07 | 1290 | 0.15 | 3.61 | 0.15 | 1.17 | <4 | 30 | 2 | 14 | 5 | 1 | 6 | 0.1
MQ-TR-18-01 | 80 | 82 | 2 | Rock | 1475395 | WHI18001005 | 1475395 | Rock | 8.83 | 0.188 |  | <2 | 36 | 7 | 344 | <0.5 | 36 | 10 | 648 | 2.94 | 38 | <20 | 10 | 312 | 2.3 | <5 | <5 | 59 | 4.52 | 0.027 | 26 | 34 | 0.65 | 1639 | 0.24 | 4.85 | 0.2 | 1.53 | <4 | 46 | 4 | 16 | 8 | 1 | 8 | 0.1
MQ-TR-18-01 | 82 | 84 | 2 | Rock | 1475396 | WHI18001005 | 1475396 | Rock | 7.25 | 0.048 |  | <2 | 22 | 14 | 316 | <0.5 | 33 | 9 | 1122 | 1.62 | 38 | <20 | 9 | 710 | 4.8 | <5 | <5 | 59 | 19.52 | 0.02 | 20 | 19 | 0.71 | 1242 | 0.13 | 2.69 | 0.11 | 0.65 | <4 | 26 | 3 | 19 | 5 | <1 | 5 | <0.1
MQ-TR-18-01 | 84 | 86 | 2 | Rock | 1475397 | WHI18001005 | 1475397 | Rock | 10.41 | 0.633 | 0.3646154 | 4 | 29 | 239 | 797 | 9.1 | 45 | 12 | 2723 | 2.17 | 245 | <20 | 6 | 376 | 10.6 | <5 | 15 | 192 | 13.32 | 0.036 | 21 | 25 | 0.66 | 1192 | 0.14 | 3.35 | 0.08 | 1.13 | <4 | 28 | 5 | 13 | 5 | 1 | 6 | <0.1
MQ-TR-18-01 | 86 | 88 | 2 | Rock | 1475398 | WHI18001005 | 1475398 | Rock | 6.92 | 0.113 | 26 | <2 | 43 | 90 | 612 | 0.5 | 31 | 13 | 825 | 3.32 | 185 | <20 | 12 | 55 | 4.7 | <5 | <5 | 85 | 0.33 | 0.029 | 30 | 46 | 0.79 | 1778 | 0.25 | 6.11 | 0.07 | 2.08 | <4 | 37 | 5 | 14 | 7 | 2 | 11 | <0.1
MQ-TR-18-01 | 88 | 90 | 2 | Rock | 1475399 | WHI18001005 | 1475399 | Rock | 8.4 | 0.057 |  | 2 | 37 | 61 | 609 | 3 | 30 | 9 | 1837 | 3.44 | 160 | <20 | 10 | 68 | 5.4 | <5 | <5 | 59 | 0.53 | 0.026 | 27 | 38 | 0.69 | 1774 | 0.18 | 5.32 | 0.07 | 2.02 | <4 | 29 | 4 | 13 | 5 | 2 | 9 | <0.1
MQ-TR-18-01 | 88 | 90 | 2 | Field Duplicate of 1475399 | 1475400 | WHI18001005 | 1475400 | Rock | 7.87 | 0.1 |  | 2 | 42 | 100 | 655 | 3.5 | 35 | 17 | 2284 | 3.31 | 207 | 20 | 11 | 61 | 6.7 | <5 | <5 | 58 | 0.3 | 0.026 | 30 | 38 | 0.69 | 1637 | 0.18 | 5.19 | 0.07 | 2.11 | <4 | 30 | 4 | 14 | 5 | 2 | 9 | <0.1
MQ-TR-18-01 | 90 | 92 | 2 | Rock | 1475401 | WHI18001005 | 1475401 | Rock | 9.05 | 0.067 |  | <2 | 69 | 18 | 581 | <0.5 | 47 | 23 | 1541 | 3.75 | 211 | <20 | 12 | 164 | 6.9 | <5 | <5 | 82 | 2.67 | 0.051 | 40 | 48 | 0.94 | 1580 | 0.22 | 7.02 | 0.11 | 2.2 | <4 | 54 | 7 | 20 | 7 | 2 | 11 | <0.1
MQ-TR-18-01 | 92 | 94 | 2 | Rock | 1475402 | WHI18001005 | 1475402 | Rock | 7.83 | 0.141 |  | 3 | 35 | 21 | 485 | <0.5 | 44 | 19 | 1508 | 4.14 | 126 | <20 | 11 | 172 | 4.2 | <5 | <5 | 105 | 4.99 | 0.055 | 42 | 49 | 2.7 | 1071 | 0.29 | 7.03 | 0.27 | 1.75 | 6 | 68 | 20 | 25 | 9 | 3 | 13 | <0.1
MQ-TR-18-01 | 94 | 96 | 2 | Rock | 1475403 | WHI18001005 | 1475403 | Rock | 7.97 | 0.358 |  | <2 | 35 | 146 | 446 | 2.8 | 33 | 8 | 626 | 2.97 | 119 | <20 | 9 | 91 | 2.8 | <5 | 5 | 55 | 1.91 | 0.033 | 27 | 31 | 1.03 | 745 | 0.16 | 4.67 | 0.16 | 1.48 | 91 | 40 | 7 | 15 | 5 | 2 | 7 | <0.1
MQ-TR-18-01 | 96 | 98 | 2 | Rock | 1475404 | WHI18001005 | 1475404 | Rock | 9.2 | 0.502 |  | 2 | 78 | 304 | 694 | 4.1 | 44 | 10 | 573 | 4.5 | 227 | <20 | 11 | 61 | 4.3 | <5 | 10 | 87 | 0.98 | 0.053 | 38 | 50 | 1.71 | 1009 | 0.22 | 6.76 | 0.11 | 2.35 | <4 | 62 | 11 | 24 | 6 | 2 | 13 | <0.1
MQ-TR-18-01 | 98 | 100 | 2 | Rock | 1475405 | WHI18001005 | 1475405 | Rock | 8.58 | 0.589 |  | <2 | 94 | 30 | 394 | 0.7 | 33 | 8 | 551 | 4.97 | 208 | <20 | 11 | 66 | 2.1 | <5 | 14 | 83 | 0.82 | 0.052 | 31 | 53 | 1.77 | 1008 | 0.22 | 6.75 | 0.14 | 2.52 | <4 | 53 | 9 | 19 | 6 | 2 | 12 | <0.1
MQ-TR-18-01 | 100 | 102 | 2 | Rock | 1475406 | WHI18001005 | 1475406 | Rock | 7.66 | 0.81 |  | <2 | 30 | 33 | 140 | 0.5 | 14 | 4 | 356 | 2.27 | 97 | <20 | 12 | 67 | 1.1 | <5 | 15 | 54 | 0.33 | 0.038 | 32 | 34 | 0.58 | 968 | 0.17 | 5.57 | 0.22 | 2.33 | <4 | 47 | 4 | 11 | 5 | 2 | 8 | <0.1
MQ-TR-18-01 | 102 | 104 | 2 | Rock | 1475407 | WHI18001005 | 1475407 | Rock | 9.04 | 0.291 |  | <2 | 64 | 17 | 179 | <0.5 | 27 | 8 | 406 | 3.41 | 145 | <20 | 12 | 71 | 1.1 | <5 | <5 | 63 | 0.76 | 0.033 | 33 | 39 | 0.83 | 1001 | 0.18 | 5.95 | 0.13 | 2.01 | 23 | 41 | 5 | 15 | 6 | 2 | 9 | <0.1
MQ-TR-18-01 | 104 | 106 | 2 | Rock | 1475408 | WHI18001005 | 1475408 | Rock | 6.49 | 0.413 |  | <2 | 93 | 18 | 184 | <0.5 | 39 | 16 | 855 | 4.28 | 91 | <20 | 11 | 193 | 1.2 | <5 | 6 | 104 | 3.67 | 0.062 | 36 | 47 | 1.97 | 661 | 0.26 | 6.32 | 0.28 | 1.32 | <4 | 49 | 14 | 24 | 8 | 3 | 12 | 0.4
MQ-TR-18-01 | 106 | 108 | 2 | Rock | 1475409 | WHI18001005 | 1475409 | Rock | 8.14 | 0.666 |  | <2 | 39 | 6 | 213 | <0.5 | 34 | 15 | 1636 | 4.1 | 104 | <20 | 9 | 262 | 0.7 | <5 | 13 | 80 | 8.25 | 0.059 | 39 | 39 | 2.77 | 697 | 0.22 | 5.94 | 0.38 | 1.25 | 17 | 51 | 15 | 25 | 7 | 2 | 11 | 0.1
34

## TR_Assays_Clean
Trench_ID | From_m | To_m | Interval | Type | Sample_ID | Certificate |  | MDL | Wgt_WGHT_KG | Au_FA450_PPM |  | Mo_MA300_PPM | Cu_MA300_PPM | Pb_MA300_PPM | Zn_MA300_PPM | Ag_MA300_PPM | Ni_MA300_PPM | Co_MA300_PPM | Mn_MA300_PPM | Fe_MA300_per | As_MA300_PPM | U_MA300_PPM | Th_MA300_PPM | Sr_MA300_PPM | Cd_MA300_PPM | Sb_MA300_PPM | Bi_MA300_PPM | V_MA300_PPM | Ca_MA300_per | P_MA300_per | La_MA300_PPM | Cr_MA300_PPM | Mg_MA300_per | Ba_MA300_PPM | Ti_MA300_per | Al_MA300_per | Na_MA300_per | K_MA300_per | W_MA300_PPM | Zr_MA300_PPM | Sn_MA300_PPM | Y_MA300_PPM | Nb_MA300_PPM | Be_MA300_PPM | Sc_MA300_PPM | S_MA300_per
MQ-TR-18-01 | 0 | 2 | 2 | Rock | 1475351 | WHI18001005 | 1475351 | Rock | 5.03 | 0.01 |  | <2 | 10 | 8 | 70 | <0.5 | 12 | 5 | 1380 | 1.16 | 16 | <20 | <2 | 935 | 2.7 | <5 | <5 | 16 | 29.72 | 0.037 | 8 | 9 | 0.84 | 489 | 0.06 | 1.36 | 0.08 | 0.25 | <4 | 15 | <2 | 11 | 3 | <1 | 3 | <0.1
MQ-TR-18-01 | 2 | 4 | 2 | Rock | 1475352 | WHI18001005 | 1475352 | Rock | 6.55 | <0.005 |  | <2 | 10 | 6 | 70 | <0.5 | 10 | 3 | 533 | 0.93 | 37 | <20 | <2 | 1251 | 2.6 | <5 | <5 | 16 | 31.82 | 0.035 | 9 | 11 | 0.42 | 308 | 0.06 | 1.37 | 0.09 | 0.36 | <4 | 12 | <2 | 7 | 2 | <1 | 3 | <0.1
MQ-TR-18-01 | 4 | 6 | 2 | Rock | 1475353 | WHI18001005 | 1475353 | Rock | 7.37 | 0.07 |  | <2 | 35 | 12 | 221 | 0.9 | 33 | 14 | 1418 | 3.01 | 101 | <20 | 9 | 510 | 6.6 | <5 | <5 | 57 | 15.69 | 0.034 | 30 | 35 | 1.12 | 1079 | 0.25 | 5.4 | 0.36 | 1.26 | <4 | 49 | 7 | 20 | 8 | 2 | 10 | <0.1
MQ-TR-18-01 | 6 | 8 | 2 | Rock | 1475354 | WHI18001005 | 1475354 | Rock | 7.02 | 0.093 |  | <2 | 58 | 12 | 272 | 2.3 | 42 | 18 | 1742 | 3.96 | 60 | <20 | 9 | 388 | 4.5 | <5 | <5 | 76 | 8.45 | 0.045 | 39 | 46 | 1.59 | 1368 | 0.31 | 7.22 | 0.6 | 1.42 | <4 | 60 | 12 | 22 | 10 | 2 | 12 | 0.3
MQ-TR-18-01 | 10.6 | 12 | 1.4 | Rock | 1475356 | WHI18001005 | 1475356 | Rock | 4.32 | 0.009 |  | 4 | 33 | 9 | 50 | 1.5 | 12 | <2 | 153 | 2.03 | 54 | <20 | 4 | 124 | <0.4 | 7 | <5 | 252 | 0.28 | 0.191 | 20 | 48 | 0.4 | 2745 | 0.09 | 3.29 | 0.09 | 1.23 | <4 | 39 | 2 | 5 | 3 | 2 | 6 | <0.1
MQ-TR-18-01 | 12 | 14 | 2 | Rock | 1475357 | WHI18001005 | 1475357 | Rock | 6.77 | 0.019 |  | 11 | 28 | 9 | 19 | 1.9 | 7 | <2 | 114 | 1.7 | 59 | <20 | <2 | 111 | <0.4 | <5 | <5 | 403 | 0.42 | 0.329 | 13 | 49 | 0.28 | 2343 | 0.05 | 1.96 | 0.04 | 0.66 | <4 | 5 | <2 | 5 | <2 | 1 | 4 | <0.1
MQ-TR-18-01 | 14 | 16 | 2 | Rock | 1475358 | WHI18001005 | 1475358 | Rock | 10.37 | 0.12 |  | 15 | 22 | 8 | 30 | 1.1 | 7 | <2 | 118 | 2.38 | 218 | <20 | 4 | 107 | <0.4 | 8 | <5 | 381 | 0.27 | 0.434 | 13 | 53 | 0.17 | 1328 | 0.07 | 2.26 | 0.05 | 0.84 | <4 | 21 | <2 | 3 | 2 | 1 | 5 | 0.1
MQ-TR-18-01 | 16 | 18 | 2 | Rock | 1475359 | WHI18001005 | 1475359 | Rock | 5.79 | 0.02 |  | 10 | 29 | 39 | 73 | 1.5 | 19 | 2 | 229 | 2.31 | 93 | <20 | 8 | 162 | 0.5 | 6 | <5 | 461 | 0.53 | 0.072 | 23 | 49 | 0.42 | 2520 | 0.18 | 4.66 | 0.27 | 1.42 | <4 | 55 | 3 | 5 | 5 | 1 | 8 | <0.1
MQ-TR-18-01 | 20 | 22 | 2 | Rock | 1475362 | WHI18001005 | 1475362 | Rock | 7.21 | 0.006 |  | 3 | 32 | 15 | 76 | <0.5 | 21 | 3 | 291 | 2.9 | 44 | <20 | 10 | 230 | <0.4 | <5 | <5 | 149 | 0.37 | 0.049 | 28 | 62 | 0.48 | 2572 | 0.12 | 6 | 0.54 | 1.18 | <4 | 47 | <2 | 5 | 5 | 2 | 10 | <0.1
MQ-TR-18-01 | 22 | 24 | 2 | Rock | 1475363 | WHI18001005 | 1475363 | Rock | 8.64 | 0.008 |  | <2 | 22 | 10 | 39 | <0.5 | 13 | 2 | 372 | 1.91 | 17 | <20 | 10 | 113 | <0.4 | <5 | <5 | 150 | 0.11 | 0.026 | 24 | 50 | 0.44 | 3619 | 0.14 | 5.06 | 0.27 | 1.51 | <4 | 50 | 2 | 4 | 5 | 1 | 10 | <0.1
MQ-TR-18-01 | 24 | 25 | 1 | Rock | 1475364 | WHI18001005 | 1475364 | Rock | 4.21 | 0.01 |  | <2 | 43 | 10 | 71 | <0.5 | 23 | 2 | 612 | 3.99 | 37 | <20 | 6 | 113 | <0.4 | <5 | <5 | 148 | 0.14 | 0.062 | 21 | 58 | 0.68 | 2919 | 0.11 | 4.91 | 0.28 | 1.09 | <4 | 47 | <2 | 5 | 4 | 1 | 10 | <0.1
MQ-TR-18-01 | 46 | 48 | 2 | Rock | 1475376 | WHI18001005 | 1475376 | Rock | 5.68 | 0.011 |  | <2 | 57 | 12 | 62 | 0.9 | 24 | 4 | 210 | 2.86 | 333 | <20 | 12 | 255 | 0.7 | <5 | <5 | 174 | 0.23 | 0.07 | 35 | 75 | 0.42 | 3256 | 0.22 | 7.76 | 0.42 | 2.78 | <4 | 67 | 4 | 8 | 7 | 3 | 13 | <0.1
MQ-TR-18-01 | 48 | 50 | 2 | Rock | 1475377 | WHI18001005 | 1475377 | Rock | 8.32 | 0.015 |  | 3 | 36 | 12 | 64 | 1.3 | 19 | 3 | 124 | 2.76 | 409 | <20 | 9 | 234 | 1.2 | 6 | <5 | 172 | 0.2 | 0.077 | 30 | 62 | 0.33 | 2371 | 0.2 | 5.6 | 0.24 | 2.25 | <4 | 50 | 4 | 6 | 6 | 2 | 9 | <0.1
MQ-TR-18-01 | 50 | 52 | 2 | Rock | 1475378 | WHI18001005 | 1475378 | Rock | 8.09 | 0.022 |  | 4 | 38 | 8 | 63 | 1.5 | 19 | 2 | 120 | 2.1 | 221 | <20 | 9 | 172 | 0.8 | 8 | <5 | 199 | 0.28 | 0.112 | 26 | 50 | 0.39 | 2077 | 0.17 | 4.36 | 0.2 | 1.69 | <4 | 46 | 3 | 8 | 5 | 2 | 8 | <0.1
MQ-TR-18-01 | 52 | 54 | 2 | Rock | 1475379 | WHI18001005 | 1475379 | Rock | 6.57 | 0.014 |  | 5 | 23 | 9 | 63 | 0.6 | 10 | <2 | 107 | 1.57 | 142 | <20 | 6 | 119 | 0.4 | 5 | <5 | 227 | 0.11 | 0.056 | 20 | 36 | 0.23 | 1672 | 0.12 | 2.94 | 0.1 | 1.25 | <4 | 39 | 3 | 5 | 4 | 1 | 5 | <0.1
MQ-TR-18-01 | 54 | 56 | 2 | Rock | 1475381 | WHI18001005 | 1475381 | Rock | 7.09 | 0.01 |  | 3 | 31 | 8 | 84 | 0.6 | 14 | <2 | 220 | 2.39 | 134 | <20 | 6 | 82 | 0.6 | <5 | <5 | 100 | 0.13 | 0.061 | 19 | 25 | 0.52 | 2183 | 0.11 | 3.47 | 0.09 | 1.31 | <4 | 43 | 2 | 6 | 4 | 1 | 6 | <0.1
MQ-TR-18-01 | 56 | 58 | 2 | Rock | 1475382 | WHI18001005 | 1475382 | Rock | 6.73 | 0.009 |  | 5 | 31 | 8 | 78 | 0.6 | 15 | 3 | 274 | 2.31 | 102 | <20 | 12 | 127 | 1 | 5 | <5 | 210 | 0.12 | 0.064 | 29 | 32 | 0.6 | 3228 | 0.13 | 4.69 | 0.11 | 1.93 | <4 | 66 | 3 | 8 | 5 | 2 | 7 | <0.1
MQ-TR-18-01 | 58 | 60 | 2 | Rock | 1475383 | WHI18001005 | 1475383 | Rock | 7.91 | 0.012 |  | 7 | 40 | 7 | 93 | 1.1 | 16 | 2 | 474 | 1.99 | 108 | <20 | 9 | 97 | 1.2 | <5 | <5 | 321 | 0.15 | 0.075 | 20 | 34 | 0.51 | 2682 | 0.15 | 3.98 | 0.09 | 1.62 | <4 | 61 | 2 | 9 | 6 | 2 | 7 | <0.1
MQ-TR-18-01 | 60 | 61.5 | 1.5 | Rock | 1475384 | WHI18001005 | 1475384 | Rock | 6.63 | 0.007 |  | 5 | 44 | 6 | 135 | 1.2 | 20 | 3 | 276 | 1.94 | 195 | 23 | 4 | 100 | 2 | 7 | <5 | 295 | 0.37 | 0.13 | 23 | 44 | 0.45 | 2452 | 0.12 | 3.15 | 0.07 | 1.2 | <4 | 41 | 2 | 10 | 4 | 1 | 6 | <0.1
MQ-TR-18-01 | 65 | 66 | 1 | Rock | 1475386 | WHI18001005 | 1475386 | Rock | 4.24 | 0.015 |  | 2 | 64 | <5 | 133 | <0.5 | 18 | 3 | 447 | 1.76 | 191 | <20 | 6 | 32 | 2.9 | <5 | <5 | 85 | 0.08 | 0.024 | 8 | 28 | 0.3 | 1479 | 0.1 | 2.64 | 0.05 | 1.08 | <4 | 36 | 2 | 5 | 4 | <1 | 5 | <0.1
MQ-TR-18-01 | 66 | 68 | 2 | Rock | 1475387 | WHI18001005 | 1475387 | Rock | 8.26 | 0.275 |  | 6 | 75 | 22 | 216 | 1.5 | 45 | 4 | 444 | 2.97 | 543 | <20 | 7 | 86 | 3.9 | <5 | 5 | 132 | 0.42 | 0.06 | 25 | 36 | 0.5 | 1272 | 0.14 | 3.74 | 0.16 | 1.26 | 7 | 57 | 10 | 15 | 6 | 2 | 7 | <0.1
MQ-TR-18-01 | 68 | 70 | 2 | Rock | 1475388 | WHI18001005 | 1475388 | Rock | 6.32 | 0.05 |  | 2 | 80 | 72 | 196 | 3.8 | 24 | 2 | 295 | 2.09 | 269 | <20 | 7 | 47 | 3.7 | <5 | <5 | 298 | 0.15 | 0.079 | 20 | 26 | 0.4 | 1984 | 0.12 | 3.4 | 0.05 | 1.63 | <4 | 45 | 4 | 7 | 5 | 1 | 5 | <0.1
MQ-TR-18-01 | 70 | 72 | 2 | Rock | 1475389 | WHI18001005 | 1475389 | Rock | 8.11 | 0.015 |  | 3 | 60 | 23 | 186 | 1 | 26 | 3 | 579 | 2.48 | 164 | <20 | 4 | 72 | 2 | <5 | <5 | 177 | 0.23 | 0.075 | 24 | 38 | 0.6 | 2280 | 0.15 | 4.39 | 0.08 | 1.75 | <4 | 53 | 3 | 8 | 4 | 1 | 8 | <0.1
MQ-TR-18-01 | 72 | 74 | 2 | Rock | 1475391 | WHI18001005 | 1475391 | Rock | 7.04 | 0.035 |  | 4 | 48 | 8 | 198 | 0.6 | 15 | 2 | 567 | 2.15 | 99 | <20 | 5 | 75 | 2 | <5 | <5 | 234 | 0.23 | 0.114 | 20 | 46 | 0.46 | 2236 | 0.14 | 3.44 | 0.05 | 1.37 | <4 | 52 | 2 | 11 | 5 | 1 | 7 | <0.1
MQ-TR-18-01 | 74 | 76 | 2 | Rock | 1475392 | WHI18001005 | 1475392 | Rock | 4.32 | 0.008 |  | 4 | 40 | 14 | 168 | <0.5 | 17 | 3 | 196 | 2.53 | 55 | 31 | 7 | 158 | 1.2 | <5 | <5 | 383 | 0.36 | 0.126 | 28 | 55 | 0.45 | 2238 | 0.24 | 5.49 | 0.12 | 2.11 | <4 | 44 | <2 | 10 | 8 | 2 | 9 | <0.1
MQ-TR-18-01 | 76 | 78 | 2 | Rock | 1475393 | WHI18001005 | 1475393 | Rock | 7.05 | 0.012 |  | 4 | 44 | 8 | 238 | <0.5 | 18 | 3 | 217 | 2.35 | 46 | <20 | 7 | 175 | 1.8 | <5 | <5 | 375 | 3.64 | 0.108 | 21 | 49 | 0.62 | 1910 | 0.18 | 4.76 | 0.09 | 1.89 | <4 | 45 | <2 | 12 | 6 | 2 | 8 | <0.1
MQ-TR-18-01 | 78 | 80 | 2 | Rock | 1475394 | WHI18001005 | 1475394 | Rock | 7.04 | 0.129 |  | <2 | 32 | 8 | 191 | <0.5 | 27 | 8 | 611 | 2.22 | 33 | <20 | 7 | 379 | 1.8 | <5 | <5 | 47 | 10.97 | 0.031 | 21 | 23 | 1.07 | 1290 | 0.15 | 3.61 | 0.15 | 1.17 | <4 | 30 | 2 | 14 | 5 | 1 | 6 | 0.1
MQ-TR-18-01 | 80 | 82 | 2 | Rock | 1475395 | WHI18001005 | 1475395 | Rock | 8.83 | 0.188 |  | <2 | 36 | 7 | 344 | <0.5 | 36 | 10 | 648 | 2.94 | 38 | <20 | 10 | 312 | 2.3 | <5 | <5 | 59 | 4.52 | 0.027 | 26 | 34 | 0.65 | 1639 | 0.24 | 4.85 | 0.2 | 1.53 | <4 | 46 | 4 | 16 | 8 | 1 | 8 | 0.1
MQ-TR-18-01 | 82 | 84 | 2 | Rock | 1475396 | WHI18001005 | 1475396 | Rock | 7.25 | 0.048 |  | <2 | 22 | 14 | 316 | <0.5 | 33 | 9 | 1122 | 1.62 | 38 | <20 | 9 | 710 | 4.8 | <5 | <5 | 59 | 19.52 | 0.02 | 20 | 19 | 0.71 | 1242 | 0.13 | 2.69 | 0.11 | 0.65 | <4 | 26 | 3 | 19 | 5 | <1 | 5 | <0.1
MQ-TR-18-01 | 84 | 86 | 2 | Rock | 1475397 | WHI18001005 | 1475397 | Rock | 10.41 | 0.633 | 0.3866667 | 4 | 29 | 239 | 797 | 9.1 | 45 | 12 | 2723 | 2.17 | 245 | <20 | 6 | 376 | 10.6 | <5 | 15 | 192 | 13.32 | 0.036 | 21 | 25 | 0.66 | 1192 | 0.14 | 3.35 | 0.08 | 1.13 | <4 | 28 | 5 | 13 | 5 | 1 | 6 | <0.1
MQ-TR-18-01 | 86 | 88 | 2 | Rock | 1475398 | WHI18001005 | 1475398 | Rock | 6.92 | 0.113 | 24 | <2 | 43 | 90 | 612 | 0.5 | 31 | 13 | 825 | 3.32 | 185 | <20 | 12 | 55 | 4.7 | <5 | <5 | 85 | 0.33 | 0.029 | 30 | 46 | 0.79 | 1778 | 0.25 | 6.11 | 0.07 | 2.08 | <4 | 37 | 5 | 14 | 7 | 2 | 11 | <0.1
MQ-TR-18-01 | 88 | 90 | 2 | Rock | 1475399 | WHI18001005 | 1475399 | Rock | 8.4 | 0.057 |  | 2 | 37 | 61 | 609 | 3 | 30 | 9 | 1837 | 3.44 | 160 | <20 | 10 | 68 | 5.4 | <5 | <5 | 59 | 0.53 | 0.026 | 27 | 38 | 0.69 | 1774 | 0.18 | 5.32 | 0.07 | 2.02 | <4 | 29 | 4 | 13 | 5 | 2 | 9 | <0.1
MQ-TR-18-01 | 90 | 92 | 2 | Rock | 1475401 | WHI18001005 | 1475401 | Rock | 9.05 | 0.067 |  | <2 | 69 | 18 | 581 | <0.5 | 47 | 23 | 1541 | 3.75 | 211 | <20 | 12 | 164 | 6.9 | <5 | <5 | 82 | 2.67 | 0.051 | 40 | 48 | 0.94 | 1580 | 0.22 | 7.02 | 0.11 | 2.2 | <4 | 54 | 7 | 20 | 7 | 2 | 11 | <0.1
MQ-TR-18-01 | 92 | 94 | 2 | Rock | 1475402 | WHI18001005 | 1475402 | Rock | 7.83 | 0.141 |  | 3 | 35 | 21 | 485 | <0.5 | 44 | 19 | 1508 | 4.14 | 126 | <20 | 11 | 172 | 4.2 | <5 | <5 | 105 | 4.99 | 0.055 | 42 | 49 | 2.7 | 1071 | 0.29 | 7.03 | 0.27 | 1.75 | 6 | 68 | 20 | 25 | 9 | 3 | 13 | <0.1
MQ-TR-18-01 | 94 | 96 | 2 | Rock | 1475403 | WHI18001005 | 1475403 | Rock | 7.97 | 0.358 |  | <2 | 35 | 146 | 446 | 2.8 | 33 | 8 | 626 | 2.97 | 119 | <20 | 9 | 91 | 2.8 | <5 | 5 | 55 | 1.91 | 0.033 | 27 | 31 | 1.03 | 745 | 0.16 | 4.67 | 0.16 | 1.48 | 91 | 40 | 7 | 15 | 5 | 2 | 7 | <0.1
MQ-TR-18-01 | 96 | 98 | 2 | Rock | 1475404 | WHI18001005 | 1475404 | Rock | 9.2 | 0.502 |  | 2 | 78 | 304 | 694 | 4.1 | 44 | 10 | 573 | 4.5 | 227 | <20 | 11 | 61 | 4.3 | <5 | 10 | 87 | 0.98 | 0.053 | 38 | 50 | 1.71 | 1009 | 0.22 | 6.76 | 0.11 | 2.35 | <4 | 62 | 11 | 24 | 6 | 2 | 13 | <0.1
MQ-TR-18-01 | 98 | 100 | 2 | Rock | 1475405 | WHI18001005 | 1475405 | Rock | 8.58 | 0.589 |  | <2 | 94 | 30 | 394 | 0.7 | 33 | 8 | 551 | 4.97 | 208 | <20 | 11 | 66 | 2.1 | <5 | 14 | 83 | 0.82 | 0.052 | 31 | 53 | 1.77 | 1008 | 0.22 | 6.75 | 0.14 | 2.52 | <4 | 53 | 9 | 19 | 6 | 2 | 12 | <0.1
MQ-TR-18-01 | 100 | 102 | 2 | Rock | 1475406 | WHI18001005 | 1475406 | Rock | 7.66 | 0.81 |  | <2 | 30 | 33 | 140 | 0.5 | 14 | 4 | 356 | 2.27 | 97 | <20 | 12 | 67 | 1.1 | <5 | 15 | 54 | 0.33 | 0.038 | 32 | 34 | 0.58 | 968 | 0.17 | 5.57 | 0.22 | 2.33 | <4 | 47 | 4 | 11 | 5 | 2 | 8 | <0.1
MQ-TR-18-01 | 102 | 104 | 2 | Rock | 1475407 | WHI18001005 | 1475407 | Rock | 9.04 | 0.291 |  | <2 | 64 | 17 | 179 | <0.5 | 27 | 8 | 406 | 3.41 | 145 | <20 | 12 | 71 | 1.1 | <5 | <5 | 63 | 0.76 | 0.033 | 33 | 39 | 0.83 | 1001 | 0.18 | 5.95 | 0.13 | 2.01 | 23 | 41 | 5 | 15 | 6 | 2 | 9 | <0.1
MQ-TR-18-01 | 104 | 106 | 2 | Rock | 1475408 | WHI18001005 | 1475408 | Rock | 6.49 | 0.413 |  | <2 | 93 | 18 | 184 | <0.5 | 39 | 16 | 855 | 4.28 | 91 | <20 | 11 | 193 | 1.2 | <5 | 6 | 104 | 3.67 | 0.062 | 36 | 47 | 1.97 | 661 | 0.26 | 6.32 | 0.28 | 1.32 | <4 | 49 | 14 | 24 | 8 | 3 | 12 | 0.4
MQ-TR-18-01 | 106 | 108 | 2 | Rock | 1475409 | WHI18001005 | 1475409 | Rock | 8.14 | 0.666 |  | <2 | 39 | 6 | 213 | <0.5 | 34 | 15 | 1636 | 4.1 | 104 | <20 | 9 | 262 | 0.7 | <5 | 13 | 80 | 8.25 | 0.059 | 39 | 39 | 2.77 | 697 | 0.22 | 5.94 | 0.38 | 1.25 | 17 | 51 | 15 | 25 | 7 | 2 | 11 | 0.1