## WH19146763
WH19146763 - Finalized
CLIENT : "MTT - Strategic Metals Ltd."
# of SAMPLES : 22
DATE RECEIVED : 2019-06-17 DATE FINALIZED : 2019-07-02
PROJECT : "OLI"
CERTIFICATE COMMENTS : "ME-MS61:REE's may not be totally soluble in this method. "
PO NUMBER : " "
| Au-ICP21 | ME-MS61 | ME-MS61 | ME-MS61 | ME-MS61 | ME-MS61 | ME-MS61 | ME-MS61 | ME-MS61 | ME-MS61 | ME-MS61 | ME-MS61 | ME-MS61 | ME-MS61 | ME-MS61 | ME-MS61 | ME-MS61 | ME-MS61 | ME-MS61 | ME-MS61 | ME-MS61 | ME-MS61 | ME-MS61 | ME-MS61 | ME-MS61 | ME-MS61 | ME-MS61 | ME-MS61 | ME-MS61 | ME-MS61 | ME-MS61 | ME-MS61 | ME-MS61 | ME-MS61 | ME-MS61 | ME-MS61 | ME-MS61 | ME-MS61 | ME-MS61 | ME-MS61 | ME-MS61 | ME-MS61 | ME-MS61 | ME-MS61 | ME-MS61 | ME-MS61 | ME-MS61 | ME-MS61 | ME-MS61 | Ag-OG62 | As-OG46
SAMPLE | Au | Ag | Al | As | Ba | Be | Bi | Ca | Cd | Ce | Co | Cr | Cs | Cu | Fe | Ga | Ge | Hf | In | K | La | Li | Mg | Mn | Mo | Na | Nb | Ni | P | Pb | Rb | Re | S | Sb | Sc | Se | Sn | Sr | Ta | Te | Th | Ti | Tl | U | V | W | Y | Zn | Zr | Ag | As
DESCRIPTION | ppm | ppm | % | ppm | ppm | ppm | ppm | % | ppm | ppm | ppm | ppm | ppm | ppm | % | ppm | ppm | ppm | ppm | % | ppm | ppm | % | ppm | ppm | % | ppm | ppm | ppm | ppm | ppm | ppm | % | ppm | ppm | ppm | ppm | ppm | ppm | ppm | ppm | % | ppm | ppm | ppm | ppm | ppm | ppm | ppm | ppm | %
K284913 | <0.001 | 0.12 | 2.83 | 1.1 | 30 | 0.12 | 0.61 | 0.01 | <0.02 | 1.24 | 8.8 | 21 | 0.14 | 7.6 | 5.2 | 7.98 | <0.05 | <0.1 | 0.025 | 0.07 | 0.8 | 56 | 1.37 | 751 | 0.19 | 0.01 | 0.3 | 17 | 20 | 6.7 | 3.3 | <0.002 | <0.01 | 0.3 | 1.7 | <1 | <0.2 | 3 | <0.05 | <0.05 | 0.59 | 0.012 | <0.02 | 0.1 | 15 | <0.1 | 0.2 | 140 | 1.2
K284914 | <0.001 | 5.96 | 8.63 | 111.5 | 480 | 3.43 | 28.7 | 0.13 | 2.35 | 100.5 | 18.6 | 78 | 10.7 | 236 | 8.64 | 38.2 | 0.12 | 1.6 | 12.75 | 2.44 | 50.8 | 132.5 | 1.01 | 2600 | 3.23 | 0.16 | 14.4 | 38.1 | 620 | 91.3 | 228 | <0.002 | 0.01 | 0.86 | 16.9 | <1 | 125.5 | 59.9 | 0.9 | 0.05 | 15.4 | 0.289 | 2.61 | 2.4 | 89 | 18.4 | 10.3 | 381 | 57.3
K284915 | 0.001 | 10.2 | 8.06 | 644 | 470 | 3.13 | 79.6 | 0.06 | 4.38 | 76 | 18.4 | 75 | 14.6 | 378 | 7.84 | 29.3 | 0.11 | 1.5 | 12.15 | 2.78 | 41.1 | 100.5 | 1.01 | 1260 | 3.3 | 0.14 | 15.9 | 40.6 | 510 | 62 | 262 | <0.002 | 0.02 | 2.33 | 16.4 | 1 | 178.5 | 71.7 | 1.01 | 0.14 | 17 | 0.332 | 2.69 | 2.3 | 84 | 9.2 | 9.6 | 479 | 51.2
K284916 | 0.082 | >100 | 6.78 | >10000 | 320 | 2.93 | 486 | 0.07 | 7.55 | 104 | 82.6 | 68 | 15.65 | 1210 | 9.21 | 28.4 | 0.12 | 1.1 | 13.8 | 2.14 | 64.3 | 93.5 | 0.8 | 1500 | 1.06 | 0.05 | 14.1 | 39.9 | 420 | 640 | 241 | <0.002 | 0.53 | 14.9 | 13.5 | 3 | 110 | 79.7 | 0.89 | 0.4 | 11.5 | 0.291 | 2.77 | 3 | 73 | 37.7 | 8.8 | 873 | 37.2 | 189 | 1.465
K284917 | <0.001 | 6.22 | 6.14 | 115 | 90 | 4.93 | 11.25 | 1.7 | 1.29 | 45.7 | 2.3 | 64 | 9.16 | 579 | 18.3 | 39.7 | 0.11 | 1.5 | 38.3 | 0.56 | 27 | 72.9 | 0.87 | 2130 | 0.5 | 0.23 | 15.3 | 11.6 | 590 | 63.2 | 77.3 | <0.002 | 0.15 | 1.64 | 11.9 | 1 | >500 | 46.8 | 0.92 | <0.05 | 10.7 | 0.318 | 1.09 | 3.2 | 69 | 65.6 | 18.1 | 1610 | 54.4
K284918 | 0.088 | 23.6 | 5.37 | >10000 | 80 | 3.42 | 35.1 | 0.23 | 16.4 | 71.7 | 142.5 | 60 | 8.95 | 1095 | 18.2 | 23.6 | 0.1 | 1.3 | 42.9 | 0.44 | 46.3 | 88.5 | 0.7 | 2990 | 1.19 | 0.01 | 10.6 | 30.2 | 580 | 744 | 81.5 | <0.002 | 1.08 | 36.3 | 11.9 | 2 | 133.5 | 103.5 | 0.6 | 0.1 | 10.35 | 0.221 | 1.29 | 4.1 | 62 | 64.6 | 11.9 | 1940 | 47.8 |  | 2.99
K284919 | 2.22 | >100 | 5.03 | >10000 | 150 | 2.09 | 6490 | 0.11 | 33.4 | >500 | 5140 | 44 | 13.75 | 3030 | 17.65 | 40.4 | 0.57 | 1 | 17.85 | 0.96 | 318 | 85.9 | 0.74 | 1900 | 9.05 | 0.07 | 8.3 | 271 | 510 | 1960 | 174 | 0.004 | 6.24 | 142.5 | 8.1 | 51 | 145.5 | 53 | 0.5 | 2.99 | 7.73 | 0.186 | 2.67 | 5.6 | 43 | 146 | 14 | 2320 | 34.1 | 921 | 15.55
K284920 | 0.001 | 0.82 | 5.15 | 1315 | 320 | 4.92 | 11.2 | 7.69 | 1.42 | 88.2 | 15.9 | 49 | 15.95 | 41.3 | 21.7 | 18.25 | 0.35 | 1.4 | 78.6 | 0.9 | 44.7 | 30.4 | 1.12 | 3390 | 0.16 | 0.54 | 16.4 | 18.1 | 600 | 15.5 | 29.9 | 0.003 | 0.17 | 1.61 | 10.2 | <1 | >500 | 48.5 | 0.97 | <0.05 | 10.1 | 0.308 | 0.64 | 5.4 | 49 | 1.8 | 23.1 | 456 | 44.6
K284921 | 0.019 | 21.6 | 2.21 | 1300 | 290 | 1.05 | 159 | 0.05 | 4.98 | 27.4 | 56 | 24 | 4.67 | 196.5 | 2.28 | 8.1 | 0.05 | 0.6 | 1.43 | 0.82 | 14.7 | 28 | 0.13 | 265 | 0.75 | 0.03 | 2.8 | 8.3 | 90 | 87.4 | 104.5 | <0.002 | 0.08 | 4.01 | 2.3 | 1 | 42.9 | 10.3 | 0.2 | 0.06 | 5.43 | 0.084 | 1.3 | 1.1 | 16 | 5.9 | 3.1 | 442 | 20.7
K284922 | 0.005 | 21.8 | 3.24 | 282 | 60 | 1.76 | 48.7 | 0.14 | 6.86 | 28.3 | 14.4 | 32 | 2.51 | 1755 | 9.96 | 14.65 | <0.05 | 0.8 | 4.34 | 0.18 | 14.6 | 91.4 | 0.33 | 3070 | 8.83 | 0.01 | 4.2 | 11.7 | 200 | 872 | 25.7 | <0.002 | 0.05 | 7.87 | 4.9 | 3 | 71.3 | 10.4 | 0.3 | 0.05 | 6.54 | 0.118 | 0.62 | 1.8 | 34 | 9.5 | 6.2 | 1920 | 21.9
K284923 | <0.001 | 7.73 | 3.53 | 57.8 | 170 | 1.65 | 14.65 | 0.03 | 2.81 | 15.2 | 10.1 | 39 | 8.2 | 1365 | 4.61 | 10.25 | <0.05 | 0.8 | 5.76 | 1.01 | 6.6 | 79.9 | 0.52 | 1340 | 0.36 | 0.03 | 5.2 | 18.1 | 110 | 43.2 | 163.5 | <0.002 | 0.12 | 0.56 | 4.1 | 1 | 37.7 | 9.1 | 0.43 | <0.05 | 9.8 | 0.152 | 1.85 | 1 | 27 | 5.6 | 5.6 | 382 | 30.1
K284924 | 0.001 | 36.3 | 3.5 | 336 | 90 | 2 | 47 | 0.03 | 3.65 | 25.3 | 9 | 30 | 2.58 | 4620 | 8.66 | 22 | 0.05 | 0.6 | 23.3 | 0.32 | 12.3 | 97 | 0.41 | 2460 | 12.5 | 0.01 | 4.2 | 12.3 | 100 | 2260 | 40 | <0.002 | 0.09 | 1.86 | 4.1 | 4 | 44.8 | 10.8 | 0.28 | 0.13 | 6.31 | 0.117 | 0.69 | 1.1 | 45 | 13.8 | 4.9 | 1080 | 17.9
K284925 | 0.003 | 64 | 1.4 | 168.5 | 30 | 0.63 | 108 | 0.01 | 1.35 | 21.6 | 5.4 | 16 | 2.53 | 1795 | 4.47 | 6.84 | <0.05 | 0.1 | 39.5 | 0.05 | 11.1 | 41.9 | 0.13 | 1040 | 4.56 | 0.01 | 0.8 | 4.1 | 40 | 288 | 7.9 | <0.002 | 0.02 | 1.45 | 1.6 | 6 | 61.6 | 3.1 | 0.05 | 0.21 | 1.58 | 0.026 | 0.18 | 0.4 | 12 | 4.4 | 2 | 659 | 3.9
K284926 | 0.001 | 2.15 | 7.11 | 235 | 470 | 3.48 | 4.98 | 0.13 | 1.08 | 43.3 | 7.5 | 55 | 6.3 | 373 | 9.05 | 19.9 | 0.06 | 0.9 | 2.45 | 1.57 | 20.1 | 28.2 | 0.69 | 533 | 1.29 | 0.37 | 6.5 | 10.1 | 260 | 156 | 133.5 | <0.002 | 0.04 | 0.95 | 9 | <1 | 146.5 | 86.9 | 0.38 | <0.05 | 14.05 | 0.202 | 1.64 | 2.7 | 57 | 4.8 | 6.6 | 457 | 34.7
K284927 | <0.001 | 1.95 | 2.8 | 118.5 | 180 | 0.95 | 2.97 | 0.03 | 18.75 | 49.2 | 7.3 | 22 | 6.45 | 62.4 | 1.92 | 5.51 | 0.06 | 0.4 | 14.6 | 1.06 | 21 | 91.3 | 0.16 | 728 | 0.29 | 0.02 | 3.5 | 10.9 | 80 | 142 | 147 | <0.002 | 0.02 | 0.7 | 2.5 | 1 | 144.5 | 5.6 | 0.25 | <0.05 | 8.88 | 0.096 | 1.89 | 2 | 14 | 3.6 | 8.9 | 3030 | 12.8
K284928 | 0.006 | 11.65 | 1.89 | 1125 | 70 | 0.86 | 11.95 | 0.06 | 54.4 | 33.9 | 2.2 | 31 | 2.78 | 403 | 13.85 | 10.35 | 0.07 | 0.9 | 49.7 | 0.26 | 21.7 | 28.9 | 0.26 | 1010 | 2.14 | 0.01 | 4.2 | 6.2 | 370 | 372 | 48.7 | <0.002 | 0.07 | 9.68 | 3.5 | 1 | 110.5 | 14.5 | 0.26 | 0.13 | 4.75 | 0.106 | 0.72 | 3.5 | 29 | 6.6 | 7.7 | 4300 | 34
K284929 | 0.01 | 14.05 | 1.89 | 676 | 110 | 0.84 | 14.25 | 0.09 | 34.2 | 34.8 | 1.8 | 23 | 3.63 | 594 | 14.25 | 12.75 | 0.06 | 0.6 | 61 | 0.5 | 19.4 | 10.3 | 0.11 | 232 | 4.69 | 0.01 | 3.2 | 5.3 | 250 | 392 | 68.9 | <0.002 | 0.07 | 5.76 | 2.7 | 1 | 63.8 | 15.2 | 0.22 | 0.15 | 5.46 | 0.086 | 1.06 | 3.1 | 27 | 7 | 4.8 | 4080 | 24
K284930 | 0.016 | 3.58 | 5.6 | 198.5 | 170 | 2.34 | 207 | 0.25 | 0.95 | 11.05 | 4.6 | 54 | 11.25 | 455 | 9.43 | 28.6 | <0.05 | 1.5 | 2.42 | 1.9 | 9.9 | 64.5 | 0.85 | 270 | 1.28 | 0.01 | 10.7 | 6.3 | 530 | 17.2 | 421 | <0.002 | 0.07 | 2.57 | 9.5 | 1 | 108.5 | 50.6 | 0.71 | 0.39 | 8.06 | 0.284 | 5.37 | 2 | 74 | 31.2 | 5.7 | 287 | 51.5
K284931 | <0.001 | 8.62 | 1.61 | 46.8 | 270 | 0.94 | 68.1 | 0.01 | 0.45 | 4.67 | 0.8 | 15 | 2.51 | 68.1 | 0.94 | 4.34 | <0.05 | 0.1 | 1.56 | 1.18 | 2.3 | 132.5 | 0.07 | 83 | 0.46 | 0.02 | 0.9 | 2.2 | 20 | 32.8 | 135 | <0.002 | 0.01 | 1.26 | 0.7 | <1 | 6.4 | 9.7 | 0.06 | 0.16 | 2.83 | 0.024 | 2.58 | 0.2 | 7 | 1.2 | 0.6 | 75 | 4.1
K284932 | 0.009 | 0.94 | 3.83 | 42.9 | 280 | 4.12 | 316 | 0.03 | 1.29 | 113 | 11.2 | 32 | 20.8 | 199 | 3.23 | 11.1 | 0.11 | 0.8 | 0.716 | 1.63 | 54.8 | 53.4 | 0.27 | 179 | 0.4 | 0.08 | 6.1 | 15.6 | 140 | 30.7 | 293 | <0.002 | 1.88 | 0.49 | 4.1 | 1 | 90.9 | 16.6 | 0.41 | 0.25 | 11.05 | 0.145 | 3.11 | 1.2 | 25 | 7.9 | 12.9 | 198 | 33.4
K284933 | <0.001 | 0.23 | 2.37 | 3.3 | 410 | 1.03 | 3.12 | 0.01 | 0.34 | 5.61 | 2.3 | 18 | 3.62 | 21.2 | 1.04 | 6.62 | <0.05 | 0.4 | 0.151 | 1.58 | 1.6 | 93.6 | 0.17 | 261 | 0.6 | 0.02 | 2.2 | 5.1 | 30 | 15 | 171 | <0.002 | 0.01 | 0.57 | 1.9 | <1 | 7.7 | 22.3 | 0.15 | <0.05 | 2.81 | 0.055 | 3.13 | 0.3 | 14 | 1.8 | 2 | 99 | 10.9
K284934 | 0.001 | 11.55 | 2.35 | 20.2 | 60 | 1.2 | 117.5 | 0.02 | 3.12 | 25.7 | 19.6 | 40 | 3.9 | 881 | 5.27 | 7.92 | 0.05 | 0.6 | 2.68 | 0.22 | 11.9 | 66.4 | 0.39 | 1980 | 0.44 | 0.01 | 2.6 | 16.8 | 90 | 93.7 | 40.2 | <0.002 | 0.03 | 2.81 | 2.7 | 2 | 16.7 | 3.6 | 0.2 | 0.1 | 5.79 | 0.082 | 0.5 | 1.1 | 18 | 5.8 | 4.7 | 930 | 18.1