## Sheet1
Sample | Date | East | North | Elev (m) | Description | Weight (g)
SR401 | 2019_08_23 | 375463 | 6669194 | 1480 | Subangular float ~20x20x10 cm. Breccia. Angular, dark green to black, intensely chloritized wallrock fragments surrounded by quartz-carbonate matrix (mainly quartz). About 60% matrix and 40% wallrock fragments. Some medium to coarse grained coxcomb quartz. Trace amount of fine grained, disseminated galena. | 709
SR402 | 2019_08_23 | 375335 | 6669265 | 1476 | Subangular boulder ~30x30x20 cm. Quartz vein stockwork with ~50% wallrock fragments. Stockwork contains 1-2% calcite. Wallrock fragments are aphanitic, weakly to moderately chloritic (pervasive). 1% to locally 5% blebby pyrrhotite (magnetic, some coarse grained). Pyrrhotite hosted by quartz. One 2 cm bleb of chalcopyrite noted. | 587
SR403 | 2019_08_25 | 374991 | 6669665 | 1585 | Poorly exposed, strongly Fe-oxide stained rock (possible outcrop, possible boulder). About 30 cm wide exposure (surrounded by talus/felsenmeer) consisting of aphanitic to very fine grained, light greenish-grey to white, moderately to strongly siliceous rock. 30 cm chip sample (approximately north-south). ~70% aphanitic (mainly) to coarse grained, white to yellowish stained quartz (minor amount of coxcomb quartz with minor open space). ~30% very fine to fine grained blebby to interconnected "bands" of magnetite. Trace amount of disseminated pyrrhotite. Very strong, dark rusty brown, goethitic Fe-oxide alteration along fractures and as surface stain. | 1352
SR404 | 2019_08_25 | 375147 | 6669605 | 1542 | Angular rubble ~10x10x7 cm on south side of road at base of cut bank. Aphanitic, light grey, somewhat "mottled" appearing rock with overall hardness of 4 to 5. Generally nil dilute HCl reaction (even when powdered) but locally very weak HCl reaction on some hairline fractures. 1-2% dark brown to black sphalerite and 1-2% pyrite. Both sulphides occur along fractures and in small blebs. Moderate amount of dark brown Fe-oxide stain. Not magnetic. Mineralized siltstone. | 801
SR405 | 2019_08_25 | 375147 | 6669603 | 1542 | Angular rubble ~8x5x5 cm on south side of road at base of road cut (~2 m south of SR404). Aphanitic, light grey, locally weakly "mottled" appearance with overall hardness of 4 to 5. Very weak reaction to dilute HCl when powdered and also locally when not powdered. 5-10% very dark brown to black, blebby sphalerite - some is coarse grained. Trace amount of disseminated pyrite. Moderate to strong, dark brown goethitic surface stain. Rock is not magnetic. Similar pieces of sphalerite-bearing rubble nearby. Mineralized siltstone. | 436
SR406 | 2019_08_25 | 375151 | 6669595 | 1552 | Outcrop (sampled with hammer and chisel) near base of cut bank on south side of road. Lens/pod 10 to 20 cm wide exposed over a length of ~40 cm at base of exposure (buried below at base and terminates against unmineralized rock above). Sample contains ~5% dark brown, blebby sphalerite that occurs within aphanitic, siliceous rock. Moderate dark brown Fe-oxide alteration - fracture controlled and surface stain. Wallrock is aphanitic to very fine grained and siliceous. Similar altered lens/pod occurs about 30 cm higher in outcrop - probably fracture controlled along a strike of 045⁰ and a dip of 80⁰ NW. | 161
SR407 | 2019_08_25 | 374968 | 6669844 | 1519 | Angular trench rubble ~55x45x30 cm from trench 3. Sample taken from one side of boulder that is well mineralized. ~25% of boulder is well mineralized. Sample consists of 5 to 25% blebby and fracture controlled pyrrhotite (magnetic) - some is coarse grained and striated. 1 to 3% black, blebby sphalerite (associated with pyrrhotite). Host is aphanitic and dark green with moderate pervasive chlorite alteration. Overall moderately magnetic. | 1203
SR408 | 2019_08_30 | 374925 | 6669394 | 1575 | Angular talus ~10x5x2 cm. Surface is coated mainly by black Mn stain with ~20% medium brown Fe-oxide stain. Fresh is aphanitic, mainly light greyish green (90%) - this gives very weak dilute HCl reaction. Remaining 10% consists of aphanitic, black material that occurs as spotty blebs to interconnected, multidirectional veinlets - possibly Mn oxide. This material gives the rock a mottled appearance. 1-5% dark brown, blebby to fracture controlled sphalerite. Not magnetic. Mineralized siltstone. | 231
SR409 | 2019_08_30 | 374947 | 6669341 | 1576 | Angular talus ~20x15x15 cm. Weathering surface is ~70% medium to dark brown (goethitic) Fe-oxide coating and 30% Mn-oxide coating. About 50% of boulder is white to light green to medium rusty brown quartz vein. Vein is disrupted by abundant, multidirectional veinlets of Fe-oxide and Mn-oxide. Trace amount to 1% blebby pyrrhotite. Trace amount of sphalerite (dark brown, blebby). Other 50% of boulder is medium green, aphanitic rock (possibly altered siltstone). Powdered material gives very weak HCl reaction. ~5-10% blebby pyrrhotite (blebs up to 5 mm across; non-magnetic). Trace to 2% disseminated to blebby sphalerite (dark brown; very locally to 5%). Trace to 0.25% disseminated to blebby galena. Most sulphide mineralization occurs within a few cm's of vein. Sample consists of about 75% mineralized wallrock and 25% vein material. | 896
SR410 | 2019_08_30 | 374955 | 6669328 | 1572 | Angular talus ~15x10x10 cm. Weathered surface coating is ~90% dark brown Fe-oxide (goethitic) and 10% Mn-oxide. Fresh rock is aphanitic, light grey to medium green. No reaction to dilute HCl (even when powdered). Not magnetic. 3-7% dark brown, fracture controlled to blebby sphalerite. Trace disseminated pyrite. 1-3% irregular, Fe-stained quartz veins up to 1 cm wide. A small part of rock is relatively unmineralized. Mineralized siltstone. | 704
SR411 | 2019_08_30 | 375072 | 6669262 | 1564 | Angular talus ~15x10x5 cm. Dark rusty brown (goethitic) Fe-oxide stain. Very fine grained, dark green, possibly pyroxene rich. 5 to 10% disseminated to blebby pyrrhotite (nil to very weak magnetism). Overall rock is not noticeably magnetic. Calc-silicate skarn. | 619
SR412 | 2019_09_02 | 374894 | 6669360 | 1595 | Angular talus ~20x15x10 cm. Weathered surface has a heavy coating of ~75% Mn-oxide and 25% dark brown Fe-oxide. Fresh rock is aphanitic, light green to light greyish green with very weak dilute HCl reaction (only where rock is powdered). 5 to 10% unknown, amorphous black mineral in patches up to 5 mm across. Weak hairline fracture controlled Fe-oxide and Mn-oxide. No quartz veining. 3-7% dark brown to black sphalerite in lensoidal blebs up to 15 mm long by 5 mm across. Sphalerite is approximately evenly distributed throughout rock. Not magnetic. Mineralized siltstone. | 854
SR413 | 2019_09_02 | 374925 | 6669328 | 1583 | Angular talus ~40x25x15 cm. Weathered surface is ~90% dark brown, goethitic Fe-oxide coating and 10% Mn-oxide coating. Rock is light green and aphanitic with no dilute HCl reaction (even when powdered) and is not magnetic. Very strongly fractured (multidirectional) with dark brown goethitic Fe-oxide along the hairline fractures making it difficult to break a fresh/unaltered surface. Trace to 2% galena (disseminated and blebby with blebs up to 4 mm across). Trace to 0.5% disseminated and blebby sphalerite (blebs up to 3 mm across). Trace to 0.5% disseminated and fracture controlled pyrite. Mineralization is approximately evenly distributed throughout rock. Mineralized siltstone. | 812
SR414 | 2019_09_02 | 374927 | 6669315 | 1588 | Angular talus ~30x25x12 cm. The boulder is divided compositionally into two approximately equal parts perpendicular to the short axis. Part A is light grey to white, aphanitic and siliceous with rare (one noted) round quartz eyes and weak Fe-oxide stain. This is in sharp contact with Part B. Part B is semi-massive to heavily disseminated/blebby to locally massive pyrrhotite. Matrix is aphanitic and dark green with strong pervasive chlorite. Strongly magnetic. Strong, dark brown Fe-oxide stain. Trace to 1% blebby to fracture controlled pyrite. Trace to 0.5% dark brown to black, blebby sphalerite that tends to occur near pyrite. Only part B included in sample. | 1275
SR415 | 2019_09_02 | 374924 | 6669312 | 1589 | Angular talus ~25x15x10 cm. Strong surface coating of dark brown Fe-oxide and black Mn-oxide. Rock is light to medium green to greyish green and aphanitic. Somewhat mottled appearance. No dilute HCl reaction (even when powdered). Not magnetic. Weak, fracture controlled brown Fe-oxide. ~10% of rock consists of irregular calcite veins up to 1 cm across (some very coarse grained, subhedral calcite crystals). 10 to 20% dark brown to black, blebby sphalerite in blebs up to 1 cm across and mainly in wallrock (5 to 10% disseminated/blebby sphalerite in veins). Trace amount of blebby pyrrhotite. About 95% of rock is mineralized. Mineralized siltstone. | 950
SR416 | 2019_09_02 | 374926 | 6669316 | 1600 | Angular talus ~20x20x15 cm. Weathered surface is black. Moderately well layered with 5-15 mm thick magnetite layers separated by 1-5 mm thick, vitreous, light green, calc-silicate (epidote rich?) layers. 0.5-2% dark brown sphalerite in irregular lenses up to 4 mm thick that do not follow layering. Strongly magnetic. Calc-silicate-magnetite skarn. | 810
SR417 | 2019_09_10 | 374929 | 6669381 | 1579 | Angular talus ~10x10x5 cm. Outer surface is dark rusty brown (goethitic) Fe-oxide. Rock consists of ~20% white quartz veins with trace to 0.25% fine grained, disseminated, dark brown to black sphalerite. ~80% semi-massive pyrrhotite, moderately magnetic with trace disseminated galena, trace to 0.25% dark brown, blebby sphalerite and trace to 2% disseminated to blebby pyrite. 50-70% of this unit is dark green to black, aphanitic silicate. | 577
SR418 | 2019_09_10 | 374927 | 6669372 | 1581 | Angular talus ~40x20x20 cm. Weathered surface has dark rusty brown (goethitic) Fe-oxide coating. Rock is dark green and aphanitic to very fine grained. Trace to 1% very fine grained galena (disseminated and blebby). 1-5% dark brown to black, blebby sphalerite. Trace disseminated pyrite. Rock is not magnetic. Mineralized siltstone. | 981
SR419 | 2019_09_10 | 374903 | 6669341 | 1595 | Angular talus ~10x5x5 cm. Weathered surface has dark brown (goethitic) Fe-oxide coating. Rock is aphanitic and medium to dark green. Weak fracture controlled rusty brown (goethitic) Fe-oxide. 5-10% dark brown to black, fine to coarse grained sphalerite (blebby and in lenses up to 2 cm thick). Trace to 1% blebby pyrrhotite. Trace to 0.5% disseminated pyrite. Trace disseminated galena. Rock is not magnetic. Mineralized siltstone. | 505
SR420 | 2019_09_10 | 374893 | 6669335 | 1599 | Angular talus ~15x15x10 cm. Weathered surface has black Mn-oxide coating with ~10% dark rusty brown Fe-oxide. Rock is aphanitic, mottled on millimetre scale between dark green and light greenish grey areas. Light greyish green areas give weak to moderate HCl reaction (without powdering). Trace disseminated to blebby pyrite. 5-15% dark brown to black, fine to coarse grained, heavily disseminated to blebby sphalerite. Strong, fracture controlled to blebby, light rusty brown (limonitic) Fe-oxide alteration. Mineralized siltstone. | 764
SR421 | 2019_09_10 | 374883 | 6669311 | 1610 | Angular talus ~30x25x20 cm. Weathered surface is a coating of about 80% dark rusty brown (goethitic) Fe-oxide and 20% black Mn-oxide. Rock is aphanitic and light green. No reaction to dilute HCl. Not magnetic. Moderate fracture controlled, light rusty brown (limonitic) Fe-oxide. Entire boulder is mineralized but sulphides concentrations vary. 5-20% dark brown, fine to coarse grained sphalerite (blebby, fracture controlled and in lenses up to 2 cm across). 1-5% pyrite (blebby, disseminated and fracture controlled). Trace blebby pyrrhotite. More mineralized part of boulder sampled. Mineralized siltstone. | 1115
SR422 | 2019_09_10 | 374881 | 6669306 | 1614 | Angular talus ~50x35x20 cm. Weathered surface is dark green to dark rusty brown (goethitic Fe-oxide). Rock is medium green, fine grained, composed mainly of medium green, elongate silicate (possible actinolite). 1-3% dark brown to black sphalerite (disseminated and in small blebs). Sphalerite does not occur in all parts of boulder - sphalerite bearing rock sampled. Calc-silicate skarn. | 535
SR423 | 2019_09_10 | 374867 | 6669293 | 1633 | Angular talus >40x~30x~20 cm. Weathered surface has a coating of ~80% dark brown, rusty Fe-oxide and 20% black Mn-oxide. Rock is medium to dark green and aphanitic. Not magnetic. 5-20% dark brown to black, fine to coarse grained, blebby sphalerite. Trace to 2% disseminated to blebby pyrrhotite. Extremely weak reaction to dilute HCl when powdered. At base of talus "chute" in outcrop cliff. Mineralized siltstone. | 694
SR424 | 2019_09_11 | 374948 | 6669855 | 1517 | Angular trench rubble ~30x25x15 cm. Weathered surface has a rusty brown coating. The boulder consists of two rock types divided perpendicular to the short axis. Wallrock (~5 cm thick) is white, very fine grained (sugary appearing), hard, siliceous rock composed almost entirely of very fine quartz grains. Remainder (~10 cm thick) is semi-massive to massive sulphide consisting of 40-50% coarse grained, subhedral to euhedral galena and 5-10% blebs of black sphalerite. Matrix to sulphides is clear to white, irregularly distributed quartz. Not magnetic (both rock types). Sulphides are probably a vein with only one contact with wallrock preserved in boulder. Contact with wallrock is very sharp. Some broken surfaces of vein have a distinct peacock blue sheen but no coper mineral noted. Where the boulder is not coated by Fe-oxide the galena weathers black. Sulphide-rich part of boulder sampled. Trench 3. | 825
SR425 | 2019_09_11 | 374953 | 6669850 | 1523 | Angular trench rubble ~30x30x22 cm. Weathered surface has a medium to dark, rusty brown coating. Rock is aphanitic, light grey to light greenish grey and very siliceous - possible vein or zone of silica flooding. Local semi-massive sulphide - mainly galena. Overall boulder contains about 5-10% galena (concentrated in bands up to 2 cm thick (with sphalerite). Some of the galena is coarse grained and euhedral. 1-5% black sphalerite (commonly near galena). 1-5% disseminated to blebby pyrite. Rock is not magnetic. Trench 3. | 1612
SR426 | 2019_09_11 | 374955 | 6669848 | 1523 | Angular trench rubble ~15x10x5 cm. Weathered surface consists of ~70 medium rusty brown coating and 30% black, weathered galena. Massive sulphide (no wallrock). ~80% galena, fine to coarse grained, subhedral to euhedral. 5-10% black, blebby sphalerite. 10-15% white, matrix quartz. Not magnetic. ~3 m southeast of sample site SR425. Trench 3. | 766
SR427 | 2019_09_12 | 374845 | 6669905 | 1526 | Angular rubble ~55x30x20 cm on downslope side of road near edge. ~75% of boulder is well mineralized. Weathered surface has ~95% dark rusty brown (goethitic) Fe-oxide coating and ~5% Mn-oxide coating. Unmineralized rock is light grey to white, very fine grained, very siliceous and appears to be composed of very fine grained quartz grains (appears siliciclastic but may be silica flooded rock). Mineralized rock is 10-20% dark brown to black, very coarse grained sphalerite in irregular lenses up to 1.5 cm wide + blebby + disseminated. 1-5% moderately magnetic pyrrhotite (fracture controlled, blebby, disseminated and as rims (halos) up to 1 mm wide around circular cavities up to 2 mm across). Matrix is same as unmineralized wallrock. Mineralized part of boulder sampled. Additional mineralized rubble boulders occur downslope (below road) in material pushed during road construction (some with very strong Mn-oxide coatings). | 960
SR428 | 2019_09_12 | 374944 | 6669871 | 1523 | Angular trench/rock rubble ~80x55x55 cm. Weathered surface consists of medium to dark rusty brown Fe-oxide coating with about 5% Mn-oxide. Unmineralized wallrock is light grey to white, weakly foliated, very fine grained, very siliceous and appears to be composed entirely of very fine quartz grains (sugary appearance). This unmineralized rock forms a zone 10 to 20 cm wide perpendicular to one of the 55 cm axes (i.e. forms about 25% of the boulder). Mineralized rock (about 75% of boulder) divided into 3 parts (A, B and C). Part A (forming 1-5% of mineralized rock) consists of heavily disseminated to semi-massive zones of pyrite (25-50%) with an aphanitic, light grey to white, quartz matrix. Part B (forming 45-50% of mineralized rock) consists of heavily disseminated (to locally semi-massive) sphalerite and galena with 15-20% black sphalerite, 5-10% galena (fine to coarse grained, subhedral to euhedral) and 0.5 to 2% disseminated to blebby pyrite. Part C (forming 45-50% of mineralized rock) consists of lenses (and/or very irregular veins) up to 1 cm thick of coarse grained, euhedral galena with 10-20% white quartz matrix. No part of boulder is magnetic. Beside road close to trench 3. | 898
SR501 | 2019-08-26 | 374994 | 6664875 | 1524 | Subround talus/rubble ~45x35x15 cm. Tourmaline vein material. ~95% black, well striated tourmaline crystals up to 45 x 8 mm, euhedral, most aligned ~parallel but some crystals at angles to others. Hexagonal cross sections. ~5% quartz - some in veins ~perpendicular to the long axes of most tourmaline crystals and some in between tourmaline crystals. One main quartz vein is 10 mm wide. Not magnetic. No anomalous radioactivity (checked with SPP2 scintillometer). Probably from a vein (15 cm thick) with majority of black tourmaline oriented perpendicular to vein margins. Several similar pieces of rubble noted nearby. A tourmaline vein consisting of very similar material outcrops uphill within magnetite-bearing skarn at 374983E, 6664862N at an elevation of 1531 m. This vein is up to 15 cm wide and is oriented ~east-west with a vertical dip (compass not accurate due to abundant nearby magnetite skarn). Partridge skarn main showing area. | 404
SR502 | 2019-08-26 | 374995 | 6664861 | 1529 | Angular talus/rubble ~15x10x10 cm. Area upslope may have been blasted. Aphanitic to very fine grained, dark green to black calc-silicate and magnetite skarn. Magnetite (5-20%) is very fine grained and disseminated ~equally throughout rock. 1 to 5% very fine grained, light brown to silvery disseminated mica (phlogopite?). 5 to 10% light-medium green, poddy and fracture controlled mica (sericite?). Trace to 2% disseminated and blebby arsenopyrite (not evenly distributed)- some subhedral and up to 3 m long. One arsenopyrite bleb is 7 mm across. Trace disseminated pyrite. Moderately to strongly magnetic. Partridge skarn main showing area. | 491
SR503 | 2019-08-26 | 374958 | 6664865 | 1541 | Partridge skarn main showing area. Angular talus/rubble ~15x10x10 cm. Aphanitic to very fine grained magnetite-bearing calc-silicate skarn. Nil to strongly magnetic. Dark green to black, possibly chloritic. 1-5 very fine grained silvery mica (sericite?). One small area of coarse grained, dark green radiating crystals (dark green - possibly actinolite). Trace to very locally 2% very fine to fine grained galena. Trace to very locally 0.5% very fine to fine grained yellow-brown to reddish brown, somewhat resinous sphalerite. Galena and sphalerite tend to occur together. Both are disseminated but local concentration suggests possible overall fracture control. Limestone-skarn contact is about 10 m west (uphill). Partridge skarn main showing area. | 805
SR504 | 2019_08_28 | 375592 | 6664399 | 1353 | Subround boulder ~20x15x12 cm. Midstream. White to light grey leucocratic fine grained granite. Light brown limonitic weathering and locally pervasive limonite in rind up to 2 cm thick. Cut by 3 to 4 mm quartz vein with ~1 cm wide, symmetric black selvage containing abundant very fine to fine grained black biotite. Vein and inner selvage contain 1 to 3% fine grained arsenopyrite. Sample selected for vein and selvage (sample is ~25% vein and selvage and 75% wallrock granite). | 596
SR505 | 2019_09_01 | 374341 | 6664807 | 1627 | Angular rubble/scree on top of ridge ~10x8x5 cm. Medium green, very fine to medium grained calc-silicate skarn. The dominant green mineral is a 'glassy' medium green - some is subhedral, tabular and elongate (2:1 to 4:1) - possibly diopside or hedenbergite. The rock is not magnetic. No reaction to dilute HCl. 1 to 5% disseminated purple fluorite commonly 0.5 to 2 mm subhedral crystals up to 3 mm across. 1 to 5% pale yellow to pale amber-yellow, anhedral mineral, generally poorly formed, hardness ~5, disseminated and in a poorly defined band up to 1 cm thick (possibly grossular garnet). The rock also contains about 1% of an unidentified black mineral (hardness ~4, white streak, occurs disseminated and in aggregates). Several pieces of similar rubble nearby. | 786
SR506 | 2019_09_03 | 373758 | 6664713 | 1712 | Massive outcrop near top of ridge. Granite. White, white weathering, equigranular, well jointed. ~70% white, subhedral to euhedral feldspar commonly up to 7x2 mm. ~25% light grey, anhedral quartz commonly up to 3 mm across. ~5% biotite up to 3 mm across. SPP2 scintillometer reading of 450 counts per second. | 422
SR507 | 2019_09_03 | 373760 | 6664762 | 1761 | Outcrop. Granite similar to SR506 except no biotite present. Light rusty brown, weakly to moderately limonitic weathering. Weak to moderate, hairline fracture to pervasive, light brown, limonitic Fe-oxide alteration. Has 'crumbly' appearance (friable). Nearby SPP2 scintillometer reading of 475 counts per second. | 561
SR508 | 2019_09_03 | 374057 | 6664735 | 1666 | Subangular talus ~100x50x20(+) cm. Granite. Fresh colour is orangey white. Weathers light orangey rusty brown. 60-70% white to orangey brown (stained) subhedral feldspar commonly up to 5x2 mm. 20-25% light grey, anhedral quartz commonly up to 3 mm across. 10-15% distinct (fresh appearing) black, subhedral to euhedral biotite commonly up to 5 mm across with distinct edges. SPP2 scintillometer reading of area sampled was 750 counts per second (local readings of up to 975 counts/second but this part of boulder could not be broken for sample). | 346
SR509 | 2019_09_03 | 374010 | 6664742 | 1683 | Angular talus ~15x15x10 cm. Calc-silicate skarn. Weathers dark rusty brown (Fe-oxide coating). Fresh surface is dark green. Very fine grained composed mainly of dark green silicate (possibly diopside or hedenbergite). 5-10% very fine grained, disseminated, vitreous, amber brown mineral (possibly garnet). ~5% disseminated pyrrhotite. Trace disseminated chalcopyrite. Pyrrhotite rich zones are very weakly magnetic. Talus boulders in area are about 80% granite and the rest are mainly limestone with some calc-silicate ± magnetite skarn. | 600
SR510 | 2019_09_03 | 373968 | 6664731 | 1700 | Angular talus boulder ~100x100x100 cm. Strong coating of dark rusty brown (goethitic) Fe oxide (~80%) and Mn oxide (~20%). Fresh surface is black to very dark green and generally fine grained. Weakly banded. ~75% magnetite and ~20% dark green silicate. Locally rock is dominated by dark green, bladed/lathlike crystals up to 5 mm long by 1 mm across (suggesting silicate phase may be mainly actinolite). ~5% yellow to amber brown, very fine to fine grained, vitreous mineral in irregular blebs and lenses (garnet?). Not magnetic (very locally) to strongly magnetic. | 1107
SR511 | 2019_09_03 | 374329 | 6664803 | 1634 | Angular boulder (rubble/felsenmeer) ~140x100x80 cm. Granite. Weathers light pinkish white to white. Fresh surfaces are mainly white. 55-65% white, subhedral feldspar commonly up to 5x2 mm. 20-25% light grey, anhedral quartz commonly up to 3 mm across. 15-20% subhedral, fresh appearing, biotite commonly up to 5 mm across. SPP2 scintillometer reading taken on boulder was ~1000 counts/second. | 318