## Rock Properties
Field Sample ID | Sample ID | Project ID | Location Type (Borehole/Outcrop/Subcrop/Float) | Location Country | Location Province | Location Area | Location Site | Location Sub-Site | Lithological_Unit | Alteration_dominant | Sample_Description | Sample Depth | Sample Coordinate Sys / Datum | Sample X | Sample Y | Sample Z | Sample Latitude | Sample Longitude | Sample Logger 1 | Sample Processor 1 | Sample Optical Property Data Present (Y or N) | Sample Comment | Sample Type (hand/cut/half core/full core) | Length [± 0.5 mm] | Cross Sectional Area [± 1 mm2] | Geometric Volume (VG) [cm3] | VG Uncertainty [± cm3] | Dry Mass (mD) [± 0.1 g] | Saturated Mass (mS) [± 0.1 g] | Immersed Mass (mI) [± g] | Date and Time of Soaking (Start) | Date and Time of Soaking (End) | Total Soaking Duration (hhh:mm:ss) | Water Temperature [C] | Density of Water at Measurement Temperature | Skeletal Density (ρS) [g/cm3] | ρS Uncertainty [± 0.02 g/cm3] | Bulk Density (ρB, ρB’) [g/cm3] | ρB Uncertainty [± 0.02 or ± 0.06 g/cm3] | Connected Porosity (P) [] | P Uncertainty [± 0.002 or ± 0.02] | Air Temperature (+/- 1C) | FIELD Mag SUS - pin [A/m] (x10-3) | LAB Mag SUS - pin [SI] (x10-3) | LAB Mag SUS - pin [A/m] (x10-3) Standard Deviation | LAB Mag SUS - pin Coefficient of Variation (%) | LAB Mag SUS - coil [A/m] (x10-3) | LAB Mag SUS - coil [A/m] Standard Deviation (x10-3) | LAB Mag SUS - coil Coefficient of Variation (%) | Number of Measurements (n) | Mean Contact Resistance (kOhm) | Mean Input Current (microA) | Mean Voltage (mV) | Standard Deviation Voltage | Standard Error Voltage | Coefficient of Variation Resistivity (%) | Mean Resistivity 10 readings [Ohm-m] | Mean Chargeability 10 readings [ms] | Standard Deviation Chargeability | Standard Error Chargeability | Coefficient of Variation Chargeability (%) | Equipment/Methods Used | Measurement Notes | Sample Quality
19MO-001A | 1795901 | MON | Float/Subcrop | Canada | Yukon | Dawson Mining District | Monster |  | WBX | carb | Pervasively CO3 altered breccia; clasts typically immature of variable size (2cm - 2m) and veining of qtz-cal-FeCarb that are locally vuggy occur | 0-30cm | Nad83 UTM Zone 7N | 556479 | 7188424 |  |  |  | Mark G. | Mark G. | N |  | Cut | 56 | 2072 | 59.44679 | 0.105 | 138.1 | 140.6 | 86.5 | 2019-08-27 13:25 | 2019-08-31 11:20 | 93:55 | 13.7 | 0.999285 | 2.597033 | 0.02 | 2.323086 | 0.02 | 0.04621072 | 0.02 | 15 |  | 0.0672 | 0.01112205 | 16.55067 | 0.0634 | 0.002073644 | 3.270732 | 10 | 323.928 | 4.999 | 1624.035 | 1.932 | 0.610952 | 0.01607136 | 12021.388 | 6.549 | 0.004 | 0.001264911 | 0.06107803 | KT-10 #2, 3200g Analytical Scale, GDD 50 stacks/measurement |  | G
19MO-001B | 1795902 | MON | Float/Subcrop | Canada | Yukon | Dawson Mining District | Monster |  | WBX | chl | Same unit as 19MO-001A, however qtz-chlorite+minor hematite becomes more abundant in matrix as alteration, clasts are more rounded (~1-3 cm). | 0-30cm | Nad83 UTM Zone 7N | 556481 | 7188415 |  |  |  | Mark G. | Mark G. | N |  | Cut | 50 | 1750 | 41.61275 | 0.105 | 102.1 | 103 | 64.8 | 2019-08-27 13:25 | 2019-08-31 11:20 | 93:55 | 13.7 | 0.999285 | 2.694407 | 0.02 | 2.453575 | 0.02 | 0.02356021 | 0.02 | 15 |  | 0.425 | 0.03006659 | 7.074492 | 0.4032 | 0.01468673 | 3.642542 | 10 | 512.883 | 5.016 | 2622.052 | 0.857 | 0.2710072 | 0.004431077 | 19340.669 | 3.185 | 0.001 | 0.0003162278 | 0.03139717 | KT-10 #2, 3200g Analytical Scale, GDD 50 stacks/measurement |  | G
19MO-001C | 1795903 | MON | Float/Subcrop | Canada | Yukon | Dawson Mining District | Monster |  | WBX | hem | Similar breccia unit to 19MO-001A; SiO2 and jasper replacement typical in this part of the breccia - occurs with quartz-CO3 veins | 0-30cm | Nad83 UTM Zone 7N | 556463 | 7188428 |  |  |  | Mark G. | Mark G. | N |  | Cut | 46 | 1288 | 35.66807 | 0.105 | 97.2 | 98.3 | 60.2 | 2019-08-27 13:25 | 2019-08-31 11:20 | 93:55 | 13.7 | 0.999285 | 2.578208 | 0.02 | 2.725126 | 0.02 | 0.02887139 | 0.02 | 15 |  | 0.0294 | 0.01457052 | 49.55959 | 0.026 | 0.00254951 | 9.805807 | 10 | 757.209 | 5.035 | 3801.887 | 3.676 | 1.162453 | 0.0173875 | 21141.625 | 5.924 | 0.007 | 0.002213594 | 0.1181634 | KT-10 #2, 3200g Analytical Scale, GDD 50 stacks/measurement |  | G
19MOJ-01 | 1795904 | MON | Float/Subcrop | Canada | Yukon | Dawson Mining District | Monster |  | WBX | carb | White pink to tan Wernecke Breccia with trace chalcocite, appears to be mostly hydrothermal matrix with some potentail fragments of dark grey quartzite\ | 0-30cm | Nad83 UTM Zone 7N | 556530 | 7188395 |  |  |  | Mark G. | Mark G. | N |  | Cut | 46 | 1748 | 47.55743 | 0.105 | 116.8 | 117.4 | 75.1 | 2019-08-27 13:25 | 2019-08-31 11:20 | 93:55 | 13.7 | 0.999285 | 2.773429 | 0.02 | 2.455978 | 0.02 | 0.0141844 | 0.02 | 15 |  | 0.0856 | 0.04038936 | 47.18383 | 0.1084 | 0.00795613 | 7.339603 | 10 | 290.201 | 36.522 | 11877.294 | 1.379 | 0.4360781 | 0.0111587 | 12358.067 | 38.417 | 0.071 | 0.02245217 | 0.184814 | KT-10 #2, 3200g Analytical Scale, GDD 50 stacks/measurement |  | G
19MOJ-02 | 1795905 | MON | Float/Subcrop | Canada | Yukon | Dawson Mining District | Monster |  | WBX | chl | Green to red intensely chlorite/kfs? Hematite altered WBX. Few clasts are visible. Disseminated minor carbonate alteration. | 0-30cm | Nad83 UTM Zone 7N | 5562482 | 7188385 |  |  |  | Mark G. | Mark G. | N |  | Cut | 67 | 2881 | 77.28082 | 0.105 | 172.7 | 174.5 | 112.7 | 2019-08-27 13:25 | 2019-08-31 11:20 | 93:55 | 13.7 | 0.999285 | 2.821606 | 0.02 | 2.234707 | 0.02 | 0.02912621 | 0.02 | 15 |  | 0.2884 | 0.131542 | 45.61096 | 0.3832 | 0.01634625 | 4.265724 | 10 | 182.054 | 4.989 | 1154.246 | 3.765 | 1.190598 | 0.03784661 | 9948.051 | 22.782 | 0.264 | 0.08348413 | 1.15881 | KT-10 #2, 3200g Analytical Scale, GDD 50 stacks/measurement |  | G
19MO-003 | 1795906 | MON | Float/Subcrop | Canada | Yukon | Dawson Mining District | Monster |  | INT | chl + kfs | dark green-grey m.g. plag-hbl(?bio? -->chl) intermediate to mafic intrusive rock. Unit is chlorite-hematite altered (hem staining feldspar?) with trace epidote and sulfides disseminated throughout (py>cpy; ~7:3; ~0.2-0.5%). | 0-30cm | Nad83 UTM Zone 7N | 556474 | 7188377 |  |  |  | Mark G. | Mark G. | N |  | Cut | 62 | 2666 | 107.0042 | 0.105 | 302 | 302.9 | 190.3 | 2019-08-27 16:00 | 2019-08-31 11:20 | 91:20 | 13.7 | 0.999285 | 2.68813 | 0.02 | 2.822319 | 0.02 | 0.007992895 | 0.02 | 15 |  | 2.1414 | 1.045768 | 48.83569 | 2.968 | 0.1402498 | 4.725397 | 10 | 30.426 | 4.969 | 165.662 | 1.032 | 0.3263471 | 0.07199324 | 1433.468 | 8.898 | 0.192 | 0.06071573 | 2.157788 | KT-10 #2, 3200g Analytical Scale, GDD 50 stacks/measurement |  | G
19MOJ-03 | 1795907 | MON | Float/Subcrop | Canada | Yukon | Dawson Mining District | Monster |  |  | chl | Massive chlorite with minor disseminated carbonate alteration | 0-30cm | Nad83 UTM Zone 7N | 556231 | 7188306 |  |  |  | Mark G. | Mark G. | N |  | Cut | 52 | 2392 | 112.9489 | 0.105 | 283.9 | 285.8 | 176.6 | 2019-08-27 16:00 | 2019-08-31 11:20 | 91:20 | 13.7 | 0.999285 | 2.615345 | 0.02 | 2.513526 | 0.02 | 0.01739927 | 0.02 | 15 |  | 0.3382 | 0.1084306 | 32.06109 | 0.3508 | 0.005540758 | 1.579464 | 10 | 183.667 | 4.992 | 1093.389 | 15.051 | 4.759544 | 0.1493813 | 10075.561 | 10.609 | 0.046 | 0.01454648 | 0.4335941 | KT-10 #2, 3200g Analytical Scale, GDD 50 stacks/measurement |  | G
19MOJ-04 | 1795908 | MON | Float/Subcrop | Canada | Yukon | Dawson Mining District | Monster |  | WBX | carb | Light grey carbonate altered breccia. Mostly contains grey quartzite clasts of about 1.5 cm wide. Also contains blebs of coarser grained orange calcite. | 0-30cm | Nad83 UTM Zone 7N | 556075 | 7188280 |  |  |  | Mark G. | Mark G. | N |  | Cut | 58 | 3132 | 136.7276 | 0.105 | 354.3 | 356.1 | 227.3 | 2019-08-27 16:00 | 2019-08-31 11:20 | 91:20 | 13.7 | 0.999285 | 2.762775 | 0.02 | 2.591284 | 0.02 | 0.01397516 | 0.02 | 15 |  | 0.1352 | 0.04207969 | 31.12403 | 0.189 | 0.008944272 | 4.732419 | 10 | 124.879 | 4.984 | 849.587 | 13.065 | 4.131516 | 0.1419376 | 9204.75 | 35.088 | 1.587 | 0.5018535 | 4.522914 | KT-10 #2, 3200g Analytical Scale, GDD 50 stacks/measurement |  | G
19MOJ-05 | 1795909 | MON | Float/Subcrop | Canada | Yukon | Dawson Mining District | Monster |  |  | chl | Massive chlorite with trace carbonate alteration and sulfide veinlets and disseminations. | 0-30cm | Nad83 UTM Zone 7N | 556034 | 7188210 |  |  |  | Mark G. | Mark G. | N |  | Cut | 65 | 3055 | 148.617 | 0.105 | 383 | 384.5 | 245.7 | 2019-08-27 16:00 | 2019-08-31 11:20 | 91:20 | 13.7 | 0.999285 | 2.768192 | 0.02 | 2.577095 | 0.02 | 0.01080692 | 0.02 | 15 |  | 52.22 | 9.694689 | 18.56509 | 58.76 | 3.224593 | 5.487735 | 10 | 216.62 | 4.992 | 1300.408 | 7.067 | 2.234782 | 0.05772602 | 12242.312 | 31.372 | 0.098 | 0.03099032 | 0.3123805 | KT-10 #2, 3200g Analytical Scale, GDD 50 stacks/measurement |  | G
19MO-05 | 1795910 | MON | Float/Subcrop | Canada | Yukon | Dawson Mining District | Monster |  |  |  |  | 0-30cm | Nad83 UTM Zone 7N | 556584 | 7188318 |  |  |  | Mark G. | Mark G. | N |  | Cut | 57 | 2565 | 142.6723 | 0.105 | 365.5 | 367.3 | 229.3 | 2019-08-27 16:00 | 2019-08-31 11:20 | 91:20 | 13.7 | 0.999285 | 2.659691 | 0.02 | 2.561815 | 0.02 | 0.01304348 | 0.02 | 15 |  | 0.2186 | 0.06266817 | 28.66797 | 0.2568 | 0.008642916 | 3.365622 | 10 | 184.016 | 4.992 | 1157.534 | 4.871 | 1.540345 | 0.04667986 | 10434.907 | 18.45 | 0.222 | 0.07020256 | 1.203252 | KT-10 #2, 3200g Analytical Scale, GDD 50 stacks/measurement |  | G
19MOJ-06 | 1795911 | MON | Float/Subcrop | Canada | Yukon | Dawson Mining District | Monster |  |  | chl | Grey carbonate to shale clast, partially chlorite altered with suborizontal mineralized quartz veins. | 0-30cm | Nad83 UTM Zone 7N | 555893 | 7188329 |  |  |  | Mark G. | Mark G. | N |  | Cut | 50 | 2500 | 142.6723 | 0.105 | 366.1 | 387.2 | 246.7 | 2019-08-27 16:00 | 2019-08-31 11:20 | 91:20 | 13.7 | 0.999285 | 2.753901 | 0.02 | 2.56602 | 0.02 | 0.1501779 | 0.02 | 15 |  | 0.154 | 0.08508525 | 55.25016 | 0.2508 | 0.003898718 | 1.554513 | 10 | 63.164 | 178.169 | 11734.269 | 1.188 | 0.3756786 | 0.03607625 | 3293.025 | 7.922 | 0.044 | 0.01391402 | 0.5554153 | KT-10 #2, 3200g Analytical Scale, GDD 50 stacks/measurement |  | G
19MOJ-07 | 1795912 | MON | Float/Subcrop | Canada | Yukon | Dawson Mining District | Monster |  | WBX |  | Beige to black weathering tan carbonate to mudstone with blebs and disseminations (3 mm aggregates) of chaclopyrite. | 0-30cm | Nad83 UTM Zone 7N | 556421 | 7189015 |  |  |  | Mark G. | Mark G. | N |  | Cut | 56 | 2856 | 160.5063 | 0.105 | 418.9 | 367.1 | 231 | 2019-08-27 16:00 | 2019-08-31 11:20 | 91:20 | 13.7 | 0.999285 | 2.695353 | 0.02 | 2.280907 | 0.02 | 0.007347539 | 0.02 | 15 |  | 0.167 | 0.05550676 | 33.23758 | 0.1804 | 0.001516575 | 0.8406736 | 10 | 289.777 | 36.549 | 11878.222 | 0.169 | 0.05344249 | 0.001019619 | 16574.821 | 21.337 | 0.078 | 0.02466577 | 0.3655622 | KT-10 #2, 3200g Analytical Scale, GDD 50 stacks/measurement |  | G
19MO-007 | 1795913 | MON | Float/Subcrop | Canada | Yukon | Dawson Mining District | Monster |  |  |  |  | 0-30cm | Nad83 UTM Zone 7N | 556441 | 7188215 |  |  |  | Mark G. | Mark G. | N |  | Cut | 63 | 2457 | 142.6723 | 0.105 | 366.8 | 369 | 230.3 | 2019-08-27 16:00 | 2019-08-31 11:20 | 91:20 | 13.7 | 0.999285 | 2.658516 | 0.02 | 2.570927 | 0.02 | 0.01586157 | 0.02 | 15 |  | 0.2168 | 0.0085557 | 3.946356 | 0.1908 | 0.001923538 | 1.008144 | 10 | 35.598 | 409.031 | 11501.045 | 1.764 | 0.5578258 | 0.1608617 | 1096.594 | 6.17 | 0.094 | 0.02972541 | 1.523501 | KT-10 #2, 3200g Analytical Scale, GDD 50 stacks/measurement |  | G
19MOJ-08 | 1795914 | MON | Float/Subcrop | Canada | Yukon | Dawson Mining District | Monster |  | WBX |  | Beige weathering gray siltstone to carbonate with disseminated cobaltite and erythrite staining. | 0-30cm | Nad83 UTM Zone 7N | 556477 | 7189015 |  |  |  | Mark G. | Mark G. | N |  | Cut | 60 | 2700 | 95.11486 | 0.105 | 259.5 | 260.3 | 165.6 | 2019-08-27 16:00 | 2019-08-31 11:20 | 91:20 | 13.7 | 0.999285 | 2.746715 | 0.02 | 2.72828 | 0.02 | 0.00844773 | 0.02 | 15 |  | 0.2518 | 0.02996164 | 11.89898 | 0.2508 | 0.004494441 | 1.792042 | 10 | 365.619 | 26.736 | 11887.715 | 0.235 | 0.07431353 | 0.001174518 | 20008.214 | 28.15 | 0.036 | 0.0113842 | 0.1278863 | KT-10 #2, 3200g Analytical Scale, GDD 50 stacks/measurement |  | G
19MOJ-09 | 1795915 | MON | Float/Subcrop | Canada | Yukon | Dawson Mining District | Monster |  | WBX |  | Beige weathering blueish gray siltstone to carbonate wih disseminations and cm sized aggregates of Co and erythrite staining | 0-30cm | Nad83 UTM Zone 7N | 556477 | 7189015 |  |  |  | Mark G. | Mark G. | N |  | Cut | 54 | 2862 | 145.6446 | 0.105 | 391.1 | 392.5 | 256.3 | 2019-08-27 16:00 | 2019-08-31 12:04 | 92:04 | 13.7 | 0.999285 | 2.879731 | 0.02 | 2.685303 | 0.02 | 0.010279 | 0.02 | 15 |  | 0.2966 | 0.01572578 | 5.302015 | 0.2664 | 0.00219089 | 0.8224062 | 10 | 120.346 | 86.056 | 11827.572 | 0.176 | 0.05565609 | 0.002416149 | 7284.32 | 27.188 | 0.05 | 0.01581139 | 0.1839047 | KT-10 #2, 3200g Analytical Scale, GDD 50 stacks/measurement |  | G
19MOJ-10 | 1795916 | MON | Float/Subcrop | Canada | Yukon | Dawson Mining District | Monster |  | WBX |  | Beige weathering tan carbonate with blebs of chalcopyrite and malachite staining. Blebs up to 4 cm across. | 0-30cm | Nad83 UTM Zone 7N | 556477 | 7189015 |  |  |  | Mark G. | Mark G. | N |  | Cut | 64 | 3712 | 118.8936 | 0.105 | 309.9 | 311 | 190.8 | 2019-08-27 16:00 | 2019-08-31 12:04 | 92:04 | 13.7 | 0.999285 | 2.585504 | 0.02 | 2.606533 | 0.02 | 0.009151414 | 0.02 | 15 |  | 0.1898 | 0.06147926 | 32.3916 | 0.2056 | 0.005272571 | 2.56448 | 10 | 294.034 | 63.523 | 11851.117 | 0.858 | 0.2713234 | 0.007929171 | 10820.804 | 11.718 | 0.137 | 0.0433232 | 1.169141 | KT-10 #2, 3200g Analytical Scale, GDD 50 stacks/measurement |  | G
19MOJ-11 | 1795917 | MON | Float/Subcrop | Canada | Yukon | Dawson Mining District | Monster |  | WBX |  | Orange to black white weathering shale/qtz with stockwork of vuggy quartz carbonate veins and blebs of sulfide up to several cm across. Thinly laminated where intact, veining appears somewhat stratabound. | 0-30cm | Nad83 UTM Zone 7N | 556511 | 7188398 |  |  |  | Mark G. | Mark G. | N |  | Cut | 56 | 2352 | 95.11486 | 0.105 | 257.5 | 260.9 | 164.1 | 2019-08-27 16:00 | 2019-08-31 12:04 | 92:04 | 13.7 | 0.999285 | 2.693321 | 0.02 | 2.707253 | 0.02 | 0.03512397 | 0.02 | 15 |  | 0.2922 | 0.09881144 | 33.81637 | 0.3188 | 0.005263079 | 1.650903 | 10 | 212.225 | 40.313 | 11874.127 | 1.472 | 0.4654873 | 0.01189874 | 12371.058 | 15.059 | 0.462 | 0.1460972 | 3.067933 | KT-10 #2, 3200g Analytical Scale, GDD 50 stacks/measurement |  | G
19MOJ-12 | 1795918 | MON | Float/Subcrop | Canada | Yukon | Dawson Mining District | Monster |  | WBX |  | Orange to black weathering shale/quartzite with stratabound veins of quartz and some hematite alteration. Crosscut by quartz carbonate veins with chalcopyrite. | 0-30cm | Nad83 UTM Zone 7N | 556511 | 7188398 |  |  |  | Mark G. | Mark G. | N |  | Cut | 62 | 2852 | 142.6723 | 0.105 | 387.3 | 389.4 | 249.2 | 2019-08-27 16:00 | 2019-08-31 12:04 | 92:04 | 13.7 | 0.999285 | 2.775475 | 0.02 | 2.714613 | 0.02 | 0.0149786 | 0.02 | 15 |  | 0.1514 | 0.05512078 | 36.40738 | 0.1626 | 0.007536577 | 4.635041 | 10 | 300.664 | 47.674 | 11866.804 | 0.556 | 0.1758226 | 0.004855884 | 11450.026 | 34.1 | 0.071 | 0.02245217 | 0.2082111 | KT-10 #2, 3200g Analytical Scale, GDD 50 stacks/measurement |  | G
19MOJ-13 | 1795919 | MON | Float/Subcrop | Canada | Yukon | Dawson Mining District | Monster |  | WBX |  | Massive chlorite hematite alteration with qtz carbonate vein and blebs of sulphides and malachite and trace erythrite staining \ | 0-30cm | Nad83 UTM Zone 7N | 556511 | 7188398 |  |  |  | Mark G. | Mark G. | N |  | Cut | 63 | 2709 | 154.5616 | 0.105 | 420 | 422.5 | 190.4 | 2019-08-27 16:00 | 2019-08-31 12:04 | 92:04 | 13.7 | 0.999285 | 1.819035 | 0.02 | 2.717362 | 0.02 | 0.01077122 | 0.02 | 15 |  | 6.296 | 3.267955 | 51.90526 | 7.506 | 0.3147698 | 4.193575 | 10 | 79.666 | 108.447 | 11807.969 | 4.447 | 1.406265 | 0.09498161 | 4681.959 | 23.756 | 0.143 | 0.04522057 | 0.6019532 | KT-10 #2, 3200g Analytical Scale, GDD 50 stacks/measurement |  | G
19MOJ-14 | 1795920 | MON | Float/Subcrop | Canada | Yukon | Dawson Mining District | Monster |  |  |  | Carb vein with malachite and erythrite | 0-30cm | Nad83 UTM Zone 7N | 559018 | 7191402 |  |  |  | Mark G. | Mark G. | N |  | Cut | 69 | 2829 | 118.8936 | 0.105 | 315.7 | 317.4 | 202.2 | 2019-08-27 16:00 | 2019-08-31 12:04 | 92:04 | 13.7 | 0.999285 | 2.753238 | 0.02 | 2.655316 | 0.02 | 0.01475694 | 0.02 | 15 |  | 0.1256 | 0.06855873 | 54.58498 | 0.191 | 0.005147815 | 2.695191 | 10 | 720.449 | 6.338 | 11909.543 | 1.044 | 0.3301418 | 0.00135505 | 77045.101 | 11.145 | 1.04 | 0.3288769 | 9.331539 | KT-10 #2, 3200g Analytical Scale, GDD 50 stacks/measurement |  | G
19MOJ-15 | 1795921 | MON | Float/Subcrop | Canada | Yukon | Dawson Mining District | Monster |  |  | chl | Intrusive with feldspar fenocrysts and disseminated/ veinlets of pyrite | 0-30cm | Nad83 UTM Zone 7N | 565512 | 7190397 |  |  |  | Mark G. | Mark G. | N |  | Cut | 59 | 1829 | 107.0042 | 0.105 | 267.3 | 268.8 | 163.8 | 2019-08-27 16:00 | 2019-08-31 12:04 | 92:04 | 13.7 | 0.999285 | 2.5581696 | 0.02 | 2.498032 | 0.02 | 0.01428571 | 0.02 | 15 |  | 0.2148 | 0.06714685 | 31.26017 | 0.203 | 0.004301163 | 2.118799 | 10 | 1538.936 | 8.547 | 11829.541 | 0.533 | 0.1685494 | 0.001242214 | 42907.253 | 13.166 | 0.014 | 0.004427189 | 0.1063345 | KT-10 #2, 3200g Analytical Scale, GDD 50 stacks/measurement |  | G
19MOJ-16 | 1795922 | MON | Float/Subcrop | Canada | Yukon | Dawson Mining District | Monster |  |  |  | Goblin Showing? | 0-30cm | Nad83 UTM Zone 7N | 560208 | 7191570 |  |  |  | Mark G. | Mark G. | N |  | Cut | 67 | 2345 | 83.2255 | 0.105 | 224.5 | 225.5 | 141.3 | 2019-08-27 16:00 | 2019-08-31 12:04 | 92:04 | 13.7 | 0.999285 | 2.676232 | 0.02 | 2.69749 | 0.02 | 0.01187648 | 0.02 | 15 |  | 0.0778 | 0.0433209 | 55.68239 | 0.1526 | 0.005727128 | 3.753033 | 10 | 11663.376 | 0.989 | 11905.489 | 0.105 | 0.03320392 | 2.492878e-05 | 421199.902 | 23.016 | 0.02 | 0.006324555 | 0.08689607 | KT-10 #2, 3200g Analytical Scale, GDD 50 stacks/measurement |  | G
19MO-16 | 1795923 | MON | Float/Subcrop | Canada | Yukon | Dawson Mining District | Monster |  |  |  |  | 0-30cm | Nad83 UTM Zone 7N | 565237 | 7190605 |  |  |  | Mark G. | Mark G. | N |  | Cut | 52 | 1456 | 35.66807 | 0.105 | 97.1 | 97.7 | 63.5 | 2019-08-27 16:00 | 2019-08-31 12:04 | 92:04 | 13.7 | 0.999285 | 2.854683 | 0.02 | 2.722323 | 0.02 | 0.01754386 | 0.02 | 15 |  | 0.3406 | 0.113795 | 33.41016 | 0.3838 | 0.01515586 | 3.948894 | 10 | 845.3 | 5.039 | 4167.192 | 3.063 | 0.9686056 | 0.01322801 | 23155.413 | 6.052 | 0.003 | 0.0009486833 | 0.04957039 | KT-10 #2, 3200g Analytical Scale, GDD 50 stacks/measurement |  | G
19MOJ-17 | 1795924 | MON | Float/Subcrop | Canada | Yukon | Dawson Mining District | Monster |  |  |  | Goblin showing. Shale with stratabound Carbonate vein | 0-30cm | Nad83 UTM Zone 7N | 560207 | 7191569 |  |  |  | Mark G. | Mark G. | N |  | Cut | 56 | 2520 | 71.33614 | 0.105 | 185.9 | 187 | 117.9 | 2019-08-27 16:00 | 2019-08-31 12:04 | 92:04 | 13.7 | 0.999285 | 2.704288 | 0.02 | 2.605972 | 0.02 | 0.01591896 | 0.02 | 15 |  | 0.112 | 0.007141428 | 6.376275 | 0.1004 | 0.005366563 | 5.345182 | 10 | 13828.557 | 0.505 | 6814.076 | 67.156 | 21.23659 | 0.01105463 | 607491.875 | 41.109 | 1.199 | 0.3791571 | 2.916636 | KT-10 #2, 3200g Analytical Scale, GDD 50 stacks/measurement |  | G
19MOJ-18 | 1795925 | MON | Float/Subcrop | Canada | Yukon | Dawson Mining District | Monster |  |  |  | Goblin showing. Carbonate vein (80% of sample) in shale | 0-30cm | Nad83 UTM Zone 7N | 560206 | 7191568 |  |  |  | Mark G. | Mark G. | N |  | Cut | 56 | 2352 | 59.44679 | 0.105 | 142.9 | 145.4 | 72.5 | 2019-08-27 16:00 | 2019-08-31 12:04 | 92:04 | 13.7 | 0.999285 | 1.993087 | 0.02 | 2.403831 | 0.02 | 0.03429355 | 0.02 | 15 |  | 0.053 | 0.02732215 | 51.55123 | 0.0426 | 0.004827007 | 11.331 | 10 | 647.152 | 5.025 | 3124.148 | 7.919 | 2.504208 | 0.03032899 | 26110.33 | 55.964 | 0.049 | 0.01549516 | 0.08755629 | KT-10 #2, 3200g Analytical Scale, GDD 50 stacks/measurement |  | G
19MOJ-19 | 1795926 | MON | Float/Subcrop | Canada | Yukon | Dawson Mining District | Monster |  |  |  | Marks Higrade showing. Mudstone with malachite, erythrite and heterogenite staining | 0-30cm | Nad83 UTM Zone 7N | 560103 | 7191239 |  |  |  | Mark G. | Mark G. | N |  | Cut | 55 | 2365 | 80.25316 | 0.105 | 212.4 | 213.2 | 137.3 | 2019-08-27 16:00 | 2019-08-31 12:04 | 92:04 | 13.7 | 0.999285 | 2.806951 | 0.02 | 2.646625 | 0.02 | 0.01054018 | 0.02 | 15 |  | 0.2344 | 0.1403061 | 59.85755 | 0.37 | 0.001581139 | 0.4273348 | 10 | 5437.458 | 0.5 | 2762.338 | 5.958 | 1.884085 | 0.002505924 | 237756.618 | 9.225 | 0.018 | 0.0056921 | 0.195122 | KT-10 #2, 3200g Analytical Scale, GDD 50 stacks/measurement |  | G
19MO-025 | 1795927 | MON | Float/Subcrop | Canada | Yukon | Dawson Mining District | Monster |  | INT | chl | dark green volcanic (? Clast within breccia?) with plagioclase-bio(?-->chl?)+/- mga-qtz that is pervasively chl altered with patchy specularite and veins of qtz-hematite and disseminated pyr (~0.1-0.2%). | 0-30cm | Nad83 UTM Zone 7N | 555463 | 7189156 |  |  |  | Mark G. | Mark G. | N |  | Cut | 61 | 3233 | 133.7553 | 0.105 | 350.4 | 351.6 | 224.3 | 2019-08-27 16:00 | 2019-08-31 12:04 | 92:04 | 13.7 | 0.999285 | 2.760005 | 0.02 | 2.61971 | 0.02 | 0.009426551 | 0.02 | 15 |  | 4.172 | 1.244556 | 29.83116 | 5.372 | 0.117983 | 2.196259 | 10 | 575.135 | 5.023 | 2989.309 | 2.129 | 0.6732489 | 0.006749246 | 31544.263 | 19.161 | 0.004 | 0.001264911 | 0.02087574 | KT-10 #2, 3200g Analytical Scale, GDD 50 stacks/measurement |  | G
19M0-63 | 1795928 | MON | Float/Subcrop | Canada | Yukon | Dawson Mining District | Monster |  |  |  |  | 0-30cm | Nad83 UTM Zone 7N | 559766 | 7191305 |  |  |  | Mark G. | Mark G. | N |  | Cut | 53 | 2491 | 95.11486 | 0.105 | 254.6 | 255.7 | 166.6 | 2019-08-27 16:00 | 2019-08-31 12:04 | 92:04 | 13.7 | 0.999285 | 2.867757 | 0.02 | 2.676764 | 0.02 | 0.01234568 | 0.02 | 15 |  | 0.1406 | 0.08259419 | 58.74409 | 0.2086 | 0.003911521 | 1.87513 | 10 | 943.213 | 5.003 | 4778.804 | 22.501 | 7.115441 | 0.05011898 | 44895.168 | 31.411 | 0.06 | 0.01897367 | 0.1910159 | KT-10 #2, 3200g Analytical Scale, GDD 50 stacks/measurement |  | G
[60 empty] | #DIV/0! | #DIV/0!
[60 empty] | #DIV/0! | #DIV/0!
[60 empty] | #DIV/0! | #DIV/0!
[60 empty] | #DIV/0! | #DIV/0!
[60 empty] | #DIV/0! | #DIV/0!
[60 empty] | #DIV/0! | #DIV/0!
[60 empty] | #DIV/0! | #DIV/0!
[60 empty] | #DIV/0! | #DIV/0!
[60 empty] | #DIV/0! | #DIV/0!
[60 empty] | #DIV/0! | #DIV/0!
[60 empty] | #DIV/0! | #DIV/0!
[60 empty] | #DIV/0! | #DIV/0!
[60 empty] | #DIV/0! | #DIV/0!
[60 empty] | #DIV/0! | #DIV/0!
[60 empty] | #DIV/0! | #DIV/0!
[60 empty] | #DIV/0! | #DIV/0!
[60 empty] | #DIV/0! | #DIV/0!
[60 empty] | #DIV/0! | #DIV/0!
[60 empty] | #DIV/0! | #DIV/0!
[60 empty] | #DIV/0! | #DIV/0!
[60 empty] | #DIV/0! | #DIV/0!
[60 empty] | #DIV/0! | #DIV/0!
[60 empty] | #DIV/0! | #DIV/0!
[60 empty] | #DIV/0! | #DIV/0!
[60 empty] | #DIV/0! | #DIV/0!
[60 empty] | #DIV/0! | #DIV/0!
[60 empty] | #DIV/0! | #DIV/0!
[60 empty] | #DIV/0! | #DIV/0!
[60 empty] | #DIV/0! | #DIV/0!
[60 empty] | #DIV/0! | #DIV/0!
[60 empty] | #DIV/0! | #DIV/0!
[60 empty] | #DIV/0! | #DIV/0!
[60 empty] | #DIV/0! | #DIV/0!
[60 empty] | #DIV/0! | #DIV/0!
[60 empty] | #DIV/0! | #DIV/0!
[60 empty] | #DIV/0! | #DIV/0!
[60 empty] | #DIV/0! | #DIV/0!
[60 empty] | #DIV/0! | #DIV/0!
[60 empty] | #DIV/0! | #DIV/0!
[60 empty] | #DIV/0! | #DIV/0!
[60 empty] | #DIV/0! | #DIV/0!
[60 empty] | #DIV/0! | #DIV/0!
[60 empty] | #DIV/0! | #DIV/0!
[60 empty] | #DIV/0! | #DIV/0!
[60 empty] | #DIV/0! | #DIV/0!
[60 empty] | #DIV/0! | #DIV/0!
[60 empty] | #DIV/0! | #DIV/0!
[60 empty] | #DIV/0! | #DIV/0!
[60 empty] | #DIV/0! | #DIV/0!
[60 empty] | #DIV/0! | #DIV/0!
[60 empty] | #DIV/0! | #DIV/0!
[60 empty] | #DIV/0! | #DIV/0!
[60 empty] | #DIV/0! | #DIV/0!
[60 empty] | #DIV/0! | #DIV/0!
[60 empty] | #DIV/0! | #DIV/0!
[60 empty] | #DIV/0! | #DIV/0!
[60 empty] | #DIV/0! | #DIV/0!
[60 empty] | #DIV/0! | #DIV/0!
[60 empty] | #DIV/0! | #DIV/0!
[60 empty] | #DIV/0! | #DIV/0!
[60 empty] | #DIV/0! | #DIV/0!
[60 empty] | #DIV/0! | #DIV/0!
[60 empty] | #DIV/0! | #DIV/0!
[60 empty] | #DIV/0! | #DIV/0!
[60 empty] | #DIV/0! | #DIV/0!
[60 empty] | #DIV/0! | #DIV/0!
[60 empty] | #DIV/0! | #DIV/0!
[60 empty] | #DIV/0! | #DIV/0!
[60 empty] | #DIV/0! | #DIV/0!
[60 empty] | #DIV/0! | #DIV/0!
[60 empty] | #DIV/0! | #DIV/0!
[60 empty] | #DIV/0! | #DIV/0!
[60 empty] | #DIV/0! | #DIV/0!
[60 empty] | #DIV/0! | #DIV/0!
[60 empty] | #DIV/0! | #DIV/0!
[60 empty] | #DIV/0! | #DIV/0!
[60 empty] | #DIV/0! | #DIV/0!
[60 empty] | #DIV/0! | #DIV/0!
[60 empty] | #DIV/0! | #DIV/0!
[60 empty] | #DIV/0! | #DIV/0!
[60 empty] | #DIV/0! | #DIV/0!
[60 empty] | #DIV/0! | #DIV/0!
[60 empty] | #DIV/0! | #DIV/0!
[60 empty] | #DIV/0! | #DIV/0!
[60 empty] | #DIV/0! | #DIV/0!
[60 empty] | #DIV/0! | #DIV/0!
[60 empty] | #DIV/0! | #DIV/0!
[60 empty] | #DIV/0! | #DIV/0!
[60 empty] | #DIV/0! | #DIV/0!
[60 empty] | #DIV/0! | #DIV/0!
[60 empty] | #DIV/0! | #DIV/0!
[60 empty] | #DIV/0! | #DIV/0!
[60 empty] | #DIV/0! | #DIV/0!
[60 empty] | #DIV/0! | #DIV/0!
[60 empty] | #DIV/0! | #DIV/0!
[60 empty] | #DIV/0! | #DIV/0!
[60 empty] | #DIV/0! | #DIV/0!
[60 empty] | #DIV/0! | #DIV/0!
[60 empty] | #DIV/0! | #DIV/0!
[60 empty] | #DIV/0! | #DIV/0!
[60 empty] | #DIV/0! | #DIV/0!
[60 empty] | #DIV/0! | #DIV/0!
[60 empty] | #DIV/0! | #DIV/0!
[60 empty] | #DIV/0! | #DIV/0!
[60 empty] | #DIV/0! | #DIV/0!
[60 empty] | #DIV/0! | #DIV/0!
[60 empty] | #DIV/0! | #DIV/0!
[60 empty] | #DIV/0! | #DIV/0!
[60 empty] | #DIV/0! | #DIV/0!
[60 empty] | #DIV/0! | #DIV/0!
[60 empty] | #DIV/0! | #DIV/0!
[60 empty] | #DIV/0! | #DIV/0!
[60 empty] | #DIV/0! | #DIV/0!
[60 empty] | #DIV/0! | #DIV/0!
[60 empty] | #DIV/0! | #DIV/0!
[60 empty] | #DIV/0! | #DIV/0!
[60 empty] | #DIV/0! | #DIV/0!
[60 empty] | #DIV/0! | #DIV/0!
[60 empty] | #DIV/0! | #DIV/0!
[60 empty] | #DIV/0! | #DIV/0!
[60 empty] | #DIV/0! | #DIV/0!
[60 empty] | #DIV/0! | #DIV/0!
[60 empty] | #DIV/0! | #DIV/0!
[60 empty] | #DIV/0! | #DIV/0!
[60 empty] | #DIV/0! | #DIV/0!
[60 empty] | #DIV/0! | #DIV/0!
[60 empty] | #DIV/0! | #DIV/0!
[60 empty] | #DIV/0! | #DIV/0!
[60 empty] | #DIV/0! | #DIV/0!
[60 empty] | #DIV/0! | #DIV/0!
[60 empty] | #DIV/0! | #DIV/0!
[60 empty] | #DIV/0! | #DIV/0!
[60 empty] | #DIV/0! | #DIV/0!
[60 empty] | #DIV/0! | #DIV/0!
[60 empty] | #DIV/0! | #DIV/0!
[60 empty] | #DIV/0! | #DIV/0!
[60 empty] | #DIV/0! | #DIV/0!
[60 empty] | #DIV/0! | #DIV/0!
[60 empty] | #DIV/0! | #DIV/0!
[60 empty] | #DIV/0! | #DIV/0!
[60 empty] | #DIV/0! | #DIV/0!
[60 empty] | #DIV/0! | #DIV/0!
[60 empty] | #DIV/0! | #DIV/0!
[60 empty] | #DIV/0! | #DIV/0!
[60 empty] | #DIV/0! | #DIV/0!
[60 empty] | #DIV/0! | #DIV/0!
[60 empty] | #DIV/0! | #DIV/0!
[60 empty] | #DIV/0! | #DIV/0!
[60 empty] | #DIV/0! | #DIV/0!
[60 empty] | #DIV/0! | #DIV/0!
[60 empty] | #DIV/0! | #DIV/0!
[60 empty] | #DIV/0! | #DIV/0!
[60 empty] | #DIV/0! | #DIV/0!
[60 empty] | #DIV/0! | #DIV/0!
[60 empty] | #DIV/0! | #DIV/0!
[60 empty] | #DIV/0! | #DIV/0!
[60 empty] | #DIV/0! | #DIV/0!
[60 empty] | #DIV/0! | #DIV/0!
[60 empty] | #DIV/0! | #DIV/0!
[60 empty] | #DIV/0! | #DIV/0!
[60 empty] | #DIV/0! | #DIV/0!
[60 empty] | #DIV/0! | #DIV/0!
[60 empty] | #DIV/0! | #DIV/0!
[60 empty] | #DIV/0! | #DIV/0!
[60 empty] | #DIV/0! | #DIV/0!
[60 empty] | #DIV/0! | #DIV/0!
[60 empty] | #DIV/0! | #DIV/0!
[60 empty] | #DIV/0! | #DIV/0!
[60 empty] | #DIV/0! | #DIV/0!
[60 empty] | #DIV/0! | #DIV/0!
[60 empty] | #DIV/0! | #DIV/0!
[60 empty] | #DIV/0! | #DIV/0!
[60 empty] | #DIV/0! | #DIV/0!
[60 empty] | #DIV/0! | #DIV/0!
[60 empty] | #DIV/0! | #DIV/0!
[60 empty] | #DIV/0! | #DIV/0!
[60 empty] | #DIV/0! | #DIV/0!
[60 empty] | #DIV/0! | #DIV/0!
[60 empty] | #DIV/0! | #DIV/0!
[60 empty] | #DIV/0! | #DIV/0!
[60 empty] | #DIV/0! | #DIV/0!
[60 empty] | #DIV/0! | #DIV/0!
[60 empty] | #DIV/0! | #DIV/0!
[60 empty] | #DIV/0! | #DIV/0!
[60 empty] | #DIV/0! | #DIV/0!
[60 empty] | #DIV/0! | #DIV/0!
[60 empty] | #DIV/0! | #DIV/0!
[60 empty] | #DIV/0! | #DIV/0!
[60 empty] | #DIV/0! | #DIV/0!
[60 empty] | #DIV/0! | #DIV/0!
[60 empty] | #DIV/0! | #DIV/0!
[60 empty] | #DIV/0! | #DIV/0!
[60 empty] | #DIV/0! | #DIV/0!
[60 empty] | #DIV/0! | #DIV/0!
[60 empty] | #DIV/0! | #DIV/0!
[60 empty] | #DIV/0! | #DIV/0!
[60 empty] | #DIV/0! | #DIV/0!
[60 empty] | #DIV/0! | #DIV/0!
[60 empty] | #DIV/0! | #DIV/0!
[60 empty] | #DIV/0! | #DIV/0!
[60 empty] | #DIV/0! | #DIV/0!
[60 empty] | #DIV/0! | #DIV/0!
[60 empty] | #DIV/0! | #DIV/0!
[60 empty] | #DIV/0! | #DIV/0!
[60 empty] | #DIV/0! | #DIV/0!
[60 empty] | #DIV/0! | #DIV/0!
[60 empty] | #DIV/0! | #DIV/0!
[60 empty] | #DIV/0! | #DIV/0!
[60 empty] | #DIV/0! | #DIV/0!
[60 empty] | #DIV/0! | #DIV/0!
[60 empty] | #DIV/0! | #DIV/0!
[60 empty] | #DIV/0! | #DIV/0!
[60 empty] | #DIV/0! | #DIV/0!
[60 empty] | #DIV/0! | #DIV/0!
[60 empty] | #DIV/0! | #DIV/0!
[60 empty] | #DIV/0! | #DIV/0!
[60 empty] | #DIV/0! | #DIV/0!
[60 empty] | #DIV/0! | #DIV/0!
[60 empty] | #DIV/0! | #DIV/0!
[60 empty] | #DIV/0! | #DIV/0!
[60 empty] | #DIV/0! | #DIV/0!
[60 empty] | #DIV/0! | #DIV/0!
[60 empty] | #DIV/0! | #DIV/0!
[60 empty] | #DIV/0! | #DIV/0!
[60 empty] | #DIV/0! | #DIV/0!
[60 empty] | #DIV/0! | #DIV/0!
[60 empty] | #DIV/0! | #DIV/0!
[60 empty] | #DIV/0! | #DIV/0!
[60 empty] | #DIV/0! | #DIV/0!
[60 empty] | #DIV/0! | #DIV/0!
[60 empty] | #DIV/0! | #DIV/0!
[60 empty] | #DIV/0! | #DIV/0!
[60 empty] | #DIV/0! | #DIV/0!
[60 empty] | #DIV/0! | #DIV/0!
[60 empty] | #DIV/0! | #DIV/0!
[60 empty] | #DIV/0! | #DIV/0!
[60 empty] | #DIV/0! | #DIV/0!
[60 empty] | #DIV/0! | #DIV/0!
[60 empty] | #DIV/0! | #DIV/0!
[60 empty] | #DIV/0! | #DIV/0!
[60 empty] | #DIV/0! | #DIV/0!
[60 empty] | #DIV/0! | #DIV/0!
[60 empty] | #DIV/0! | #DIV/0!
[60 empty] | #DIV/0! | #DIV/0!
[60 empty] | #DIV/0! | #DIV/0!
[60 empty] | #DIV/0! | #DIV/0!
[60 empty] | #DIV/0! | #DIV/0!
[60 empty] | #DIV/0! | #DIV/0!
[60 empty] | #DIV/0! | #DIV/0!
[60 empty] | #DIV/0! | #DIV/0!
[60 empty] | #DIV/0! | #DIV/0!
[60 empty] | #DIV/0! | #DIV/0!
[60 empty] | #DIV/0! | #DIV/0!
[60 empty] | #DIV/0! | #DIV/0!
[60 empty] | #DIV/0! | #DIV/0!
[60 empty] | #DIV/0! | #DIV/0!
[60 empty] | #DIV/0! | #DIV/0!
[60 empty] | #DIV/0! | #DIV/0!
[60 empty] | #DIV/0! | #DIV/0!
[60 empty] | #DIV/0! | #DIV/0!
[60 empty] | #DIV/0! | #DIV/0!
[60 empty] | #DIV/0! | #DIV/0!
[60 empty] | #DIV/0! | #DIV/0!
[60 empty] | #DIV/0! | #DIV/0!
[60 empty] | #DIV/0! | #DIV/0!
[60 empty] | #DIV/0! | #DIV/0!
[60 empty] | #DIV/0! | #DIV/0!
[60 empty] | #DIV/0! | #DIV/0!
[60 empty] | #DIV/0! | #DIV/0!
[60 empty] | #DIV/0! | #DIV/0!
[60 empty] | #DIV/0! | #DIV/0!
[60 empty] | #DIV/0! | #DIV/0!
[60 empty] | #DIV/0! | #DIV/0!
[60 empty] | #DIV/0! | #DIV/0!
[60 empty] | #DIV/0! | #DIV/0!
[60 empty] | #DIV/0! | #DIV/0!
[60 empty] | #DIV/0! | #DIV/0!
[60 empty] | #DIV/0! | #DIV/0!
[60 empty] | #DIV/0! | #DIV/0!
[60 empty] | #DIV/0! | #DIV/0!
[60 empty] | #DIV/0! | #DIV/0!
[60 empty] | #DIV/0! | #DIV/0!
[60 empty] | #DIV/0! | #DIV/0!
[60 empty] | #DIV/0! | #DIV/0!
[60 empty] | #DIV/0! | #DIV/0!
[60 empty] | #DIV/0! | #DIV/0!
[60 empty] | #DIV/0! | #DIV/0!
[60 empty] | #DIV/0! | #DIV/0!
[60 empty] | #DIV/0! | #DIV/0!
[60 empty] | #DIV/0! | #DIV/0!
[60 empty] | #DIV/0! | #DIV/0!
[60 empty] | #DIV/0! | #DIV/0!
[60 empty] | #DIV/0! | #DIV/0!
[60 empty] | #DIV/0! | #DIV/0!
[60 empty] | #DIV/0! | #DIV/0!
[60 empty] | #DIV/0! | #DIV/0!
[60 empty] | #DIV/0! | #DIV/0!
[60 empty] | #DIV/0! | #DIV/0!
[60 empty] | #DIV/0! | #DIV/0!
[60 empty] | #DIV/0! | #DIV/0!
[60 empty] | #DIV/0! | #DIV/0!
[60 empty] | #DIV/0! | #DIV/0!
[60 empty] | #DIV/0! | #DIV/0!
[60 empty] | #DIV/0! | #DIV/0!
[60 empty] | #DIV/0! | #DIV/0!
[60 empty] | #DIV/0! | #DIV/0!
[60 empty] | #DIV/0! | #DIV/0!
[60 empty] | #DIV/0! | #DIV/0!
[60 empty] | #DIV/0! | #DIV/0!
[60 empty] | #DIV/0! | #DIV/0!
[60 empty] | #DIV/0! | #DIV/0!
[60 empty] | #DIV/0! | #DIV/0!
[60 empty] | #DIV/0! | #DIV/0!
[60 empty] | #DIV/0! | #DIV/0!
[60 empty] | #DIV/0! | #DIV/0!
[60 empty] | #DIV/0! | #DIV/0!
[60 empty] | #DIV/0! | #DIV/0!
[60 empty] | #DIV/0! | #DIV/0!
[60 empty] | #DIV/0! | #DIV/0!
[60 empty] | #DIV/0! | #DIV/0!
[60 empty] | #DIV/0! | #DIV/0!
[60 empty] | #DIV/0! | #DIV/0!
[60 empty] | #DIV/0! | #DIV/0!
[60 empty] | #DIV/0! | #DIV/0!
[60 empty] | #DIV/0! | #DIV/0!
[60 empty] | #DIV/0! | #DIV/0!
[60 empty] | #DIV/0! | #DIV/0!
[60 empty] | #DIV/0! | #DIV/0!
[60 empty] | #DIV/0! | #DIV/0!
[60 empty] | #DIV/0! | #DIV/0!
[60 empty] | #DIV/0! | #DIV/0!
[60 empty] | #DIV/0! | #DIV/0!
[60 empty] | #DIV/0! | #DIV/0!
[60 empty] | #DIV/0! | #DIV/0!
[60 empty] | #DIV/0! | #DIV/0!
[60 empty] | #DIV/0! | #DIV/0!
[60 empty] | #DIV/0! | #DIV/0!
[60 empty] | #DIV/0! | #DIV/0!
[60 empty] | #DIV/0! | #DIV/0!
[60 empty] | #DIV/0! | #DIV/0!
[60 empty] | #DIV/0! | #DIV/0!
[60 empty] | #DIV/0! | #DIV/0!
[60 empty] | #DIV/0! | #DIV/0!
[60 empty] | #DIV/0! | #DIV/0!
[60 empty] | #DIV/0! | #DIV/0!
[60 empty] | #DIV/0! | #DIV/0!
[60 empty] | #DIV/0! | #DIV/0!
[60 empty] | #DIV/0! | #DIV/0!
[60 empty] | #DIV/0! | #DIV/0!
[60 empty] | #DIV/0! | #DIV/0!
[60 empty] | #DIV/0! | #DIV/0!
[60 empty] | #DIV/0! | #DIV/0!
[60 empty] | #DIV/0! | #DIV/0!
[60 empty] | #DIV/0! | #DIV/0!
[60 empty] | #DIV/0! | #DIV/0!
[60 empty] | #DIV/0! | #DIV/0!
[60 empty] | #DIV/0! | #DIV/0!
[60 empty] | #DIV/0! | #DIV/0!
[60 empty] | #DIV/0! | #DIV/0!
[60 empty] | #DIV/0! | #DIV/0!
[60 empty] | #DIV/0! | #DIV/0!
[60 empty] | #DIV/0! | #DIV/0!
[60 empty] | #DIV/0! | #DIV/0!
[60 empty] | #DIV/0! | #DIV/0!
[60 empty] | #DIV/0! | #DIV/0!
[60 empty] | #DIV/0! | #DIV/0!
[60 empty] | #DIV/0! | #DIV/0!
[60 empty] | #DIV/0! | #DIV/0!
[60 empty] | #DIV/0! | #DIV/0!
[60 empty] | #DIV/0! | #DIV/0!
[60 empty] | #DIV/0! | #DIV/0!
[60 empty] | #DIV/0! | #DIV/0!
[60 empty] | #DIV/0! | #DIV/0!
[60 empty] | #DIV/0! | #DIV/0!
[60 empty] | #DIV/0! | #DIV/0!
[60 empty] | #DIV/0! | #DIV/0!
[60 empty] | #DIV/0! | #DIV/0!
[60 empty] | #DIV/0! | #DIV/0!
[60 empty] | #DIV/0! | #DIV/0!
[60 empty] | #DIV/0! | #DIV/0!
[60 empty] | #DIV/0! | #DIV/0!
[60 empty] | #DIV/0! | #DIV/0!
[60 empty] | #DIV/0! | #DIV/0!
[60 empty] | #DIV/0! | #DIV/0!
[60 empty] | #DIV/0! | #DIV/0!
[60 empty] | #DIV/0! | #DIV/0!
[60 empty] | #DIV/0! | #DIV/0!
[60 empty] | #DIV/0! | #DIV/0!
[60 empty] | #DIV/0! | #DIV/0!
[60 empty] | #DIV/0! | #DIV/0!
[60 empty] | #DIV/0! | #DIV/0!
[60 empty] | #DIV/0! | #DIV/0!
[60 empty] | #DIV/0! | #DIV/0!
[60 empty] | #DIV/0! | #DIV/0!
[60 empty] | #DIV/0! | #DIV/0!
[60 empty] | #DIV/0! | #DIV/0!
[60 empty] | #DIV/0! | #DIV/0!
[60 empty] | #DIV/0! | #DIV/0!
[60 empty] | #DIV/0! | #DIV/0!
[60 empty] | #DIV/0! | #DIV/0!
[60 empty] | #DIV/0! | #DIV/0!
[60 empty] | #DIV/0! | #DIV/0!
[60 empty] | #DIV/0! | #DIV/0!
[60 empty] | #DIV/0! | #DIV/0!
[60 empty] | #DIV/0! | #DIV/0!
[60 empty] | #DIV/0! | #DIV/0!
[60 empty] | #DIV/0! | #DIV/0!
[60 empty] | #DIV/0! | #DIV/0!
[60 empty] | #DIV/0! | #DIV/0!
[60 empty] | #DIV/0! | #DIV/0!
[60 empty] | #DIV/0! | #DIV/0!
[60 empty] | #DIV/0! | #DIV/0!
[60 empty] | #DIV/0! | #DIV/0!
[60 empty] | #DIV/0! | #DIV/0!
[60 empty] | #DIV/0! | #DIV/0!
[60 empty] | #DIV/0! | #DIV/0!
[60 empty] | #DIV/0! | #DIV/0!
[60 empty] | #DIV/0! | #DIV/0!
[60 empty] | #DIV/0! | #DIV/0!
[60 empty] | #DIV/0! | #DIV/0!
[60 empty] | #DIV/0! | #DIV/0!
[60 empty] | #DIV/0! | #DIV/0!
[60 empty] | #DIV/0! | #DIV/0!
[60 empty] | #DIV/0! | #DIV/0!
[60 empty] | #DIV/0! | #DIV/0!
[60 empty] | #DIV/0! | #DIV/0!
[60 empty] | #DIV/0! | #DIV/0!
[60 empty] | #DIV/0! | #DIV/0!
[60 empty] | #DIV/0! | #DIV/0!
[60 empty] | #DIV/0! | #DIV/0!
[60 empty] | #DIV/0! | #DIV/0!
[60 empty] | #DIV/0! | #DIV/0!
[60 empty] | #DIV/0! | #DIV/0!
[60 empty] | #DIV/0! | #DIV/0!
[60 empty] | #DIV/0! | #DIV/0!
[60 empty] | #DIV/0! | #DIV/0!
[60 empty] | #DIV/0! | #DIV/0!
[60 empty] | #DIV/0! | #DIV/0!
[60 empty] | #DIV/0! | #DIV/0!
[60 empty] | #DIV/0! | #DIV/0!
[60 empty] | #DIV/0! | #DIV/0!
[60 empty] | #DIV/0! | #DIV/0!
[60 empty] | #DIV/0! | #DIV/0!
[60 empty] | #DIV/0! | #DIV/0!
[60 empty] | #DIV/0! | #DIV/0!
[60 empty] | #DIV/0! | #DIV/0!
[60 empty] | #DIV/0! | #DIV/0!
[60 empty] | #DIV/0! | #DIV/0!
[60 empty] | #DIV/0! | #DIV/0!
[60 empty] | #DIV/0! | #DIV/0!
[60 empty] | #DIV/0! | #DIV/0!
[60 empty] | #DIV/0! | #DIV/0!
[60 empty] | #DIV/0! | #DIV/0!
[60 empty] | #DIV/0! | #DIV/0!
[60 empty] | #DIV/0! | #DIV/0!
[60 empty] | #DIV/0! | #DIV/0!
[60 empty] | #DIV/0! | #DIV/0!
[60 empty] | #DIV/0! | #DIV/0!
[60 empty] | #DIV/0! | #DIV/0!
[60 empty] | #DIV/0! | #DIV/0!
[60 empty] | #DIV/0! | #DIV/0!
[60 empty] | #DIV/0! | #DIV/0!
#DIV/0!
#DIV/0!
#DIV/0!
#DIV/0!
#DIV/0!
#DIV/0!
#DIV/0!
#DIV/0!
#DIV/0!
#DIV/0!
#DIV/0!
#DIV/0!
#DIV/0!
#DIV/0!
#DIV/0!
#DIV/0!
#DIV/0!
#DIV/0!
#DIV/0!
#DIV/0!
#DIV/0!
#DIV/0!

## RAW MAG
Project Code |  |  | MAG SUS Readings |  |  |  |  | Other
Property ↓ | Sample # ↓ | method | 1 | 2 | 3 | 4 | 5 | ST DEV ↓ | AVERAGE ↓
[11 empty] | Avg. Coil | St.Dev coil | Avg Pin | St. Dev Pin
MON | 1795901 | Pin | 0.063 | 0.052 | 0.076 | 0.065 | 0.08 | 0.01112205 | 0.0672 | 1795901 | 0.0634 | 0.002073644 | 0.0672 | 0.01112205
|  | Coil | 0.063 | 0.061 | 0.065 | 0.062 | 0.066 | 0.002073644 | 0.0634 | 1795902 | 0.4032 | 0.01468673 | 0.425 | 0.03006659
[10 empty] | 1795903 | 0.026 | 0.00254951 | 0.0294 | 0.01457052
| 1795902 | Pin | 0.378 | 0.427 | 0.442 | 0.42 | 0.458 | 0.03006659 | 0.425 | 1795904 | 0.1084 | 0.00795613 | 0.0856 | 0.04038936
|  | Coil | 0.405 | 0.41 | 0.383 | 0.396 | 0.422 | 0.01468673 | 0.4032 | 1795905 | 0.3832 | 0.01634625 | 0.2884 | 0.131542
[10 empty] | 1795906 | 2.968 | 0.1402498 | 2.1414 | 1.045768
| 1795903 | Pin | 0.015 | 0.039 | 0.012 | 0.04 | 0.041 | 0.01457052 | 0.0294 | 1795907 | 0.3508 | 0.005540758 | 0.3382 | 0.1084306
|  | Coil | 0.026 | 0.025 | 0.026 | 0.03 | 0.023 | 0.00254951 | 0.026 | 1795908 | 0.189 | 0.008944272 | 0.1352 | 0.04207969
[10 empty] | 1795909 | 58.76 | 3.224593 | 52.22 | 9.694689
| 1795904 | Pin | 0.041 | 0.119 | 0.11 | 0.042 | 0.116 | 0.04038936 | 0.0856 | 1795910 | 0.2568 | 0.008642916 | 0.2186 | 0.06266817
|  | Coil | 0.118 | 0.101 | 0.103 | 0.104 | 0.116 | 0.00795613 | 0.1084 | 1795911 | 0.2508 | 0.003898718 | 0.154 | 0.08508525
[10 empty] | 1795912 | 0.1804 | 0.001516575 | 0.167 | 0.05550676
| 1795905 | Pin | 0.376 | 0.148 | 0.383 | 0.394 | 0.141 | 0.131542 | 0.2884 | 1795913 | 0.1908 | 0.001923538 | 0.2168 | 0.0085557
|  | Coil | 0.366 | 0.405 | 0.383 | 0.369 | 0.393 | 0.01634625 | 0.3832 | 1795914 | 0.2508 | 0.004494441 | 0.2518 | 0.02996164
[10 empty] | 1795915 | 0.2664 | 0.00219089 | 0.2966 | 0.01572578
| 1795906 | Pin | 3.08 | 1.04 | 0.967 | 2.75 | 2.87 | 1.045768 | 2.1414 | 1795916 | 0.2056 | 0.005272571 | 0.1898 | 0.06147926
|  | Coil | 3.14 | 2.84 | 2.84 | 2.93 | 3.09 | 0.1402498 | 2.968 | 1795917 | 0.3188 | 0.005263079 | 0.2922 | 0.09881144
[10 empty] | 1795918 | 0.1626 | 0.007536577 | 0.1514 | 0.05512078
| 1795907 | Pin | 0.145 | 0.394 | 0.398 | 0.376 | 0.378 | 0.1084306 | 0.3382 | 1795919 | 7.506 | 0.3147698 | 6.296 | 3.267955
|  | Coil | 0.357 | 0.344 | 0.348 | 0.356 | 0.349 | 0.005540758 | 0.3508 | 1795920 | 0.191 | 0.005147815 | 0.1256 | 0.06855873
[10 empty] | 1795921 | 0.203 | 0.004301163 | 0.2148 | 0.06714685
| 1795908 | Pin | 0.064 | 0.145 | 0.176 | 0.141 | 0.15 | 0.04207969 | 0.1352 | 1795922 | 0.1526 | 0.005727128 | 0.0778 | 0.0433209
|  | Coil | 0.2 | 0.178 | 0.191 | 0.194 | 0.182 | 0.008944272 | 0.189 | 1795923 | 0.3838 | 0.01515586 | 0.3406 | 0.113795
[10 empty] | 1795924 | 0.1004 | 0.005366563 | 0.112 | 0.007141428
| 1795909 | Pin | 59.7 | 58.7 | 44.4 | 59.1 | 39.2 | 9.694689 | 52.22 | 1795925 | 0.0426 | 0.004827007 | 0.053 | 0.02732215
|  | Coil | 61.7 | 54.3 | 61.5 | 59.7 | 56.6 | 3.224593 | 58.76 | 1795926 | 0.37 | 0.001581139 | 0.2344 | 0.1403061
[10 empty] | 1795927 | 5.372 | 0.117983 | 4.172 | 1.244556
| 1795910 | Pin | 0.112 | 0.218 | 0.239 | 0.271 | 0.253 | 0.06266817 | 0.2186 | 1795928 | 0.2086 | 0.003911521 | 0.1406 | 0.08259419
|  | Coil | 0.264 | 0.246 | 0.252 | 0.255 | 0.267 | 0.008642916 | 0.2568
| 1795911 | Pin | 0.241 | 0.253 | 0.09 | 0.088 | 0.098 | 0.08508525 | 0.154
|  | Coil | 0.252 | 0.255 | 0.245 | 0.249 | 0.253 | 0.003898718 | 0.2508
| 1795912 | Pin | 0.192 | 0.191 | 0.198 | 0.068 | 0.186 | 0.05550676 | 0.167
|  | Coil | 0.18 | 0.18 | 0.179 | 0.18 | 0.183 | 0.001516575 | 0.1804
| 1795913 | Pin | 0.213 | 0.218 | 0.213 | 0.209 | 0.231 | 0.0085557 | 0.2168
|  | Coil | 0.19 | 0.189 | 0.19 | 0.194 | 0.191 | 0.001923538 | 0.1908
| 1795914 | Pin | 0.279 | 0.254 | 0.275 | 0.204 | 0.247 | 0.02996164 | 0.2518
|  | Coil | 0.249 | 0.257 | 0.25 | 0.253 | 0.245 | 0.004494441 | 0.2508
| 1795915 | Pin | 0.292 | 0.281 | 0.306 | 0.319 | 0.285 | 0.01572578 | 0.2966
|  | Coil | 0.268 | 0.264 | 0.268 | 0.268 | 0.264 | 0.00219089 | 0.2664
| 1795916 | Pin | 0.233 | 0.082 | 0.199 | 0.215 | 0.22 | 0.06147926 | 0.1898
|  | Coil | 0.205 | 0.197 | 0.208 | 0.211 | 0.207 | 0.005272571 | 0.2056
| 1795917 | Pin | 0.117 | 0.335 | 0.348 | 0.346 | 0.315 | 0.09881144 | 0.2922
|  | Coil | 0.325 | 0.323 | 0.312 | 0.316 | 0.318 | 0.005263079 | 0.3188
| 1795918 | Pin | 0.189 | 0.055 | 0.173 | 0.158 | 0.182 | 0.05512078 | 0.1514
|  | Coil | 0.17 | 0.17 | 0.156 | 0.163 | 0.154 | 0.007536577 | 0.1626
| 1795919 | Pin | 3.25 | 2.26 | 9.12 | 8.66 | 8.19 | 3.267955 | 6.296
|  | Coil | 7.62 | 7.28 | 7.14 | 7.95 | 7.54 | 0.3147698 | 7.506
| 1795920 | Pin | 0.208 | 0.066 | 0.075 | 0.192 | 0.087 | 0.06855873 | 0.1256
|  | Coil | 0.183 | 0.191 | 0.19 | 0.196 | 0.195 | 0.005147815 | 0.191
| 1795921 | Pin | 0.242 | 0.249 | 0.257 | 0.096 | 0.23 | 0.06714685 | 0.2148
|  | Coil | 0.209 | 0.2 | 0.201 | 0.199 | 0.206 | 0.004301163 | 0.203
| 1795922 | Pin | 0.119 | 0.044 | 0.048 | 0.131 | 0.047 | 0.0433209 | 0.0778
|  | Coil | 0.15 | 0.157 | 0.158 | 0.154 | 0.144 | 0.005727128 | 0.1526
| 1795923 | Pin | 0.411 | 0.14 | 0.359 | 0.399 | 0.394 | 0.113795 | 0.3406
|  | Coil | 0.398 | 0.392 | 0.389 | 0.381 | 0.359 | 0.01515586 | 0.3838
| 1795924 | Pin | 0.112 | 0.117 | 0.121 | 0.105 | 0.105 | 0.007141428 | 0.112
|  | Coil | 0.103 | 0.091 | 0.101 | 0.104 | 0.103 | 0.005366563 | 0.1004
| 1795925 | Pin | 0.026 | 0.072 | 0.079 | 0.067 | 0.021 | 0.02732215 | 0.053
|  | Coil | 0.045 | 0.038 | 0.037 | 0.048 | 0.045 | 0.004827007 | 0.0426
| 1795926 | Pin | 0.124 | 0.135 | 0.389 | 0.137 | 0.387 | 0.1403061 | 0.2344
|  | Coil | 0.371 | 0.368 | 0.369 | 0.37 | 0.372 | 0.001581139 | 0.37
| 1795927 | Pin | 4.85 | 5.03 | 4.69 | 4.29 | 2 | 1.244556 | 4.172
|  | Coil | 5.28 | 5.52 | 5.28 | 5.3 | 5.48 | 0.117983 | 5.372
| 1795928 | Pin | 0.082 | 0.234 | 0.076 | 0.228 | 0.083 | 0.08259419 | 0.1406
|  | Coil | 0.203 | 0.209 | 0.214 | 0.209 | 0.208 | 0.003911521 | 0.2086

## RAW volume
Sample ID | Length [± 0.5 mm] | Width [± 0.5 mm] | Cross Sectional Area [± 1 mm2] | Initial Height of water (cm) | Final height of water (cm) | H2-H1 | Geometric Volume (VG) [cm3] | VG Uncertainty [± cm3] | Dry Mass (mD) [± 0.1 g] | Saturated Mass (mS) [± 0.1 g] | immersed mass | Water Temperature [C] | Density of Water at Measurement Temperature | Skeletal Density (ρS) [g/cm3] | ρS Uncertainty [± 0.02 g/cm3] | Bulk Density (ρB, ρB’) [g/cm3] | ρB Uncertainty [± 0.02 or ± 0.06 g/cm3] | Connected Porosity (P) | P Uncertainty [± 0.002 or ± 0.02] | Air Temperature (+/- 1C)
1795901 | 56 | 37 | 2072 | 7.4 | 8.4 | 1 | 59.44679 | 0.1 | 138.1 | 140.6 | 86.5 | 13.7 | 0.999285 | 2.597033 | 0.02 | 2.323086 | 0.02 | 0.04621072 | 0.02 | 15
1795902 | 50 | 35 | 1750 | 7.4 | 8.1 | 0.7 | 41.61275 | 0.1 | 102.1 | 103 | 64.8 | 13.7 | 0.999285 | 2.694407 | 0.02 | 2.453575 | 0.02 | 0.02356021 | 0.02 | 15
1795903 | 46 | 28 | 1288 | 7.4 | 8 | 0.6 | 35.66807 | 0.1 | 97.2 | 98.3 | 60.2 | 13.7 | 0.999285 | 2.578208 | 0.02 | 2.725126 | 0.02 | 0.02887139 | 0.02 | 15
1795904 | 46 | 38 | 1748 | 7.3 | 8.1 | 0.8 | 47.55743 | 0.1 | 116.8 | 117.4 | 75.1 | 13.7 | 0.999285 | 2.773429 | 0.02 | 2.455978 | 0.02 | 0.0141844 | 0.02 | 15
1795905 | 67 | 43 | 2881 | 7.3 | 8.6 | 1.3 | 77.28082 | 0.1 | 172.7 | 174.5 | 112.7 | 13.7 | 0.999285 | 2.821606 | 0.02 | 2.234707 | 0.02 | 0.02912621 | 0.02 | 15
1795906 | 62 | 43 | 2666 | 6.7 | 8.5 | 1.8 | 107.0042 | 0.1 | 302 | 302.9 | 190.3 | 13.7 | 0.999285 | 2.68813 | 0.02 | 2.822319 | 0.02 | 0.007992895 | 0.02 | 15
1795907 | 52 | 46 | 2392 | 7.3 | 9.2 | 1.9 | 112.9489 | 0.1 | 283.9 | 285.8 | 176.6 | 13.7 | 0.999285 | 2.615345 | 0.02 | 2.513526 | 0.02 | 0.01739927 | 0.02 | 15
1795908 | 58 | 54 | 3132 | 7.3 | 9.6 | 2.3 | 136.7276 | 0.1 | 354.3 | 356.1 | 227.3 | 13.7 | 0.999285 | 2.762775 | 0.02 | 2.591284 | 0.02 | 0.01397516 | 0.02 | 15
1795909 | 65 | 47 | 3055 | 7.3 | 9.8 | 2.5 | 148.617 | 0.1 | 383 | 384.5 | 245.7 | 13.7 | 0.999285 | 2.768192 | 0.02 | 2.577095 | 0.02 | 0.01080692 | 0.02 | 15
1795910 | 57 | 45 | 2565 | 6.7 | 9.1 | 2.4 | 142.6723 | 0.1 | 365.5 | 367.3 | 229.3 | 13.7 | 0.999285 | 2.659691 | 0.02 | 2.561815 | 0.02 | 0.01304348 | 0.02 | 15
1795911 | 50 | 50 | 2500 | 7.4 | 9.8 | 2.4 | 142.6723 | 0.1 | 366.1 | 387.2 | 246.7 | 13.7 | 0.999285 | 2.753901 | 0.02 | 2.56602 | 0.02 | 0.1501779 | 0.02 | 15
1795912 | 56 | 51 | 2856 | 7.2 | 9.9 | 2.7 | 160.5063 | 0.1 | 366.1 | 367.1 | 231 | 13.7 | 0.999285 | 2.695353 | 0.02 | 2.280907 | 0.02 | 0.007347539 | 0.02 | 15
1795913 | 63 | 39 | 2457 | 7.2 | 9.6 | 2.4 | 142.6723 | 0.1 | 366.8 | 369 | 230.3 | 13.7 | 0.999285 | 2.658516 | 0.02 | 2.570927 | 0.02 | 0.01586157 | 0.02 | 15
1795914 | 60 | 45 | 2700 | 7.2 | 8.8 | 1.6 | 95.11486 | 0.1 | 259.5 | 260.3 | 165.6 | 13.7 | 0.999285 | 2.746715 | 0.02 | 2.72828 | 0.02 | 0.00844773 | 0.02 | 15
1795915 | 54 | 53 | 2862 | 6.65 | 9.1 | 2.45 | 145.6446 | 0.1 | 391.1 | 392.5 | 256.3 | 13.7 | 0.999285 | 2.879731 | 0.02 | 2.685303 | 0.02 | 0.010279 | 0.02 | 15
1795916 | 64 | 58 | 3712 | 7.2 | 9.2 | 2 | 118.8936 | 0.1 | 309.9 | 311 | 190.8 | 13.7 | 0.999285 | 2.585504 | 0.02 | 2.606533 | 0.02 | 0.009151414 | 0.02 | 15
1795917 | 56 | 42 | 2352 | 7.2 | 8.8 | 1.6 | 95.11486 | 0.1 | 257.5 | 260.9 | 164.1 | 13.7 | 0.999285 | 2.693321 | 0.02 | 2.707253 | 0.02 | 0.03512397 | 0.02 | 15
1795918 | 62 | 46 | 2852 | 7.1 | 9.5 | 2.4 | 142.6723 | 0.1 | 387.3 | 389.4 | 249.2 | 13.7 | 0.999285 | 2.775475 | 0.02 | 2.714613 | 0.02 | 0.0149786 | 0.02 | 15
1795919 | 63 | 43 | 2709 | 7 | 9.6 | 2.6 | 154.5616 | 0.1 | 420 | 422.5 | 190.4 | 13.7 | 0.999285 | 1.819035 | 0.02 | 2.717362 | 0.02 | 0.01077122 | 0.02 | 15
1795920 | 69 | 41 | 2829 | 7 | 9 | 2 | 118.8936 | 0.1 | 315.7 | 317.4 | 202.2 | 13.7 | 0.999285 | 2.753238 | 0.02 | 2.655316 | 0.02 | 0.01475694 | 0.02 | 15
1795921 | 59 | 31 | 1829 | 6.9 | 8.7 | 1.8 | 107.0042 | 0.1 | 267.3 | 268.8 | 163.8 | 13.7 | 0.999285 | 2.5581696 | 0.02 | 2.498032 | 0.02 | 0.01428571 | 0.02 | 15
1795922 | 67 | 35 | 2345 | 6.9 | 8.3 | 1.4 | 83.2255 | 0.1 | 224.5 | 225.5 | 141.3 | 13.7 | 0.999285 | 2.676232 | 0.02 | 2.69749 | 0.02 | 0.01187648 | 0.02 | 15
1795923 | 52 | 28 | 1456 | 6.8 | 7.4 | 0.6 | 35.66807 | 0.1 | 97.1 | 97.7 | 63.5 | 13.7 | 0.999285 | 2.854683 | 0.02 | 2.722323 | 0.02 | 0.01754386 | 0.02 | 15
1795924 | 56 | 45 | 2520 | 6.8 | 8 | 1.2 | 71.33614 | 0.1 | 185.9 | 187 | 117.9 | 13.7 | 0.999285 | 2.704288 | 0.02 | 2.605972 | 0.02 | 0.01591896 | 0.02 | 15
1795925 | 56 | 42 | 2352 | 6.8 | 7.8 | 1 | 59.44679 | 0.1 | 142.9 | 145.4 | 72.5 | 13.7 | 0.999285 | 1.993087 | 0.02 | 2.403831 | 0.02 | 0.03429355 | 0.02 | 15
1795926 | 55 | 43 | 2365 | 6.75 | 8.1 | 1.35 | 80.25316 | 0.1 | 212.4 | 213.2 | 137.3 | 13.7 | 0.999285 | 2.806951 | 0.02 | 2.646625 | 0.02 | 0.01054018 | 0.02 | 15
1795927 | 61 | 53 | 3233 | 6.6 | 8.85 | 2.25 | 133.7553 | 0.1 | 350.4 | 351.6 | 224.3 | 13.7 | 0.999285 | 2.760005 | 0.02 | 2.61971 | 0.02 | 0.009426551 | 0.02 | 15
1795928 | 53 | 47 | 2491 | 6.75 | 8.35 | 1.6 | 95.11486 | 0.1 | 254.6 | 255.7 | 166.6 | 13.7 | 0.999285 | 2.867757 | 0.02 | 2.676764 | 0.02 | 0.01234568 | 0.02 | 15

## Water Density
Density of Water (g/cm3) at Temperatures from 0°C (liquid state) to 30.9°C by 0.1°C inc.
https://www.simetric.co.uk/si_water.htm#tenth |  |  | Comparable to chart in Handbook of Chemistry and Physics, 53rd Edition, p. F4)
thanks to Chuck Snelling |  |  | Whole degrees are listed down the left hand side of the table, while tenths of a degree are listed across the top.
| 0 | 0.1 | 0.2 | 0.3 | 0.4 | 0.5 | 0.6 | 0.7 | 0.8 | 0.9
0 | 0.999841 | 0.999847 | 0.999854 | 0.99986 | 0.999866 | 0.999872 | 0.999878 | 0.999884 | 0.999889 | 0.999895
1 | 0.9999 | 0.999905 | 0.999909 | 0.999914 | 0.999918 | 0.999923 | 0.999927 | 0.99993 | 0.999934 | 0.999938
2 | 0.999941 | 0.999944 | 0.999947 | 0.99995 | 0.999953 | 0.999955 | 0.999958 | 0.99996 | 0.999962 | 0.999964
3 | 0.999965 | 0.999967 | 0.999968 | 0.999969 | 0.99997 | 0.999971 | 0.999972 | 0.999972 | 0.999973 | 0.999973
4 | 0.999973 | 0.999973 | 0.999973 | 0.999972 | 0.999972 | 0.999972 | 0.99997 | 0.999969 | 0.999968 | 0.999966
5 | 0.999965 | 0.999963 | 0.999961 | 0.999959 | 0.999957 | 0.999955 | 0.999952 | 0.99995 | 0.999947 | 0.999944
6 | 0.999941 | 0.999938 | 0.999935 | 0.999931 | 0.999927 | 0.999924 | 0.99992 | 0.999916 | 0.999911 | 0.999907
7 | 0.999902 | 0.999898 | 0.999893 | 0.999888 | 0.999883 | 0.999877 | 0.999872 | 0.999866 | 0.999861 | 0.999855
8 | 0.999849 | 0.999843 | 0.999837 | 0.99983 | 0.999824 | 0.999817 | 0.99981 | 0.999803 | 0.999796 | 0.999789
9 | 0.999781 | 0.999774 | 0.999766 | 0.999758 | 0.999751 | 0.999742 | 0.999734 | 0.999726 | 0.999717 | 0.999709
10 | 0.9997 | 0.999691 | 0.999682 | 0.999673 | 0.999664 | 0.999654 | 0.999645 | 0.999635 | 0.999625 | 0.999615
11 | 0.999605 | 0.999595 | 0.999585 | 0.999574 | 0.999564 | 0.999553 | 0.999542 | 0.999531 | 0.99952 | 0.999509
12 | 0.999498 | 0.999486 | 0.999475 | 0.999463 | 0.999451 | 0.999439 | 0.999427 | 0.999415 | 0.999402 | 0.99939
13 | 0.999377 | 0.999364 | 0.999352 | 0.999339 | 0.999326 | 0.999312 | 0.999299 | 0.999285 | 0.999272 | 0.999258
14 | 0.999244 | 0.99923 | 0.999216 | 0.999202 | 0.999188 | 0.999173 | 0.999159 | 0.999144 | 0.999129 | 0.999114
15 | 0.999099 | 0.999084 | 0.999069 | 0.999054 | 0.999038 | 0.999023 | 0.999007 | 0.998991 | 0.998975 | 0.998959
16 | 0.998943 | 0.998926 | 0.99891 | 0.998893 | 0.998877 | 0.99886 | 0.998843 | 0.998826 | 0.998809 | 0.998792
17 | 0.998774 | 0.998757 | 0.998739 | 0.998722 | 0.998704 | 0.998686 | 0.998668 | 0.99865 | 0.998632 | 0.998613
18 | 0.998595 | 0.998576 | 0.998558 | 0.998539 | 0.99852 | 0.998501 | 0.998482 | 0.998463 | 0.998444 | 0.998424
19 | 0.998405 | 0.998385 | 0.998365 | 0.998345 | 0.998325 | 0.998305 | 0.998285 | 0.998265 | 0.998244 | 0.998224
20 | 0.998203 | 0.998183 | 0.998162 | 0.998141 | 0.99812 | 0.998099 | 0.998078 | 0.998056 | 0.998035 | 0.998013
21 | 0.997992 | 0.99797 | 0.997948 | 0.997926 | 0.997904 | 0.997882 | 0.99786 | 0.997837 | 0.997815 | 0.997792
22 | 0.99777 | 0.997747 | 0.997724 | 0.997701 | 0.997678 | 0.997655 | 0.997632 | 0.997608 | 0.997585 | 0.997561
23 | 0.997538 | 0.997514 | 0.99749 | 0.997466 | 0.997442 | 0.997418 | 0.997394 | 0.997369 | 0.997345 | 0.99732
24 | 0.997296 | 0.997271 | 0.997246 | 0.997221 | 0.997196 | 0.997171 | 0.997146 | 0.99712 | 0.997095 | 0.997069
25 | 0.997044 | 0.997018 | 0.996992 | 0.996967 | 0.996941 | 0.996914 | 0.996888 | 0.996862 | 0.996836 | 0.996809
26 | 0.996783 | 0.996756 | 0.996729 | 0.996703 | 0.996676 | 0.996649 | 0.996621 | 0.996594 | 0.996567 | 0.99654
27 | 0.996512 | 0.996485 | 0.996457 | 0.996429 | 0.996401 | 0.996373 | 0.996345 | 0.996317 | 0.996289 | 0.996261
28 | 0.996232 | 0.996204 | 0.996175 | 0.996147 | 0.996118 | 0.996089 | 0.99606 | 0.996031 | 0.996002 | 0.995973
29 | 0.995944 | 0.995914 | 0.995885 | 0.995855 | 0.995826 | 0.995796 | 0.995766 | 0.995736 | 0.995706 | 0.995676
30 | 0.995646 | 0.995616 | 0.995586 | 0.995555 | 0.995525 | 0.995494 | 0.995464 | 0.995433 | 0.995402 | 0.995371
| 0 | 0.1 | 0.2 | 0.3 | 0.4 | 0.5 | 0.6 | 0.7 | 0.8 | 0.9

## Abbreviations
Lithology code | Lithology | Alteration code | Alteration
WBX | Werneckie Breccia: variable matrix, cement, clast content, clast size | chl | chlorite
QG | Quartet Group: siltstone/shale, quartzite\ | chl + kfs | chlorite + k-fedspar
GLG | Guillespe Lake Group: buff to grey carbonate, locally stromatolitic; dolostone | carb | carbonate
SSC | Soft-sediment conglomerate: at top of WBX? | hem | hematite/jasper
FLG | Fairchild Lake Group: Schistose greenstone | spec + chl | specularite
DVL | Devil Volcanics: amygdaloidal basalt; (?) Typically heavily altered by chl, specularite +/- magnetite | spec + hem | specularite alteration with >90% replacement of clasts
INT | Intrusive(?): plg-bio-hbl-mag-qtz typically chl altered | clast | Clast (refer to lithology)