## Rocks2019_JC
[70 empty] | Method | WGHT | LF100 | LF100 | LF100 | LF100 | LF100 | LF100 | LF100 | LF100 | LF100 | LF100 | LF100 | LF100 | LF100 | LF100 | LF100 | LF100 | LF100 | LF100 | LF100 | LF100 | LF100 | LF100 | LF100 | LF100 | LF100 | LF100 | LF100 | LF100 | LF100 | LF100 | LF100 | AQ200 | AQ200 | AQ200 | AQ200 | AQ200 | AQ200 | AQ200 | AQ200 | AQ200 | AQ200 | AQ200 | AQ200 | AQ200 | AQ200 | MA370 | MA370 | MA370 | MA370 | MA370 | MA370 | MA370 | MA370 | MA370 | MA370 | MA370 | MA370 | MA370 | MA370 | MA370 | MA370 | MA370 | MA370 | MA370 | MA370 | MA370 | MA370 | MA370 | PF370
[70 empty] | Analyte | Wgt | Ba | Be | Co | Cs | Ga | Hf | Nb | Rb | Sn | Sr | Ta | Th | U | V | W | Zr | Y | La | Ce | Pr | Nd | Sm | Eu | Gd | Tb | Dy | Ho | Er | Tm | Yb | Lu | Mo | Cu | Pb | Zn | Ni | As | Cd | Sb | Bi | Ag | Au | Hg | Tl | Se | Mo | Cu | Pb | Zn | Ag | Ni | Co | Mn | Fe | As | Sr | Cd | Sb | Bi | Ca | P | Cr | Mg | Al | Na | K | W | S | Sn
[70 empty] | Unit | KG | PPM | PPM | PPM | PPM | PPM | PPM | PPM | PPM | PPM | PPM | PPM | PPM | PPM | PPM | PPM | PPM | PPM | PPM | PPM | PPM | PPM | PPM | PPM | PPM | PPM | PPM | PPM | PPM | PPM | PPM | PPM | PPM | PPM | PPM | PPM | PPM | PPM | PPM | PPM | PPM | PPM | PPB | PPM | PPM | PPM | % | % | % | % | PPM | % | % | % | % | % | % | % | % | % | % | % | % | % | % | % | % | % | % | %
frmSurfaceSample_RockSub | [69 empty] | MDL | 0.01 | 1 | 1 | 0.2 | 0.1 | 0.5 | 0.1 | 0.1 | 0.1 | 1 | 0.5 | 0.1 | 0.2 | 0.1 | 8 | 0.5 | 0.1 | 0.1 | 0.1 | 0.1 | 0.02 | 0.3 | 0.05 | 0.02 | 0.05 | 0.01 | 0.05 | 0.02 | 0.03 | 0.01 | 0.05 | 0.01 | 0.1 | 0.1 | 0.1 | 1 | 0.1 | 0.5 | 0.1 | 0.1 | 0.1 | 0.1 | 0.5 | 0.01 | 0.1 | 0.5 | 0.001 | 0.001 | 0.02 | 0.01 | 2 | 0.001 | 0.001 | 0.01 | 0.01 | 0.02 | 0.01 | 0.001 | 0.01 | 0.01 | 0.01 | 0.01 | 0.001 | 0.01 | 0.01 | 0.01 | 0.01 | 0.01 | 0.05 | 0.005
SampleNo | SampleNoOld | Project | Prospect | Area | Country | StateProv | SampleType | Date | Sampler | Company | Elevation | Lat | Long | LatLongDatum | North | East | EastNorthDatum | SurveyType | GPS Sats | GPS HDOP | PhotoID | Contamination | LoadFile | LoadDate | ModifiedDate | R_SampleType | Width | R_Colour | ColorDetail | R_Lithology | R_LithModifier | R_LithModifier2 | R_Formation | R_Member | R_Oxidation | R_AltType | R_AltStyle | R_AltIntensity | R_AltSecType | R_AltSecStyle | R_AltSecIntensity | R_AltMin1 | AltMin1Percent | R_AltMin2 | AltMin2Percent | R_AltMin3 | AltMin3Percent | R_MinType | R_MinStyle | R_MinIntensity | R_MinSecIntensity | R_MinSecStyle | R_MinSecType | R_MinMin1 | MinMin1Percent | R_MinMin2 | MinMin2Percent | R_MinMin3 | MinMin3Percent | R_StructureType | Struct1Azm | Struct1Dip | Struct1Decl | R_Structure2Type | Struct2Azm | Struct2Dip | Struct2Decl | Comments | Sample | Type
140945 |  | Jaycee |  |  | Canada | Yukon | Rock | 2019-10-17 11:45 | MartyHuber |  | 1434.5 | 60.2 | -131.73 | LL_WGS84 | 6676556.77 | 348617.15 | UTMZ9N_WGS84 | GPS | 8 | 1.02 |  |  | GeochemSC_BXM13_201909181558.txt | 2019-09-18 21:37 |  | FloatGrab |  | Grey |  | Skarn | [23 empty] | Pyrrhotite | 20 | [13 empty] | 140945 | Rock | 1.39 | 276 | <1 | 6.5 | 0.5 | 4.1 | 1.2 | 1.8 | 14.3 | 2 | 86.7 | 0.1 | 1.7 | 2.9 | 36 | 0.9 | 47 | 15.8 | 9.9 | 16.4 | 2.1 | 8 | 1.71 | 0.46 | 1.75 | 0.29 | 1.87 | 0.36 | 1.3 | 0.18 | 1.21 | 0.19 | 1.3 | 26.9 | 6.2 | 18 | 22 | <0.5 | 0.1 | 3.9 | 1.2 | 1 | 4.7 | <0.01 | 0.4 | 23.1 | <0.001 | 0.004 | <0.02 | <0.01 | <2 | 0.002 | <0.001 | 0.54 | 24.24 | <0.02 | <0.01 | <0.001 | <0.01 | <0.01 | 10.62 | 0.02 | 0.001 | 5 | 1.32 | 0.03 | 0.35 | <0.01 | 9.36 | <0.005
140946 |  | Jaycee |  |  | Canada | Yukon | Rock | 2019-10-17 12:55 | MartyHuber |  | 1470.1 | 60.2 | -131.73 | LL_WGS84 | 6676614.85 | 348560.83 | UTMZ9N_WGS84 | GPS | 7 | 1.14 |  |  | GeochemSC_BXM13_201909181558.txt | 2019-09-18 21:37 |  | FloatGrab |  |  |  | Skarn | [38 empty] | 140946 | Rock | 0.79 | 5046 | <1 | 19.1 | 2.3 | 4.7 | 1.7 | 2.3 | 66.8 | 3 | 150.6 | 0.2 | 2.5 | 3.6 | 52 | 0.8 | 68.6 | 12.9 | 8.2 | 13.4 | 1.92 | 7.8 | 1.59 | 0.35 | 1.7 | 0.26 | 1.67 | 0.28 | 1.19 | 0.15 | 1.14 | 0.17 | 1.7 | 183 | 15.4 | 14 | 30 | 5.3 | 0.1 | 1.8 | 3.1 | 1.1 | 1.9 | 0.02 | 0.6 | 17.4 | <0.001 | 0.021 | <0.02 | <0.01 | <2 | 0.003 | 0.002 | 0.24 | 18.55 | <0.02 | 0.01 | <0.001 | <0.01 | <0.01 | 7.49 | 0.03 | 0.001 | 3.35 | 1.75 | 0.08 | 1.73 | <0.01 | 8.34 | <0.005
140947 |  | Jaycee |  |  | Canada | Yukon | Rock | 2019-09-23 17:01 | MartyHuber |  | 1398.8 | 60.19 | -131.7 | LL_WGS84 | 6675980.48 | 350167.99 | UTMZ9N_WGS84 | GPS | 11 | 0.95 |  |  | GeochemSC_BXM13_200709020059.txt | 2019-09-22 20:17 |  | OutcropGrab |  | Green |  | Skarn | [23 empty] | Chalcopyrite | 1 | Malachite | 0.5 |  |  | Bedding | 90 | 30 | -26 | [5 empty] | 140947 | Rock | 0.85 | 20 | 5 | 8.6 | 0.2 | 1.5 | 0.6 | 0.9 | 0.5 | 44 | 7.5 | <0.1 | 0.4 | 0.7 | 22 | 0.6 | 24.3 | 1.1 | 3.4 | 3.4 | 0.43 | 1.4 | 0.19 | 0.02 | 0.15 | <0.01 | 0.12 | <0.02 | 0.08 | <0.01 | 0.1 | 0.03 | <0.1 | 915.8 | 8.2 | >10000 | 1.9 | <0.5 | 222.4 | 2.3 | 445.8 | 40.4 | 54.4 | 0.41 | <0.1 | 22.1 | <0.001 | 0.096 | <0.02 | 2.95 | 41 | <0.001 | <0.001 | 1.28 | 16.87 | <0.02 | <0.01 | 0.021 | <0.01 | 0.05 | 15 | 0.03 | <0.001 | 1.47 | 0.11 | 0.04 | <0.01 | <0.01 | 1.34 | 0.009
140948 |  | Jaycee |  |  | Canada | Yukon | Rock | 2019-09-23 17:01 | MartyHuber |  | 1398.3 | 60.19 | -131.7 | LL_WGS84 | 6675980.24 | 350168.37 | UTMZ9N_WGS84 | GPS | 10 | 1 |  |  | GeochemSC_BXM13_200709020059.txt | 2019-09-22 20:17 |  | OutcropGrab |  | RustyRed |  | Skarn | Leached | [28 empty] | Bedding | 90 | 30 | -26 | [5 empty] | 140948 | Rock | 1.1 | 7 | 5 | 11.7 | 0.2 | 2.1 | 0.6 | 0.3 | 0.4 | 85 | 12.9 | <0.1 | 0.5 | 1.1 | 26 | <0.5 | 25.5 | 1.1 | 1.9 | 1.6 | 0.23 | 1 | 0.17 | 0.04 | 0.17 | <0.01 | 0.14 | <0.02 | 0.13 | 0.01 | 0.08 | 0.02 | 0.1 | 1551.4 | 8.8 | >10000 | 2 | <0.5 | 390.2 | 5.5 | >2000.0 | 27.4 | 260.8 | 2.35 | <0.1 | >100.0 | <0.001 | 0.157 | <0.02 | 5.8 | 27 | <0.001 | 0.001 | 0.66 | 22.99 | <0.02 | <0.01 | 0.036 | <0.01 | 0.22 | 11.12 | 0.06 | <0.001 | 1.4 | 0.29 | 0.04 | <0.01 | <0.01 | 2.7 | 0.013
140949 |  | Jaycee |  |  | Canada | Yukon | Rock | 2019-09-23 17:01 | MartyHuber |  | 1401.1 | 60.19 | -131.7 | LL_WGS84 | 6675935.93 | 350147.57 | UTMZ9N_WGS84 | GPS | 11 | 0.9 |  |  | GeochemSC_BXM13_200709020059.txt | 2019-09-22 20:17 |  | OutcropGrab |  | Tan |  | Marble | Bedded | [17 empty] | Disseminated | Weak |  |  |  | Sulfides | 0.5 |  |  |  |  | Bedding | 90 | 30 | -26 | [5 empty] | 140949 | Rock | 0.87 | 196 | <1 | 5.3 | 3 | 5.1 | 1.8 | 2.6 | 37.2 | <1 | 718.4 | 0.2 | 2.9 | 3.5 | 60 | <0.5 | 67.9 | 9.5 | 8.1 | 13.3 | 1.77 | 6.9 | 1.42 | 0.34 | 1.44 | 0.23 | 1.41 | 0.25 | 1 | 0.13 | 0.89 | 0.15 | 0.3 | 11.9 | 3.3 | 15 | 12 | 2.2 | 0.4 | 0.5 | 0.5 | <0.1 | 3.4 | <0.01 | <0.1 | <0.5 | <0.001 | 0.001 | <0.02 | <0.01 | <2 | 0.001 | <0.001 | 0.03 | 1.58 | <0.02 | 0.08 | <0.001 | <0.01 | <0.01 | 28.26 | 0.03 | <0.001 | 0.9 | 2.55 | 0.67 | 0.89 | <0.01 | 0.46 | 0.008
140950 |  | Jaycee |  |  | Canada | Yukon | Rock | 2019-09-23 17:01 | MartyHuber |  | 1410.5 | 60.19 | -131.7 | LL_WGS84 | 6675927.98 | 350260.16 | UTMZ9N_WGS84 | GPS | 9 | 1.14 |  |  | GeochemSC_BXM13_200709020059.txt | 2019-09-22 20:17 |  | OutcropHighGrade |  | Green |  | Gabbro | Massive | [22 empty] | Chalcopyrite | 5 | Malachite | 0.5 | [11 empty] | 140950 | Rock | 1.55 | 2 | 5 | 14.6 | 1.2 | 3.1 | <0.1 | <0.1 | 1.6 | 239 | 11.8 | <0.1 | <0.2 | 2.5 | 17 | 16.2 | 4.4 | 2.8 | 1.4 | 0.9 | 0.15 | 0.8 | 0.13 | <0.02 | 0.06 | 0.02 | 0.23 | <0.02 | 0.18 | 0.02 | 0.22 | 0.03 | 0.2 | >10000.0 | 2.9 | 1202 | 30.1 | 1.1 | 11.4 | 11.2 | 144.6 | 46.6 | 7.5 | 0.03 | <0.1 | 9.5 | <0.001 | 2.325 | <0.02 | 0.15 | 48 | 0.004 | 0.001 | 1.27 | 21.08 | <0.02 | <0.01 | 0.001 | <0.01 | 0.02 | 15.01 | 0.01 | <0.001 | 0.39 | 0.33 | 0.05 | 0.01 | <0.01 | 1.91 | 0.029
140951 |  | Jaycee |  | f..bcc | Canada | Yukon | Rock | 2019-09-23 17:01 | MartyHuber |  | 1403.4 | 60.19 | -131.7 | LL_WGS84 | 6675913.85 | 350259.47 | UTMZ9N_WGS84 | GPS | 9 | 1.11 |  |  | GeochemSC_BXM13_200709020059.txt | 2019-09-22 20:17 |  | OutcropHighGrade |  | Green |  | Gabbro | Bedded | [17 empty] | Blebby | Intense |  |  |  | Chalcopyrite | 5 | Malachite | 0.5 |  |  | Bedding | 90 | 30 | -26 | [5 empty] | 140951 | Rock | 1.06 | <1 | 14 | 20.6 | 0.2 | 4.2 | <0.1 | <0.1 | 0.5 | 252 | 23.9 | <0.1 | <0.2 | 3.5 | <8 | 3.9 | 3.6 | 1.5 | 0.7 | 0.6 | 0.1 | 0.5 | 0.1 | 0.05 | 0.17 | 0.01 | 0.16 | <0.02 | 0.12 | 0.02 | 0.19 | 0.03 | <0.1 | >10000.0 | 3.6 | 1201 | 29.8 | 11 | 11.1 | 9.8 | >2000.0 | 51.8 | 197.9 | <0.01 | <0.1 | 16.7 | <0.001 | 3.021 | <0.02 | 0.15 | 53 | 0.004 | 0.002 | 1.13 | 20.12 | <0.02 | <0.01 | 0.001 | <0.01 | 0.49 | 12.98 | 0.01 | <0.001 | 0.51 | 0.55 | 0.05 | <0.01 | <0.01 | 1.18 | 0.032
140952 |  | Jaycee |  | f..bcc | Canada | Yukon | Rock | 2019-09-23 17:01 | MartyHuber |  | 1406 | 60.19 | -131.7 | LL_WGS84 | 6675918.65 | 350248.28 | UTMZ9N_WGS84 | GPS | 9 | 1.59 |  |  | GeochemSC_BXM13_200709020059.txt | 2019-09-22 20:17 |  | OutcropGrab |  | Green |  | Gabbro | Bedded | [17 empty] | Blebby | Moderate |  |  |  | Chalcopyrite | 2 | Malachite | 0.5 |  |  | Bedding | 90 | 30 | -26 | [5 empty] | 140952 | Rock | 1.99 | 23 | 3 | 14.9 | 0.4 | 3.2 | 0.2 | 0.2 | 1 | 267 | 8.6 | <0.1 | <0.2 | 2.5 | 15 | 5.9 | 6.9 | 4.3 | 1.8 | 2.2 | 0.28 | 1.3 | 0.33 | 0.06 | 0.41 | 0.05 | 0.38 | 0.04 | 0.26 | 0.04 | 0.29 | 0.03 | 0.2 | >10000.0 | 2.6 | 3373 | 4.8 | 137.6 | 25.7 | 5.8 | 66.6 | 29.7 | 13.1 | 0.02 | <0.1 | 11 | <0.001 | 1.183 | <0.02 | 0.37 | 31 | <0.001 | 0.001 | 1.44 | 21.74 | <0.02 | <0.01 | 0.002 | <0.01 | <0.01 | 14.16 | 0.02 | <0.001 | 0.45 | 0.56 | 0.05 | 0.01 | <0.01 | 1.06 | 0.037
140953 |  | Jaycee |  |  | Canada | Yukon | Rock | 2019-09-23 17:01 | MartyHuber |  | 1410.4 | 60.19 | -131.7 | LL_WGS84 | 6675915.37 | 350254.92 | UTMZ9N_WGS84 | GPS | 9 | 1.03 |  |  | GeochemSC_BXM13_200709020059.txt | 2019-09-22 20:17 |  | OutcropGrab |  | Green |  | Gabbro | [18 empty] | Blebby | Weak |  |  |  | Chalcopyrite | 1 | Malachite | 0.5 |  |  | Bedding | 90 | 30 | -26 | [5 empty] | 140953 | Rock | 0.98 | 1 | 12 | 13.2 | 1.3 | 1.9 | <0.1 | 0.1 | 1.9 | 101 | 13.8 | <0.1 | <0.2 | 3.1 | 13 | 102.6 | 3.5 | 0.8 | 0.3 | 0.4 | 0.04 | 0.3 | 0.07 | <0.02 | 0.1 | <0.01 | 0.11 | <0.02 | 0.08 | <0.01 | 0.14 | 0.03 | 0.3 | 6241.4 | 0.9 | 440 | 27.9 | 28.1 | 3.7 | 4.4 | 944 | 11.6 | 45.7 | 0.04 | <0.1 | 1.7 | <0.001 | 0.629 | <0.02 | 0.06 | 11 | 0.004 | 0.001 | 1.14 | 19.16 | <0.02 | <0.01 | <0.001 | <0.01 | 0.1 | 14.69 | 0.01 | <0.001 | 0.76 | 0.23 | 0.04 | 0.01 | 0.01 | 0.15 | 0.016
140954 |  | Jaycee |  |  | Canada | Yukon | Rock | 2019-09-23 17:01 | MartyHuber |  | 1487.2 | 60.19 | -131.69 | LL_WGS84 | 6675900.74 | 351042.13 | UTMZ9N_WGS84 | GPS | 7 | 1.34 |  |  | GeochemSC_BXM13_200709020059.txt | 2019-09-22 20:17 |  | OutcropHighGrade |  | Green |  | Skarn | [23 empty] | Chalcopyrite | 5 | Malachite | 0.1 | [10 empty] | Pass showing trench. Dark green banded skarn with fin disseminated and blebs of chalcopyrite. | 140954 | Rock | 1.6 | 4 | 8 | 6.3 | 1.1 | 8.3 | 1.7 | 2.6 | 3.5 | 1501 | 14.4 | 0.2 | 2.4 | 1.7 | 61 | 34 | 65.7 | 16.7 | 4.7 | 7 | 1.14 | 5.5 | 1.59 | 0.37 | 2.03 | 0.32 | 2.17 | 0.44 | 1.37 | 0.17 | 1.17 | 0.17 | 0.1 | 8323.5 | 2 | 1257 | 4.6 | 8.1 | 9.8 | 2.4 | 11.1 | 19.8 | 5 | 0.01 | 0.1 | 10.3 | <0.001 | 0.843 | <0.02 | 0.15 | 20 | <0.001 | <0.001 | 0.79 | 18.31 | <0.02 | <0.01 | <0.001 | <0.01 | <0.01 | 16.45 | 0.03 | 0.001 | 0.9 | 2.71 | 0.13 | 0.15 | <0.01 | 0.65 | 0.166
140955 |  | Jaycee |  |  | Canada | Yukon | Rock | 2019-09-23 17:01 | MartyHuber |  | 1498.5 | 60.19 | -131.69 | LL_WGS84 | 6675939.46 | 351003.02 | UTMZ9N_WGS84 | GPS | 9 | 0.95 |  |  | GeochemSC_BXM13_200709020059.txt | 2019-09-22 20:17 |  | OutcropGrab |  | Green |  | Skarn | [37 empty] | Pass showing trench dark gren skarn with black cubic crystals. | 140955 | Rock | 1.41 | 3 | 4 | 1.1 | 0.4 | 9.3 | 0.3 | 0.6 | 0.7 | >10000 | 29.8 | <0.1 | 0.3 | 1 | 25 | 36.9 | 14.2 | 14.6 | 0.7 | 1.1 | 0.29 | 2.3 | 0.86 | 0.38 | 1.26 | 0.22 | 1.47 | 0.28 | 0.99 | 0.12 | 0.77 | 0.11 | 0.1 | 48.7 | 0.4 | 32 | 1.4 | 7 | 0.2 | 1 | 11 | 0.2 | 3.4 | <0.01 | <0.1 | <0.5 | <0.001 | 0.007 | <0.02 | <0.01 | <2 | <0.001 | <0.001 | 0.61 | 11.46 | <0.02 | <0.01 | <0.001 | <0.01 | <0.01 | 16.85 | 0.01 | <0.001 | 0.26 | 2.52 | 0.01 | <0.01 | <0.01 | <0.05 | 5.466
140956 |  | Jaycee |  |  | Canada | Yukon | Rock | 2019-09-23 17:01 | MartyHuber |  | 1478.8 | 60.19 | -131.69 | LL_WGS84 | 6675941.28 | 350881.63 | UTMZ9N_WGS84 | GPS | 7 | 1.26 |  |  | GeochemSC_BXM13_200709020059.txt | 2019-09-22 20:17 |  | OutcropHighGrade |  | RustyRed |  | Skarn | [23 empty] | Sulfides | 10 | Chalcopyrite | 1 | [10 empty] | Massive to stringer silver sulphide cassiderite? with blebs of chalcopyrite. | 140956 | Rock | 1.2 | 2 | 2 | 97.2 | 1.8 | <0.5 | 0.4 | 0.2 | 1 | 262 | 2.3 | <0.1 | 0.4 | 1 | 30 | 35.7 | 19 | 7.1 | 3.3 | 4.6 | 0.46 | 1.5 | 0.29 | 0.07 | 0.42 | 0.06 | 0.61 | 0.11 | 0.54 | 0.06 | 0.48 | 0.07 | 16.4 | 2297.5 | 5.1 | >10000 | 16.5 | >10000.0 | 935.3 | 130.7 | 152 | 7.6 | 26.6 | 0.45 | 0.2 | 71.9 | 0.002 | 0.233 | <0.02 | 12.93 | 7 | 0.002 | 0.011 | 0.42 | 22.49 | 2.29 | <0.01 | 0.085 | 0.01 | 0.01 | 8.81 | 0.03 | <0.001 | 0.6 | 0.44 | 0.02 | <0.01 | <0.01 | 10.22 | 0.026
140957 |  | Jaycee |  |  | Canada | Yukon | Rock | 2019-09-23 17:01 | MartyHuber |  | 1478.6 | 60.19 | -131.69 | LL_WGS84 | 6675941.28 | 350881.63 | UTMZ9N_WGS84 | GPS | 7 | 1.26 |  |  | GeochemSC_BXM13_200709020059.txt | 2019-09-22 20:17 |  | OutcropHighGrade |  |  |  | Skarn | [23 empty] | Chalcopyrite | 5 | Sulfides | 5 | [10 empty] | trench skarn with massive to stringer sulphide silver minerals ? | 140957 | Rock | 0.97 | <1 | 3 | 282.3 | 0.5 | 1.2 | <0.1 | <0.1 | 0.3 | 320 | 1.6 | <0.1 | <0.2 | 0.2 | 21 | 1323.9 | 4.2 | 6.4 | 0.6 | 0.4 | 0.05 | <0.3 | 0.15 | 0.03 | 0.31 | 0.05 | 0.53 | 0.1 | 0.46 | 0.05 | 0.36 | 0.06 | 14.4 | >10000.0 | 2.2 | >10000 | 66.2 | >10000.0 | 690.2 | 168.6 | 38 | 84.6 | 40.2 | * | 0.2 | 63.7 | 0.001 | 3.783 | <0.02 | 9.12 | 82 | 0.007 | 0.031 | 0.45 | 21.85 | 2.67 | <0.01 | 0.059 | 0.01 | <0.01 | 8.98 | 0.02 | <0.001 | 0.66 | 0.7 | 0.02 | <0.01 | 0.13 | 10.02 | 0.034
140958 |  | Jaycee |  |  | Canada | Yukon | Rock | 2019-09-23 17:01 | MartyHuber |  | 1428.3 | 60.19 | -131.69 | LL_WGS84 | 6675909.02 | 350710.49 | UTMZ9N_WGS84 | GPS | 9 | 1.02 |  |  | GeochemSC_BXM13_200709020059.txt | 2019-09-22 20:17 |  | OutcropGrab |  | Blue | [25 empty] | Magnetite | 50 | [5 empty] | 100 | 30 | -26 |  |  |  |  | Bulldozer trench with massive magnetite. | 140958 | Rock | 1.36 | 3 | 20 | 5.6 | 0.2 | 12.8 | 0.2 | <0.1 | 0.3 | 151 | 4.9 | <0.1 | <0.2 | 0.4 | 33 | 3.3 | 6.4 | 0.8 | 0.3 | 0.3 | 0.03 | <0.3 | <0.05 | <0.02 | <0.05 | <0.01 | 0.07 | <0.02 | 0.07 | <0.01 | 0.06 | <0.01 | <0.1 | 55.2 | 2.4 | 167 | 1.8 | 75.8 | 0.8 | 2.1 | 5.9 | 0.2 | <0.5 | <0.01 | <0.1 | <0.5 | <0.001 | 0.01 | <0.02 | 0.03 | <2 | <0.001 | <0.001 | 0.4 | 53.58 | <0.02 | <0.01 | <0.001 | <0.01 | <0.01 | 4.75 | 0.03 | <0.001 | 0.81 | 0.15 | 0.02 | <0.01 | <0.01 | <0.05 | 0.016
140959 |  | Jaycee |  |  | Canada | Yukon | Rock | 2019-09-23 17:01 | MartyHuber |  | 1434.8 | 60.19 | -131.69 | LL_WGS84 | 6675917.69 | 350694.69 | UTMZ9N_WGS84 | GPS | 8 | 1.06 |  |  | GeochemSC_BXM13_200709020059.txt | 2019-09-22 20:17 |  | OutcropGrab |  | Green |  | Skarn | [23 empty] | Chalcopyrite | 1 | Malachite | 0.1 |  |  | Bedding | 100 | 30 | -26 | [5 empty] | 140959 | Rock | 0.78 | 4 | 13 | 15.4 | 0.7 | 15.4 | 1.9 | 6.2 | 1.4 | 1993 | 124.3 | 0.3 | 2.5 | 3.3 | 58 | 684.7 | 63.9 | 15.3 | 9.2 | 15.5 | 2.2 | 9 | 1.77 | 1.37 | 1.89 | 0.28 | 1.92 | 0.39 | 1.47 | 0.22 | 1.65 | 0.25 | 5.7 | 3325.5 | 14.4 | 4474 | 14.3 | 182 | 32.8 | 7.1 | 50.9 | 13.2 | 19.4 | * | 0.6 | 4.5 | <0.001 | 0.335 | <0.02 | 0.48 | 13 | 0.002 | 0.002 | 0.54 | 13.74 | <0.02 | 0.01 | 0.003 | <0.01 | <0.01 | 16.8 | 0.02 | 0.002 | 1.42 | 4.51 | 0.04 | 0.02 | 0.07 | 0.29 | 0.2
140960 |  | Jaycee |  |  | Canada | Yukon | Rock | 2019-09-23 17:01 | MartyHuber |  | 1422.1 | 60.19 | -131.7 | LL_WGS84 | 6675902.01 | 350439.85 | UTMZ9N_WGS84 | GPS | 11 | 0.79 |  |  | GeochemSC_BXM13_200709020059.txt | 2019-09-22 20:17 |  | TalusHighGrade | 1 | Green |  | Skarn | [23 empty] | Chalcopyrite | 2 | Pyrite | 3 | [10 empty] | north south trench 1m wide through skarn with disseminated sulphide. | 140960 | Rock | 1.71 | 26 | 244 | 4.6 | 59.6 | 30 | 0.7 | 1.6 | 271.1 | 3571 | 25.1 | <0.1 | 1.5 | 3.5 | 61 | 360.3 | 23.2 | 9.1 | 10.5 | 13.5 | 1.54 | 5.8 | 1.03 | 0.7 | 1.07 | 0.15 | 1.05 | 0.2 | 0.7 | 0.09 | 0.55 | 0.1 | 0.7 | 9393.8 | 5.8 | 427 | 6.2 | 9983.3 | 2.8 | 57.4 | 93.4 | 22 | 7.8 | * | 3.2 | 7.4 | <0.001 | 0.975 | <0.02 | 0.05 | 22 | <0.001 | <0.001 | 0.17 | 24.05 | 0.82 | <0.01 | <0.001 | <0.01 | <0.01 | 14 | 0.04 | <0.001 | 1.1 | 3.87 | 0.34 | 1.04 | 0.04 | 3 | 0.386
140961 |  | Jaycee |  |  | Canada | Yukon | Rock | 2019-09-23 17:01 | MartyHuber |  | 1423.1 | 60.19 | -131.7 | LL_WGS84 | 6675893.19 | 350434.61 | UTMZ9N_WGS84 | GPS | 10 | 0.93 |  |  | GeochemSC_BXM13_200709020059.txt | 2019-09-22 20:17 |  | TrenchChip |  | Black |  | Skarn | [23 empty] | Chalcopyrite | 1 | Magnetite | 20 |  | 5 | [8 empty] | north south trench through skarn. sample from southern end. grey silvery minerals 5% | 140961 | Rock | 1.47 | 5 | 44 | 171.2 | 2.3 | 9.4 | <0.1 | <0.1 | 2.5 | 116 | 4.9 | <0.1 | 0.3 | 0.3 | 14 | 6.2 | 2.6 | 0.7 | 0.9 | 0.6 | 0.08 | 0.3 | <0.05 | <0.02 | <0.05 | <0.01 | 0.07 | <0.02 | 0.04 | <0.01 | <0.05 | <0.01 | 4.8 | 2631.4 | 7.4 | 149 | 50.9 | >10000.0 | 1.2 | 243.4 | 1605.2 | 12.9 | 49.4 | <0.01 | 0.1 | 68.1 | <0.001 | 0.266 | <0.02 | 0.02 | 12 | 0.005 | 0.019 | 0.13 | 45.13 | 4.47 | <0.01 | <0.001 | 0.02 | 0.15 | 2.27 | 0.02 | <0.001 | 0.64 | 0.16 | 0.02 | 0.01 | <0.01 | 7.91 | 0.012
140962 |  | Jaycee |  |  | Canada | Yukon | Rock | 2019-09-23 17:01 | MartyHuber |  | 1417 | 60.19 | -131.7 | LL_WGS84 | 6675911.3 | 350395.38 | UTMZ9N_WGS84 | GPS | 11 | 0.89 |  |  | GeochemSC_BXM13_200709020059.txt | 2019-09-22 20:17 |  | OutcropHighGrade |  | Black |  | Skarn | [24 empty] | 50 | Magnetite | 20 | Chalcopyrite | 2 | [8 empty] | near massive silver sulphide outcrop highgrade. magnetic likely magnetite included | 140962 | Rock | 1.53 | <1 | 18 | 318.6 | 0.8 | <0.5 | 0.2 | <0.1 | 1.3 | 623 | 3.5 | <0.1 | <0.2 | 0.4 | <8 | 39.2 | 6.5 | 0.3 | 0.8 | 0.5 | 0.04 | <0.3 | <0.05 | <0.02 | <0.05 | <0.01 | <0.05 | <0.02 | <0.03 | <0.01 | <0.05 | <0.01 | 10.9 | 5401.3 | 9.1 | 374 | 89.8 | >10000.0 | 3.2 | 431.4 | >2000.0 | 56.5 | 110.5 | 0.01 | 0.3 | >100.0 | <0.001 | 0.524 | <0.02 | 0.04 | 55 | 0.009 | 0.034 | 0.2 | 31.97 | 3.47 | <0.01 | <0.001 | 0.04 | 0.69 | 7.13 | 0.03 | <0.001 | 0.46 | 0.03 | 0.01 | <0.01 | <0.01 | 11.65 | 0.062
140963 |  | Jaycee |  |  | Canada | Yukon | Rock | 2019-09-23 17:01 | MartyHuber |  | 1416.3 | 60.19 | -131.7 | LL_WGS84 | 6675910.96 | 350395.47 | UTMZ9N_WGS84 | GPS | 9 | 1 |  |  | GeochemSC_BXM13_200709020059.txt | 2019-09-22 20:17 |  | OutcropHighGrade |  | Black |  | Skarn | [23 empty] | Chalcopyrite | 5 | Pyrite | 8 | [10 empty] | sample taken just above last in stratigraphy. more copper rich minerals | 140963 | Rock | 1.39 | <1 | 21 | 56.7 | 1.4 | 7.2 | 0.3 | <0.1 | 1 | 4585 | 4.2 | <0.1 | <0.2 | 0.7 | 11 | 2137.5 | 15.9 | 0.8 | 0.5 | 0.4 | 0.04 | <0.3 | 0.05 | <0.02 | 0.08 | <0.01 | 0.08 | 0.02 | 0.07 | <0.01 | 0.08 | <0.01 | 4.1 | >10000.0 | 4.1 | 1002 | 21.7 | >10000.0 | 10.5 | 24.1 | 488.7 | >100.0 | 48.6 | * | 0.1 | 18.1 | <0.001 | 3.068 | <0.02 | 0.13 | 147 | 0.002 | 0.006 | 0.31 | 43.35 | 0.55 | <0.01 | <0.001 | <0.01 | 0.05 | 7.35 | 0.03 | <0.001 | 0.42 | 0.05 | 0.02 | <0.01 | 0.2 | 3.39 | 0.473
Pulp Duplicates
[69 empty] | 140953 | Rock | 0.98 | 1 | 12 | 13.2 | 1.3 | 1.9 | <0.1 | 0.1 | 1.9 | 101 | 13.8 | <0.1 | <0.2 | 3.1 | 13 | 102.6 | 3.5 | 0.8 | 0.3 | 0.4 | 0.04 | 0.3 | 0.07 | <0.02 | 0.1 | <0.01 | 0.11 | <0.02 | 0.08 | <0.01 | 0.14 | 0.03 | 0.3 | 6241.4 | 0.9 | 440 | 27.9 | 28.1 | 3.7 | 4.4 | 944 | 11.6 | 45.7 | 0.04 | <0.1 | 1.7 | <0.001 | 0.629 | <0.02 | 0.06 | 11 | 0.004 | 0.001 | 1.14 | 19.16 | <0.02 | <0.01 | <0.001 | <0.01 | 0.1 | 14.69 | 0.01 | <0.001 | 0.76 | 0.23 | 0.04 | 0.01 | 0.01 | 0.15 | 0.016
[69 empty] | 140953 | REP |  | 1 | 12 | 13 | 1.2 | 1.6 | <0.1 | <0.1 | 1.8 | 104 | 13.3 | <0.1 | <0.2 | 3.6 | 13 | 100 | 3.9 | 0.9 | 0.4 | 0.2 | 0.03 | <0.3 | 0.05 | <0.02 | 0.09 | <0.01 | 0.12 | <0.02 | 0.07 | 0.01 | 0.16 | 0.03
[69 empty] | 140945 | Rock | 1.39 | 276 | <1 | 6.5 | 0.5 | 4.1 | 1.2 | 1.8 | 14.3 | 2 | 86.7 | 0.1 | 1.7 | 2.9 | 36 | 0.9 | 47 | 15.8 | 9.9 | 16.4 | 2.1 | 8 | 1.71 | 0.46 | 1.75 | 0.29 | 1.87 | 0.36 | 1.3 | 0.18 | 1.21 | 0.19 | 1.3 | 26.9 | 6.2 | 18 | 22 | <0.5 | 0.1 | 3.9 | 1.2 | 1 | 4.7 | <0.01 | 0.4 | 23.1 | <0.001 | 0.004 | <0.02 | <0.01 | <2 | 0.002 | <0.001 | 0.54 | 24.24 | <0.02 | <0.01 | <0.001 | <0.01 | <0.01 | 10.62 | 0.02 | 0.001 | 5 | 1.32 | 0.03 | 0.35 | <0.01 | 9.36 | <0.005
[69 empty] | 140945 | REP | [32 empty] | 1.3 | 24.8 | 6.2 | 18 | 21.8 | 1.9 | 0.1 | 3.8 | 1.1 | 0.9 | 2.8 | <0.01 | 0.4 | 22.5
[69 empty] | 140959 | Rock | 0.78 | 4 | 13 | 15.4 | 0.7 | 15.4 | 1.9 | 6.2 | 1.4 | 1993 | 124.3 | 0.3 | 2.5 | 3.3 | 58 | 684.7 | 63.9 | 15.3 | 9.2 | 15.5 | 2.2 | 9 | 1.77 | 1.37 | 1.89 | 0.28 | 1.92 | 0.39 | 1.47 | 0.22 | 1.65 | 0.25 | 5.7 | 3325.5 | 14.4 | 4474 | 14.3 | 182 | 32.8 | 7.1 | 50.9 | 13.2 | 19.4 | * | 0.6 | 4.5 | <0.001 | 0.335 | <0.02 | 0.48 | 13 | 0.002 | 0.002 | 0.54 | 13.74 | <0.02 | 0.01 | 0.003 | <0.01 | <0.01 | 16.8 | 0.02 | 0.002 | 1.42 | 4.51 | 0.04 | 0.02 | 0.07 | 0.29 | 0.2
[69 empty] | 140959 | REP | [69 empty] | 0.205
Reference Materials
[69 empty] | STD SO-19 | STD |  | 463 | 16 | 23.2 | 4.2 | 17.8 | 3 | 70.2 | 20.1 | 19 | 311 | 5.1 | 13.2 | 20.4 | 164 | 10.2 | 113.3 | 37.5 | 71.3 | 159.9 | 19.33 | 75.5 | 13.01 | 3.71 | 10.8 | 1.38 | 7.46 | 1.35 | 3.78 | 0.54 | 3.26 | 0.52
[69 empty] | STD SO-19 | STD |  | 464 | 21 | 23.8 | 4.4 | 18.5 | 3.2 | 70.1 | 20.1 | 20 | 310.3 | 5 | 14.5 | 20.9 | 164 | 9.8 | 115.1 | 37.6 | 72.3 | 163.6 | 19.78 | 77.1 | 13.2 | 3.67 | 10.82 | 1.39 | 7.72 | 1.36 | 3.99 | 0.55 | 3.47 | 0.51
[69 empty] | STD DS11 | STD | [32 empty] | 14.6 | 152.2 | 138.2 | 336 | 74.9 | 44.4 | 2.4 | 7.7 | 12.5 | 1.6 | 53.3 | 0.25 | 5.3 | 2.4
[69 empty] | STD OREAS262 | STD | [32 empty] | 0.7 | 113.4 | 55.4 | 165 | 61.9 | 37.3 | 0.8 | 3 | 1.2 | 0.5 | 54.8 | 0.17 | 0.5 | <0.5
[69 empty] | STD CDN-ME-14 | STD | [46 empty] | 0.002 | 1.256 | 0.49 | 3.21 | 42 | 0.002 | 0.017 | 0.09 | 18.05 | <0.02 | <0.01 | 0.009 | <0.01 | 0.01 | 0.76 | 0.02 | 0.001 | 1.28 | 4.51 | 0.52 | 1.69 | <0.01 | 16.34
[69 empty] | STD CDN-ME-9 | STD | [46 empty] | <0.001 | 0.665 | <0.02 | 0.01 | 4 | 0.943 | 0.017 | 0.12 | 13.99 | <0.02 | 0.03 | <0.001 | <0.01 | <0.01 | 4.19 | 0.06 | 0.032 | 4.05 | 6.75 | 1.86 | 0.64 | <0.01 | 2.55
[69 empty] | STD MP1B | STD | [69 empty] | 1.516
[69 empty] | STD OREAS149 | STD | [69 empty] | 0.321
[69 empty] | STD OREAS684 | STD | [69 empty] | 0.005
[69 empty] | BLK | BLK |  | <1 | <1 | <0.2 | <0.1 | 0.7 | <0.1 | 0.5 | <0.1 | 2 | <0.5 | <0.1 | <0.2 | <0.1 | <8 | <0.5 | 0.5 | <0.1 | <0.1 | <0.1 | <0.02 | <0.3 | <0.05 | <0.02 | <0.05 | <0.01 | <0.05 | <0.02 | <0.03 | <0.01 | <0.05 | <0.01
[69 empty] | BLK | BLK | [32 empty] | <0.1 | 0.3 | <0.1 | <1 | <0.1 | <0.5 | <0.1 | <0.1 | 0.2 | <0.1 | <0.5 | <0.01 | <0.1 | <0.5
[69 empty] | BLK | BLK | [46 empty] | <0.001 | <0.001 | <0.02 | <0.01 | <2 | <0.001 | <0.001 | <0.01 | <0.01 | <0.02 | <0.01 | <0.001 | <0.01 | <0.01 | <0.01 | <0.01 | <0.001 | <0.01 | <0.01 | <0.01 | <0.01 | <0.01 | <0.05
[69 empty] | BLK | BLK | [69 empty] | <0.005
Prep Wash
[69 empty] | ROCK-WHI | Prep Blank |  | 699 | 1 | 3.9 | 0.2 | 14.3 | 3.6 | 6.5 | 31.7 | 2 | 191.1 | 0.5 | 3.2 | 1.4 | 73 | <0.5 | 142.4 | 19.5 | 17.3 | 28.3 | 3.38 | 13.4 | 2.89 | 0.77 | 2.9 | 0.46 | 2.87 | 0.6 | 2.08 | 0.3 | 2.22 | 0.38 | 0.8 | 4 | 1.6 | 36 | 1.4 | 1.5 | <0.1 | <0.1 | <0.1 | <0.1 | 1.6 | <0.01 | <0.1 | <0.5 | N.A. | N.A. | N.A. | N.A. | N.A. | N.A. | N.A. | N.A. | N.A. | N.A. | N.A. | N.A. | N.A. | N.A. | N.A. | N.A. | N.A. | N.A. | N.A. | N.A. | N.A. | N.A. | N.A. | N.A.
[69 empty] | ROCK-WHI | Prep Blank |  | 695 | <1 | 4 | 0.2 | 14.1 | 3.9 | 6.1 | 30.6 | 1 | 190.3 | 0.5 | 3.1 | 1.3 | 53 | <0.5 | 141.3 | 18.1 | 14 | 25.5 | 3.05 | 12 | 2.56 | 0.71 | 2.59 | 0.42 | 2.82 | 0.54 | 2.07 | 0.29 | 2.1 | 0.36 | 0.9 | 6 | 7.1 | 33 | 1.3 | 3.6 | <0.1 | <0.1 | <0.1 | <0.1 | 1.3 | <0.01 | <0.1 | <0.5 | N.A. | N.A. | N.A. | N.A. | N.A. | N.A. | N.A. | N.A. | N.A. | N.A. | N.A. | N.A. | N.A. | N.A. | N.A. | N.A. | N.A. | N.A. | N.A. | N.A. | N.A. | N.A. | N.A. | N.A.