## Stu_2019_rock_results
Sample_no | year_ | Sampler | location | length | Easting_NAD83Z8 | Northing_NAD83_Z8 | Elevation_m | Accuracy_m | source | Description | Photos | Sample | Sample_Type1 | Wgt_KG_WGHT | Mo_PPM_MA300 | Cu_PPM_MA300 | Pb_PPM_MA300 | Zn_PPM_MA300 | Ag_PPM_MA300 | Ni_PPM_MA300 | Co_PPM_MA300 | Mn_PPM_MA300 | Fe_PCT_MA300 | As_PPM_MA300 | U_PPM_MA300 | Th_PPM_MA300 | Sr_PPM_MA300 | Cd_PPM_MA300 | Sb_PPM_MA300 | Bi_PPM_MA300 | V_PPM_MA300 | Ca_PCT_MA300 | P_PCT_MA300 | La_PPM_MA300 | Cr_PPM_MA300 | Mg_PCT_MA300 | Ba_PPM_MA300 | Ti_PCT_MA300 | Al_PCT_MA300 | Na_PCT_MA300 | K_PCT_MA300 | W_PPM_MA300 | Zr_PPM_MA300 | Sn_PPM_MA300 | Y_PPM_MA300 | Nb_PPM_MA300 | Be_PPM_MA300 | Sc_PPM_MA300 | S_PCT_MA300 | Cu_Ox_PCT_LH402 | Au_PPB_AQ115 | Certificate | Lab | Date_Received | Date_Finalized | Year
1894511A | 2019 | [8 empty] | Standard |  | 1894511A | Rock Pulp | 0.11 | 153 | 3635 | 50 | 126 | 3.3 | 28 | 19 | 502 | 4.99 | 63 | -20 | -2 | 231 | 0.5 | 8 | -5 | 174 | 0.42 | 0.107 | 14 | 50 | 0.83 | 84 | 0.24 | 7.02 | 1.17 | 5.21 | 28 | 23 | 3 | 12 | 3 | 1 | 12 | 2.7 | 0.046 | 1000.3 | WHI19000398 | Bureau Veritas Commodities Canada Ltd. | 2019-08-20 | 2019-08-30 | 2019
1894502A | 2019 | [8 empty] | Standard |  | 1894502A | Rock Pulp | 0.08 | 164 | 3607 | 53 | 124 | 5.1 | 28 | 20 | 500 | 4.99 | 65 | -20 | 2 | 232 | 0.5 | 6 | -5 | 177 | 0.42 | 0.11 | 14 | 48 | 0.83 | 139 | 0.24 | 7.09 | 1.17 | 5.49 | 29 | 24 | 3 | 12 | 3 | 1 | 12 | 2.7 | 0.051 | 985 | WHI19000398 | Bureau Veritas Commodities Canada Ltd. | 2019-08-20 | 2019-08-30 | 2019
1481709 | 2019 | LB | Stu NE | Grab - Outcrop | 406768 | 6925506 |  |  | Grab - Outcrop | Strained trachytic texture; fsp porph + 3-5% malachite + 5-10% hematite; very weak'trace epidote; magnetite is destroyed |  | 1481709 | Rock | 0.8 | -2 | 7375 | -5 | 77 | 3 | 164 | 65 | 1422 | 12.09 | 12 | -20 | -2 | 641 | -0.4 | -5 | -5 | 250 | 9.83 | 0.086 | 15 | 186 | 3.58 | 42 | 0.37 | 7.41 | 0.67 | 0.21 | -4 | 34 | -2 | 18 | -2 | -1 | 26 | -0.1 | 0.676 | 406.7 | WHI19000220 | Bureau Veritas Commodities Canada Ltd. | 2019-07-17 | 2019-08-23 | 2019
1481710 | 2019 | LB | Stu NE | Grab - Outcrop | 407132 | 6926019 |  |  | Grab - Outcrop | Outcrop of pervasive limonite and hematite altered equigranular granite; intensely fractured + MnO |  | 1481710 | Rock | 0.64 | -2 | 325 | -5 | 28 | -0.5 | 10 | 14 | 637 | 5.44 | 18 | -20 | -2 | 155 | -0.4 | -5 | -5 | 210 | 3.67 | 0.061 | 5 | 9 | 1.82 | 295 | 0.42 | 8.96 | 2.9 | 1.4 | -4 | 29 | -2 | 15 | -2 | -1 | 23 | -0.1 | 0.012 | 82.1 | WHI19000220 | Bureau Veritas Commodities Canada Ltd. | 2019-07-17 | 2019-08-23 | 2019
1481707 | 2019 | LB | Stu NE | Grab - Local | 406750 | 6925539 |  |  | Grab - Local | Epidote alteration (pervasive) of Povoas volcanics +/- MnO patchy alteration on fractures |  | 1481707 | Rock | 0.89 | -2 | 147 | -5 | 46 | -0.5 | 170 | 36 | 2011 | 13.28 | 6 | -20 | -2 | 383 | -0.4 | -5 | -5 | 241 | 8.17 | 0.104 | 6 | 576 | 4.57 | 64 | 0.37 | 5.74 | 0.82 | 0.36 | -4 | 30 | 2 | 13 | -2 | -1 | 35 | -0.1 | 0.006 | 12.9 | WHI19000220 | Bureau Veritas Commodities Canada Ltd. | 2019-07-17 | 2019-08-23 | 2019
1481708 | 2019 | LB | Stu NE | Grab - Outcrop | 406718 | 6925561 |  |  | Grab - Outcrop | Magnetite and hematite (porphs and fractures) +/- patchy epidote altered volcanics with zoned/banded quartz-clay veinlets foliation parallel |  | 1481708 | Rock | 0.98 | -2 | 203 | -5 | 39 | -0.5 | 229 | 51 | 1460 | 21.27 | 10 | -20 | -2 | 273 | -0.4 | -5 | -5 | 214 | 7.08 | 0.083 | 3 | 541 | 4.09 | 55 | 0.27 | 4.56 | 0.58 | 0.34 | -4 | 22 | -2 | 7 | -2 | -1 | 25 | -0.1 | 0.012 | 9.6 | WHI19000220 | Bureau Veritas Commodities Canada Ltd. | 2019-07-17 | 2019-08-23 | 2019
1894505 | 2019 | DJ | Stu - Crown CR1TR2 | float | 398232 | 6925745 |  |  | trench | float sample from side of trench. Similar to 1894504 |  | 1894505 | Rock | 1.37 | -2 | -2 | 16 | 8 | -0.5 | -2 | -2 | 161 | 0.55 | -5 | -20 | -2 | 163 | -0.4 | -5 | -5 | 5 | 0.31 | 0.004 | 3 | 2 | 0.03 | 1207 | 0.01 | 6.22 | 3.04 | 3.2 | -4 | 31 | -2 | 6 | 4 | -1 | 1 | -0.1 | -0.001 | 2.7 | WHI19000398 | Bureau Veritas Commodities Canada Ltd. | 2019-08-20 | 2019-08-30 | 2019
1497460 | 2019 | TH | Stu | Grab - Local | 409572 | 6917519 |  |  | Grab - Local | Microgranite with biotite as primary mafic component and a black-grey submetallic, weakly magnetic unknown mineral which appears interstitially as 1% of whole rock |  | 1497460 | Rock | 0.93 | -2 | -2 | 20 | 11 | -0.5 | -2 | -2 | 148 | 0.57 | -5 | -20 | -2 | 732 | -0.4 | -5 | -5 | 9 | 0.51 | 0.005 | -2 | 3 | 0.05 | 6159 | 0.04 | 6.44 | 3.17 | 3.24 | -4 | 12 | -2 | -2 | -2 | -1 | -1 | -0.1 | -0.001 | 2.5 | WHI19000398 | Bureau Veritas Commodities Canada Ltd. | 2019-08-20 | 2019-08-30 | 2019
1894502 | 2019 | DJ | Stu - Crown CR1TR1 | float | 398308 | 6925667 | 1023 |  | trench | southeast wall of CR1TR1. Float on side of trench. 20% biotite, 50% quartz, 30% feldspar. Weathers green white and recessive. On weathered surface appears to have groundmass, but not on "fresh" surface. |  | 1894502 | Rock | 1.38 | -2 | 6 | 23 | 65 | -0.5 | 8 | 8 | 749 | 3.56 | -5 | -20 | 12 | 195 | -0.4 | -5 | -5 | 71 | 1.78 | 0.05 | 29 | 13 | 1 | 1152 | 0.37 | 7.42 | 1.83 | 2.8 | -4 | 45 | 4 | 23 | 12 | 2 | 15 | -0.1 | -0.001 | 2.1 | WHI19000398 | Bureau Veritas Commodities Canada Ltd. | 2019-08-20 | 2019-08-30 | 2019
1481712 | 2019 | LB | Stu | Grab - Outcrop | 407842 | 6924897 |  |  | Grab - Outcrop | Very fine grained aphanitic mafic dyke(?); Same Outcrop (small) basaltic texture + vfg trace arsenopyrite; local magnetite |  | 1481712 | Rock | 0.87 | -2 | 180 | -5 | 75 | -0.5 | 164 | 37 | 1247 | 5.9 | -5 | -20 | -2 | 1165 | -0.4 | -5 | -5 | 248 | 7.5 | 0.099 | 4 | 381 | 5.44 | 869 | 0.36 | 6.3 | 2.87 | 0.61 | -4 | 30 | -2 | 12 | -2 | -1 | 31 | -0.1 | 0.012 | 2 | WHI19000220 | Bureau Veritas Commodities Canada Ltd. | 2019-07-17 | 2019-08-23 | 2019
1894507 | 2019 | DJ | Stu - Beavon | grab | 398725 | 6924515 | 1098 |  | outcrop | gneissic granodiorite |  | 1894507 | Rock | 2.33 | -2 | -2 | 19 | 55 | -0.5 | -2 | 4 | 410 | 1.96 | -5 | -20 | 11 | 217 | -0.4 | -5 | -5 | 29 | 1.21 | 0.026 | 14 | 5 | 0.51 | 1173 | 0.16 | 6.62 | 2.07 | 3.35 | -4 | 17 | -2 | 9 | 8 | 1 | 5 | -0.1 | -0.001 | 1.9 | WHI19000398 | Bureau Veritas Commodities Canada Ltd. | 2019-08-20 | 2019-08-30 | 2019
1894504 | 2019 | DJ | Stu - Crown CR1TR2 | float | 398225 | 6925736 | 1020 |  | trench | float on side of trench. Microgranite or fine grained phase of intrusion with limonite/MnO/geothite on fractures. Dendritic texture to MnO and goethite. Rock appears to have been leached. Has a leached cap appearance. |  | 1894504 | Rock | 1.38 | -2 | -2 | 16 | 9 | -0.5 | 2 | -2 | 231 | 0.57 | -5 | -20 | 3 | 125 | -0.4 | -5 | -5 | 5 | 0.17 | 0.005 | 3 | -2 | 0.04 | 1543 | 0.01 | 6.06 | 2.92 | 2.92 | -4 | 21 | -2 | 6 | 4 | -1 | 1 | -0.1 | -0.001 | 1.9 | WHI19000398 | Bureau Veritas Commodities Canada Ltd. | 2019-08-20 | 2019-08-30 | 2019
1497461 | 2019 | TH | Stu | Grab - Outcrop | 409614 | 6917509 |  |  | Grab - Outcrop | Kspar granodiorite with increased mafic component (`25% biotite and trace amphibole); weak foliation |  | 1497461 | Rock | 0.86 | -2 | -2 | 10 | 53 | -0.5 | 2 | 6 | 707 | 2.67 | -5 | -20 | -2 | 835 | -0.4 | -5 | -5 | 66 | 2.91 | 0.07 | 7 | 6 | 0.69 | 1202 | 0.22 | 7.82 | 3.63 | 1.45 | -4 | 9 | -2 | 10 | 7 | 1 | 6 | -0.1 | -0.001 | 1.9 | WHI19000398 | Bureau Veritas Commodities Canada Ltd. | 2019-08-20 | 2019-08-30 | 2019
1894503 | 2019 | DJ | Stu - Crown CR1TR1 | float | 398302 | 6925663 | 1021 |  | trench | float on side of trench CR1TR1. Metamorphosed, blue green (pale) weatheredsurface with weathered phenocrysts. Possible Povoas amphibolite. |  | 1894503 | Rock | 1.98 | -2 | 16 | 5 | 65 | -0.5 | 1170 | 99 | 1469 | 7.23 | -5 | -20 | 2 | 44 | -0.4 | -5 | -5 | 58 | 1.14 | 0.039 | 5 | 1278 | 18.74 | 137 | 0.09 | 1.57 | 0.04 | 0.02 | -4 | -2 | -2 | 3 | -2 | -1 | 14 | -0.1 | 0.001 | 1.7 | WHI19000398 | Bureau Veritas Commodities Canada Ltd. | 2019-08-20 | 2019-08-30 | 2019
1894501 | 2019 | DJ | Stu - Crown | grab | 398162 | 6925922 | 1075 |  | outcrop | granitoid with 10-15% biotite |  | 1894501 | Rock | 1.95 | -2 | -2 | 8 | 63 | -0.5 | 6 | 10 | 694 | 3.48 | -5 | -20 | 3 | 800 | -0.4 | -5 | -5 | 96 | 3.29 | 0.104 | 14 | 12 | 1.14 | 1808 | 0.33 | 7.51 | 2.7 | 1.84 | -4 | 7 | -2 | 13 | 8 | 1 | 9 | -0.1 | -0.001 | 1.6 | WHI19000398 | Bureau Veritas Commodities Canada Ltd. | 2019-08-20 | 2019-08-30 | 2019
1894508 | 2019 | DJ | Stu - Beavon | grab | 398894 | 6924185 | 1097 |  | outcrop | altered K-feldspar granodiorite next to silicified microgranite. Biotite, limonite, MnO coating. |  | 1894508 | Rock | 2.23 | -2 | 12 | 11 | 26 | -0.5 | -2 | -2 | 299 | 1.29 | -5 | -20 | 9 | 206 | -0.4 | -5 | -5 | 14 | 0.56 | 0.011 | 10 | 3 | 0.24 | 1896 | 0.09 | 5.3 | 1.78 | 2.99 | -4 | 19 | -2 | 6 | 6 | -1 | 3 | -0.1 | -0.001 | 1.5 | WHI19000398 | Bureau Veritas Commodities Canada Ltd. | 2019-08-20 | 2019-08-30 | 2019
1894509 | 2019 | DJ | Stu - Beavon | grab | 398894 | 6924185 | 1097 |  | outcrop | Silicified microgranite - looks like bull quartz vein but contains K-feldspar, biotite and possible garnets. 330 strike, unknown dip. |  | 1894509 | Rock | 1.78 | -2 | 3 | -5 | 3 | -0.5 | -2 | -2 | 49 | 0.35 | -5 | -20 | 4 | 44 | -0.4 | -5 | -5 | 3 | 0.1 | 0.006 | 2 | -2 | 0.02 | 378 | -0.01 | 1.54 | 0.45 | 0.94 | -4 | 3 | -2 | -2 | -2 | -1 | -1 | -0.1 | -0.001 | 1.2 | WHI19000398 | Bureau Veritas Commodities Canada Ltd. | 2019-08-20 | 2019-08-30 | 2019
1894506 | 2019 | DJ | Stu - Crown CR1TR2 | float | 398173 | 6925682 | 1008 |  | trench | float sample from side of trench. Similar to 1894504 and 505 |  | 1894506 | Rock | 1.45 | -2 | -2 | 14 | 59 | -0.5 | 5 | 5 | 957 | 2.29 | 6 | -20 | 4 | 91 | -0.4 | -5 | -5 | 37 | 0.12 | 0.017 | 6 | 5 | 0.07 | 1060 | 0.06 | 7.3 | 1.48 | 2.6 | -4 | 17 | -2 | 11 | 5 | 1 | 3 | -0.1 | -0.001 | 1 | WHI19000398 | Bureau Veritas Commodities Canada Ltd. | 2019-08-20 | 2019-08-30 | 2019
1894511 | 2019 | DJ | Stu - Hooche | grab | 402597 | 6917990 | 1054 |  | outcrop | foliated to gneissic granodiorite or foliated KFG. |  | 1894511 | Rock | 2.12 | -2 | 3 | 9 | 50 | -0.5 | 3 | 8 | 635 | 3.33 | -5 | -20 | 9 | 315 | -0.4 | -5 | -5 | 58 | 2.47 | 0.048 | 12 | 12 | 0.67 | 1364 | 0.27 | 7.26 | 2.33 | 2.05 | -4 | 10 | -2 | 15 | 9 | 1 | 10 | -0.1 | -0.001 | 0.8 | WHI19000398 | Bureau Veritas Commodities Canada Ltd. | 2019-08-20 | 2019-08-30 | 2019
1894553 | 2019 | CL | Stu | float | 402823 | 6917858 |  |  | grab - float | amphibolite with limonite cavities in quartz. Strongly foliated, same as country rock. |  | 1894553 | Rock | 1.74 | -2 | -2 | 11 | 62 | -0.5 | 5 | 11 | 1140 | 4.15 | -5 | -20 | 6 | 496 | -0.4 | -5 | -5 | 85 | 4.6 | 0.052 | 16 | 7 | 1.29 | 158 | 0.28 | 7.82 | 2.96 | 0.69 | -4 | 10 | 2 | 21 | 10 | 2 | 18 | -0.1 | -0.001 | -0.5 | WHI19000398 | Bureau Veritas Commodities Canada Ltd. | 2019-08-20 | 2019-08-30 | 2019
1894552 | 2019 | CL | Stu | float | 399175 | 6923571 |  |  | grab - float | quartz veining, very minor hematite, mostly clear white barren quartz |  | 1894552 | Rock | 2.42 | -2 | -2 | 19 | 23 | -0.5 | -2 | 3 | 281 | 1.2 | -5 | -20 | 7 | 252 | -0.4 | -5 | -5 | 14 | 0.92 | 0.014 | 7 | -2 | 0.16 | 1238 | 0.08 | 6.91 | 2.95 | 2.7 | -4 | 20 | -2 | 7 | 6 | 1 | 3 | -0.1 | -0.001 | -0.5 | WHI19000398 | Bureau Veritas Commodities Canada Ltd. | 2019-08-20 | 2019-08-30 | 2019
1894551 | 2019 | CL | Stu - Crown | float | 398192 | 6925702 |  |  | grab of trench float | 2nd trench at Crown. CR1TR2. oxides and limonite along joints in Kspar-qtz granite. Fe alteration of quartz, minor. |  | 1894551 | Rock | 2.1 | -2 | -2 | 15 | 15 | -0.5 | -2 | -2 | 384 | 0.88 | -5 | -20 | -2 | 256 | -0.4 | -5 | -5 | 11 | 0.41 | 0.006 | 3 | 3 | 0.04 | 2590 | 0.03 | 6.49 | 2.63 | 2.89 | -4 | 14 | -2 | 5 | 3 | -1 | 2 | -0.1 | -0.001 | -0.5 | WHI19000398 | Bureau Veritas Commodities Canada Ltd. | 2019-08-20 | 2019-08-30 | 2019
1894512 | 2019 | DJ | Stu - Hooche | grab | 402906 | 6918015 | 1066 |  | outcrop | foliated granodiorite |  | 1894512 | Rock | 2.2 | -2 | 2 | 12 | 64 | -0.5 | 3 | 11 | 878 | 4.07 | -5 | -20 | 7 | 307 | -0.4 | -5 | -5 | 75 | 3.08 | 0.057 | 21 | 8 | 0.9 | 1296 | 0.33 | 7.51 | 2.24 | 2.15 | -4 | 10 | 3 | 20 | 10 | 2 | 14 | -0.1 | -0.001 | -0.5 | WHI19000398 | Bureau Veritas Commodities Canada Ltd. | 2019-08-20 | 2019-08-30 | 2019
1894510 | 2019 | DJ/CL | Stu - Beavon | grab | 399526 | 6923976 |  |  | outcrop | See Colm Long's notebook. Body of amphibole-plagioclase with lots of crosscutting aplit eveins. Amphibolite? Paragneiss? |  | 1894510 | Rock | 2.4 | -2 | -2 | -5 | 111 | -0.5 | 220 | 40 | 1922 | 7.18 | -5 | -20 | 3 | 172 | -0.4 | -5 | -5 | 176 | 7.86 | 0.089 | 13 | 623 | 4.16 | 291 | 0.48 | 7.27 | 1.75 | 1.12 | -4 | 21 | 3 | 47 | 13 | 2 | 30 | -0.1 | -0.001 | -0.5 | WHI19000398 | Bureau Veritas Commodities Canada Ltd. | 2019-08-20 | 2019-08-30 | 2019
1481713 | 2019 | LB | Stu | Grab - Outcrop | 406164 | 6926166 |  |  | Grab - Outcrop | Epidote-limonite-pyrolusite altered (sparsely) amygdaloidal basalts with odd trace salmon pink veinlets |  | 1481713 | Rock | 0.84 | -2 | 77 | -5 | 102 | -0.5 | 121 | 40 | 1552 | 7.68 | -5 | -20 | -2 | 154 | -0.4 | -5 | -5 | 314 | 6.49 | 0.048 | 3 | 259 | 3.3 | 46 | 0.58 | 8.73 | 3.15 | 0.18 | -4 | 48 | -2 | 21 | -2 | -1 | 40 | -0.1 | 0.004 | -0.5 | WHI19000220 | Bureau Veritas Commodities Canada Ltd. | 2019-07-17 | 2019-08-23 | 2019
1481711 | 2019 | LB | Stu | Grab - Outcrop | 407870 | 6924877 |  |  | Grab - Outcrop | Outcrop of Povoas Fm volcanics + limonite +/- hematite + patchy pyrolusite mineralization; J1 = 175/83 |  | 1481711 | Rock | 1.06 | -2 | 12 | 5 | 63 | -0.5 | 8 | 16 | 1379 | 4.81 | 7 | -20 | 2 | 423 | -0.4 | -5 | -5 | 141 | 7.7 | 0.172 | 18 | 9 | 1.68 | 83 | 0.71 | 9.48 | 3.1 | 0.48 | -4 | 63 | -2 | 18 | 15 | -1 | 13 | -0.1 | 0.001 | -0.5 | WHI19000220 | Bureau Veritas Commodities Canada Ltd. | 2019-07-17 | 2019-08-23 | 2019