## Sheet1
Bureau Veritas Commodities Canada Ltd. |  |  |  | Final Report | 1
Client: | Richards, Gordon
File Created: | 2020-08-19
Job Number: | WHI20000142
Number of Samples: | 95
Project: | DUBLOON
Shipment ID:
P.O. Number:
Received: | 2020-07-20
| Method | WGHT | AQ250 | AQ250 | AQ250 | AQ250 | AQ250 | AQ250 | AQ250 | AQ250 | AQ250 | AQ250 | AQ250 | AQ250 | AQ250 | AQ250 | AQ250 | AQ250 | AQ250 | AQ250 | AQ250 | AQ250 | AQ250 | AQ250 | AQ250 | AQ250 | AQ250 | AQ250 | AQ250 | AQ250 | AQ250 | AQ250 | AQ250 | AQ250 | AQ250 | AQ250 | AQ250 | AQ250 | AQ250
| Analyte | Wgt | Mo | Cu | Pb | Zn | Ag | Ni | Co | Mn | Fe | As | U | Au | Th | Sr | Cd | Sb | Bi | V | Ca | P | La | Cr | Mg | Ba | Ti | B | Al | Na | K | W | Sc | Tl | S | Hg | Se | Te | Ga
| Unit | KG | PPM | PPM | PPM | PPM | PPB | PPM | PPM | PPM | % | PPM | PPM | PPB | PPM | PPM | PPM | PPM | PPM | PPM | % | % | PPM | PPM | % | PPM | % | PPM | % | % | % | PPM | PPM | PPM | % | PPB | PPM | PPM | PPM
| MDL | 0.01 | 0.01 | 0.01 | 0.01 | 0.1 | 2 | 0.1 | 0.1 | 1 | 0.01 | 0.1 | 0.1 | 0.2 | 0.1 | 0.5 | 0.01 | 0.02 | 0.02 | 1 | 0.01 | 0.001 | 0.5 | 0.5 | 0.01 | 0.5 | 0.001 | 20 | 0.01 | 0.001 | 0.01 | 0.1 | 0.1 | 0.02 | 0.02 | 5 | 0.1 | 0.02 | 0.1
Sample | Type
1478901 | Reverse Circulation | 1.45 | 2.36 | 30.15 | 31.86 | 48.3 | 152 | 5.6 | 3 | 262 | 0.9 | 5 | 2.3 | 1 | 10.1 | 13.1 | 0.43 | 0.11 | 0.22 | 7 | 0.29 | 0.017 | 18.6 | 14 | 0.14 | 98.2 | 0.023 | <20 | 0.46 | 0.025 | 0.23 | 1.1 | 1.1 | 0.14 | 0.03 | <5 | <0.1 | 0.05 | 1.6
1478902 | Reverse Circulation | 1.53 | 1.93 | 47.99 | 32.38 | 31.4 | 204 | 4.3 | 2.5 | 246 | 0.7 | 3.6 | 2.2 | <0.2 | 11.3 | 15.7 | 0.33 | 0.39 | 0.26 | 4 | 0.43 | 0.014 | 21.3 | 7.2 | 0.11 | 128.4 | 0.018 | <20 | 0.41 | 0.034 | 0.22 | 0.7 | 0.9 | 0.12 | 0.05 | <5 | <0.1 | 0.07 | 1.3
1478903 | Reverse Circulation | 0.72 | 1.44 | 25.34 | 20.19 | 59.6 | 99 | 118.9 | 13.6 | 866 | 1.74 | 2.6 | 1.4 | 0.2 | 6.4 | 88.6 | 0.28 | 0.06 | 0.12 | 30 | 4.06 | 0.071 | 13.1 | 273.9 | 1.7 | 218.6 | 0.077 | <20 | 1.48 | 0.019 | 0.62 | 0.3 | 3.5 | 0.3 | 0.02 | 10 | <0.1 | 0.03 | 3.3
1478904 | Reverse Circulation | 1.9 | 1.01 | 10.56 | 8.03 | 94.1 | 31 | 219.5 | 26.2 | 708 | 2.91 | 2.3 | 0.6 | <0.2 | 1.4 | 38.7 | 0.12 | 0.02 | 0.05 | 54 | 1.54 | 0.156 | 3.5 | 442 | 3.18 | 665.9 | 0.165 | <20 | 2.86 | 0.02 | 1.97 | 0.3 | 3.1 | 0.77 | <0.02 | <5 | <0.1 | <0.02 | 3.8
1478905 | Reverse Circulation | 1.2 | 0.84 | 12.56 | 7.08 | 84.9 | 37 | 204.8 | 24.5 | 691 | 2.94 | 1.5 | 1.7 | 0.2 | 1.9 | 39 | 0.1 | 0.05 | 0.04 | 54 | 1.4 | 0.151 | 4.2 | 424.8 | 3.17 | 660.1 | 0.16 | <20 | 2.84 | 0.02 | 1.95 | 0.1 | 3.4 | 0.79 | <0.02 | <5 | <0.1 | <0.02 | 3.6
1478906 | Reverse Circulation | 1.11 | 0.97 | 73.13 | 15.34 | 65.3 | 183 | 95.5 | 17.1 | 665 | 2.49 | 1.4 | 1.7 | 0.6 | 5.1 | 35.5 | 0.2 | 0.04 | 0.08 | 42 | 1.52 | 0.07 | 9.4 | 222.3 | 2.09 | 430.2 | 0.136 | <20 | 2.16 | 0.027 | 1.45 | 0.4 | 2.8 | 0.59 | 0.02 | <5 | <0.1 | 0.02 | 3.2
1478907 | Reverse Circulation | 1.05 | 1.01 | 24.3 | 24.92 | 37.1 | 127 | 42 | 7.2 | 405 | 1.31 | 1.8 | 1.7 | 0.5 | 8.3 | 26 | 0.18 | 0.04 | 0.15 | 17 | 1.14 | 0.038 | 13.5 | 102.4 | 0.85 | 168.2 | 0.063 | <20 | 1.05 | 0.025 | 0.68 | 0.2 | 1.6 | 0.38 | 0.02 | <5 | <0.1 | 0.04 | 1.9
1478908 | Reverse Circulation | 1.06 | 0.89 | 19.71 | 29.77 | 30.8 | 97 | 13.4 | 3.1 | 318 | 0.87 | 2.9 | 1.4 | <0.2 | 9.2 | 24.5 | 0.22 | 0.04 | 0.14 | 5 | 1.03 | 0.021 | 20 | 33.4 | 0.26 | 111.6 | 0.018 | <20 | 0.56 | 0.03 | 0.37 | 0.2 | 0.7 | 0.19 | 0.08 | <5 | <0.1 | <0.02 | 1.3
1478909 | Reverse Circulation | 1.42 | 2.42 | 25.78 | 29.26 | 27.4 | 115 | 11.9 | 2.9 | 347 | 0.78 | 4 | 2.2 | 0.7 | 11.3 | 30.8 | 0.27 | 0.07 | 0.22 | 4 | 1.13 | 0.016 | 25.2 | 30.2 | 0.18 | 111.1 | 0.011 | <20 | 0.46 | 0.025 | 0.33 | 0.4 | 0.7 | 0.17 | 0.21 | 7 | 0.7 | 0.04 | 1.1
1478910 | Reverse Circulation | 1.47 | 1.56 | 34.7 | 20.75 | 40.8 | 88 | 5.3 | 4.5 | 398 | 1.04 | 7.8 | 2.2 | 0.7 | 11.8 | 41.1 | 0.27 | 0.14 | 0.11 | 7 | 1.17 | 0.03 | 21.4 | 13.1 | 0.23 | 107 | 0.026 | <20 | 0.56 | 0.032 | 0.33 | 2 | 0.7 | 0.18 | 0.23 | 6 | 0.6 | 0.04 | 1.9
1478911 | Reverse Circulation | 1.25 | 6.75 | 21.43 | 23.57 | 27.9 | 94 | 5.9 | 3.7 | 414 | 0.87 | 5.3 | 2.5 | <0.2 | 10.7 | 43.6 | 0.3 | 0.11 | 0.18 | 11 | 1.47 | 0.018 | 21.4 | 15.1 | 0.21 | 81.3 | 0.021 | <20 | 0.5 | 0.024 | 0.34 | 0.2 | 1 | 0.23 | 0.17 | 6 | 0.3 | 0.03 | 1.2
1478912 | Reverse Circulation | 1.23 | 1.46 | 33.2 | 26.39 | 31.9 | 73 | 5.5 | 2.6 | 447 | 0.8 | 2.5 | 2.4 | 0.3 | 12.7 | 38.1 | 0.28 | 0.08 | 0.09 | 4 | 1.13 | 0.014 | 27.7 | 16.5 | 0.12 | 106.9 | 0.01 | <20 | 0.46 | 0.039 | 0.32 | 0.2 | 0.6 | 0.17 | 0.11 | <5 | 0.3 | 0.03 | 1.3
1478913 | Reverse Circulation | 1.34 | 1.33 | 24.35 | 47.71 | 38.9 | 99 | 6.2 | 2.4 | 388 | 0.8 | 4.4 | 2 | <0.2 | 9.5 | 32.4 | 0.43 | 0.04 | 0.13 | 5 | 0.96 | 0.016 | 24.7 | 18.5 | 0.16 | 123.4 | 0.011 | <20 | 0.5 | 0.036 | 0.34 | 0.2 | 0.6 | 0.19 | 0.07 | 6 | <0.1 | 0.02 | 1.3
1478914 | Reverse Circulation | 1.3 | 1.16 | 18.31 | 31.06 | 16.4 | 88 | 5.4 | 2 | 349 | 0.51 | 46.3 | 1.7 | <0.2 | 8.2 | 30.5 | 0.18 | 0.13 | 0.14 | 3 | 1.13 | 0.013 | 18.4 | 15.3 | 0.11 | 84.6 | 0.004 | <20 | 0.35 | 0.025 | 0.25 | 0.2 | 0.5 | 0.11 | 0.08 | 7 | <0.1 | <0.02 | 0.8
1478915 | Reverse Circulation | 1.04 | 4.25 | 24.56 | 30 | 9.7 | 122 | 2.9 | 1.7 | 449 | 0.41 | 17.7 | 1.9 | <0.2 | 7.7 | 48.4 | 0.18 | 0.08 | 0.24 | 2 | 2.88 | 0.011 | 16.1 | 8.8 | 0.06 | 42.8 | 0.003 | <20 | 0.27 | 0.039 | 0.19 | <0.1 | 0.6 | 0.08 | 0.07 | 13 | <0.1 | 0.02 | 0.6
1478916 | Reverse Circulation | 1.55 | 2.16 | 17.28 | 33.89 | 22.1 | 134 | 3.7 | 1.7 | 321 | 0.5 | 11.6 | 2.2 | <0.2 | 9.2 | 30.2 | 0.17 | 0.06 | 0.29 | 3 | 1.1 | 0.013 | 20.6 | 10.9 | 0.08 | 76 | 0.003 | <20 | 0.33 | 0.034 | 0.21 | 0.1 | 0.6 | 0.09 | 0.06 | 8 | <0.1 | <0.02 | 0.8
1478917 | Reverse Circulation | 1.27 | 1.42 | 15.27 | 37.69 | 81.4 | 109 | 17.7 | 10 | 1020 | 1.98 | 5.7 | 1.6 | <0.2 | 7.1 | 72.7 | 0.41 | 0.06 | 0.19 | 26 | 3.24 | 0.022 | 15.7 | 38.2 | 0.86 | 140.4 | 0.069 | <20 | 1.21 | 0.018 | 0.88 | 0.2 | 3.4 | 0.66 | 0.31 | <5 | <0.1 | 0.03 | 2.8
1478918 | Reverse Circulation | 1.23 | 1.37 | 37.13 | 21.64 | 58.7 | 105 | 39.1 | 14.2 | 704 | 2.22 | 3.3 | 1 | <0.2 | 4.1 | 48.6 | 0.23 | 0.05 | 0.11 | 43 | 2.35 | 0.044 | 9 | 116.6 | 1.41 | 140.8 | 0.133 | <20 | 1.53 | 0.039 | 0.91 | <0.1 | 4.4 | 0.54 | 0.18 | <5 | <0.1 | 0.03 | 3.3
1478919 | Reverse Circulation | 0.82 | 3.91 | 21.96 | 16.14 | 41.4 | 81 | 21.7 | 9.5 | 595 | 1.44 | 1.6 | 1.5 | <0.2 | 6.4 | 36.1 | 0.17 | 0.04 | 0.12 | 27 | 2.19 | 0.03 | 11.4 | 61.8 | 0.93 | 140.8 | 0.074 | <20 | 1.13 | 0.023 | 0.8 | 0.1 | 2 | 0.43 | 0.12 | <5 | <0.1 | <0.02 | 2.2
1478920 | Reverse Circulation | 1.26 | 1.66 | 28.07 | 12.81 | 34.3 | 88 | 17.2 | 6.6 | 306 | 1.34 | 2 | 1.8 | 0.7 | 7.8 | 32.1 | 0.13 | 0.05 | 0.09 | 16 | 0.95 | 0.027 | 13.6 | 30.8 | 0.55 | 201.6 | 0.079 | <20 | 0.9 | 0.048 | 0.41 | 0.2 | 1.9 | 0.24 | 0.05 | 10 | <0.1 | <0.02 | 2.3
1478921 | Reverse Circulation | 1.48 | 0.77 | 13.13 | 10.91 | 40.6 | 45 | 16.9 | 15.6 | 454 | 2.39 | 2.4 | 0.8 | <0.2 | 2 | 41.8 | 0.09 | 0.06 | 0.04 | 52 | 1.4 | 0.076 | 4.4 | 29.9 | 1.6 | 118.7 | 0.152 | <20 | 1.8 | 0.098 | 0.43 | 0.2 | 5.3 | 0.2 | 0.03 | <5 | <0.1 | <0.02 | 4.3
1478922 | Reverse Circulation | 1.45 | 0.71 | 32.35 | 10.16 | 38.7 | 72 | 59.2 | 14.9 | 390 | 2.21 | 4.3 | 0.6 | <0.2 | 1.5 | 38.3 | 0.09 | 0.07 | 0.04 | 44 | 1.29 | 0.065 | 3.7 | 129.2 | 1.7 | 107.2 | 0.212 | <20 | 1.7 | 0.069 | 0.48 | 0.2 | 4.5 | 0.2 | 0.03 | <5 | <0.1 | <0.02 | 3.4
1478923 | Reverse Circulation | 1.29 | 3.47 | 36.2 | 16.01 | 43.4 | 94 | 68.6 | 18.9 | 436 | 2.17 | 6 | 0.5 | <0.2 | 0.9 | 43.5 | 0.16 | 0.07 | 0.04 | 44 | 1.74 | 0.078 | 2.5 | 133.1 | 1.72 | 136.2 | 0.191 | <20 | 1.74 | 0.073 | 0.48 | 0.2 | 4.4 | 0.21 | 0.04 | <5 | <0.1 | <0.02 | 3.6
1478924 | Reverse Circulation | 1.25 | 1.5 | 17.9 | 12.65 | 49 | 54 | 50.6 | 11.1 | 474 | 1.82 | 2.7 | 1.4 | <0.2 | 5.5 | 32 | 0.13 | 0.04 | 0.08 | 33 | 1.5 | 0.034 | 9.3 | 105.4 | 1.26 | 150.6 | 0.139 | <20 | 1.41 | 0.049 | 0.82 | 0.2 | 3.6 | 0.44 | 0.02 | 5 | <0.1 | <0.02 | 3.2
1478925 | Reverse Circulation | 1.22 | 1.69 | 8.05 | 39.6 | 45.2 | 116 | 15 | 5 | 440 | 1.29 | 2.6 | 2 | <0.2 | 8 | 35.4 | 0.26 | 0.04 | 0.22 | 15 | 1.8 | 0.019 | 20.3 | 36.4 | 0.53 | 89 | 0.047 | <20 | 0.88 | 0.037 | 0.47 | 0.1 | 2 | 0.34 | <0.02 | <5 | <0.1 | <0.02 | 2.3
1478926 | Reverse Circulation | 1.33 | 2.1 | 19.35 | 46.27 | 31.5 | 170 | 4.3 | 2.1 | 249 | 0.83 | 2.3 | 2.2 | 0.5 | 9.8 | 21.2 | 0.21 | 0.05 | 0.31 | 5 | 1 | 0.013 | 22.5 | 12.3 | 0.2 | 93.4 | 0.011 | <20 | 0.53 | 0.039 | 0.26 | 0.1 | 0.9 | 0.14 | 0.03 | 8 | <0.1 | <0.02 | 1.7
1478927 | Reverse Circulation | 1.5 | 2.33 | 36.9 | 75.4 | 47.7 | 197 | 2.6 | 2.1 | 267 | 0.82 | 14.5 | 2.4 | <0.2 | 11.9 | 22.8 | 0.35 | 0.1 | 0.3 | 3 | 0.8 | 0.015 | 25.7 | 8 | 0.13 | 128.5 | 0.009 | <20 | 0.49 | 0.045 | 0.27 | 0.2 | 1.2 | 0.16 | 0.05 | 11 | 0.3 | 0.03 | 1.8
1478928 | Reverse Circulation | 1.21 | 2.76 | 63.98 | 84.39 | 38.8 | 339 | 3.7 | 3.1 | 277 | 1.16 | 3985.6 | 3.2 | 3.5 | 10.8 | 23 | 0.39 | 1.52 | 0.35 | 4 | 0.86 | 0.015 | 27.2 | 10.4 | 0.13 | 114.1 | 0.007 | <20 | 0.53 | 0.043 | 0.26 | 0.3 | 1.1 | 0.18 | 0.18 | 32 | 0.9 | 0.05 | 1.6
1478929 | Reverse Circulation | 0.99 | 2.12 | 71.27 | 42.57 | 29.5 | 207 | 1.9 | 2.6 | 311 | 0.9 | 776.7 | 2.5 | 1.9 | 10.7 | 26.3 | 0.27 | 0.55 | 0.24 | 2 | 1.08 | 0.012 | 26.1 | 5.6 | 0.1 | 89.9 | 0.003 | <20 | 0.47 | 0.038 | 0.22 | 0.2 | 0.8 | 0.13 | 0.16 | 5 | 0.6 | 0.02 | 1.3
1478930 | Reverse Circulation | 0.94 | 2.18 | 39.96 | 33.27 | 35.8 | 105 | 8.2 | 3.6 | 482 | 1.07 | 153 | 3.4 | 1.4 | 8.3 | 75.3 | 0.21 | 0.13 | 0.17 | 6 | 2.17 | 0.012 | 23.2 | 25.8 | 0.26 | 121.6 | 0.004 | <20 | 0.7 | 0.026 | 0.21 | <0.1 | 1.1 | 0.13 | 0.07 | 6 | 0.2 | <0.02 | 2
1478931 | Reverse Circulation | 1.08 | 2.9 | 28.17 | 28.34 | 87.5 | 88 | 45.1 | 11.9 | 754 | 2.29 | 76.1 | 2.3 | 1.6 | 8.1 | 65.9 | 0.24 | 0.11 | 0.22 | 37 | 2.77 | 0.022 | 19.8 | 155.5 | 1.47 | 121.9 | 0.043 | <20 | 1.7 | 0.022 | 0.72 | 0.1 | 4.7 | 0.45 | 0.05 | <5 | 0.1 | 0.03 | 4.3
1478932 | Reverse Circulation | 1.24 | 2.16 | 49.45 | 39.04 | 71.6 | 208 | 29.6 | 7.1 | 518 | 1.66 | 99 | 2.4 | 2 | 9.7 | 49.3 | 0.23 | 0.12 | 0.47 | 19 | 1.83 | 0.016 | 20 | 105.1 | 0.8 | 105.9 | 0.023 | <20 | 1.07 | 0.037 | 0.37 | 0.2 | 2.8 | 0.25 | 0.04 | 7 | 0.6 | 0.04 | 3.3
1478933 | Reverse Circulation | 2.04 | 1.55 | 29.57 | 33.76 | 86.2 | 131 | 57.4 | 11 | 660 | 2.11 | 31.5 | 2.7 | 0.4 | 8.5 | 78.1 | 0.26 | 0.1 | 0.31 | 34 | 2.29 | 0.019 | 18.3 | 194 | 1.46 | 210.7 | 0.035 | <20 | 1.6 | 0.028 | 0.64 | <0.1 | 5 | 0.48 | 0.04 | 9 | 0.3 | <0.02 | 4.2
1478934 | Reverse Circulation | 1.4 | 1.28 | 40.1 | 101.69 | 47.5 | 278 | 5.9 | 2.1 | 276 | 0.8 | 14.6 | 2.5 | 3.6 | 10.4 | 43.8 | 0.6 | 0.07 | 0.46 | 5 | 1 | 0.011 | 20.9 | 21.4 | 0.17 | 141.4 | 0.008 | <20 | 0.58 | 0.05 | 0.26 | 0.1 | 1 | 0.14 | 0.04 | <5 | 0.5 | 0.03 | 1.7
1478935 | Reverse Circulation | 1.21 | 2.51 | 174.48 | 74.46 | 66.9 | 483 | 2.1 | 2.8 | 310 | 1.29 | 67.9 | 2.3 | 4.6 | 10.6 | 46 | 0.77 | 0.18 | 0.32 | 4 | 0.61 | 0.011 | 17.1 | 7.8 | 0.13 | 104.5 | 0.011 | <20 | 0.71 | 0.052 | 0.28 | 0.2 | 1.6 | 0.27 | 0.1 | <5 | 0.6 | 0.04 | 2.6
1478936 | Reverse Circulation | 1.33 | 6.16 | 46.7 | 61.48 | 63.7 | 186 | 1.5 | 1.9 | 256 | 1.02 | 11.2 | 2.6 | 0.5 | 10.4 | 48.3 | 0.66 | 0.09 | 0.26 | 4 | 0.77 | 0.01 | 21 | 7 | 0.13 | 103.4 | 0.009 | <20 | 0.66 | 0.045 | 0.26 | <0.1 | 1.3 | 0.25 | 0.03 | <5 | 0.2 | 0.03 | 2.4
1478937 | Reverse Circulation | 1.41 | 3.51 | 32.47 | 299.58 | 51.1 | 307 | 1.8 | 1.9 | 253 | 0.78 | 17.5 | 2.6 | 3.1 | 10.6 | 48.5 | 0.88 | 0.09 | 0.5 | 3 | 1 | 0.011 | 21.1 | 6.9 | 0.12 | 117.8 | 0.006 | <20 | 0.59 | 0.041 | 0.26 | 8.9 | 1 | 0.18 | 0.04 | <5 | 0.3 | <0.02 | 2
1478938 | Reverse Circulation | 1.14 | 2.45 | 26.02 | 91.6 | 48 | 215 | 2 | 1.5 | 262 | 0.76 | 26.5 | 4 | 2.2 | 15.8 | 68.8 | 0.59 | 0.08 | 0.41 | 3 | 1.03 | 0.011 | 15.5 | 8.4 | 0.12 | 153.4 | 0.005 | <20 | 0.72 | 0.037 | 0.25 | 0.5 | 1.1 | 0.15 | 0.03 | <5 | 0.1 | 0.02 | 2.2
1478939 | Reverse Circulation | 1.39 | 2.19 | 25.79 | 48.69 | 51.8 | 134 | 2 | 1.9 | 269 | 0.94 | 14.9 | 3.1 | 0.7 | 12.6 | 61.8 | 0.32 | 0.09 | 0.25 | 4 | 0.72 | 0.011 | 16.5 | 7.1 | 0.14 | 158.4 | 0.011 | <20 | 0.73 | 0.041 | 0.27 | 0.4 | 1.2 | 0.22 | 0.02 | <5 | 0.2 | <0.02 | 2.6
1478940 | Reverse Circulation | 1.48 | 3.08 | 81.71 | 371.72 | 41.4 | 770 | 3.8 | 2.7 | 269 | 1.05 | 22.8 | 3.2 | 3.4 | 12.3 | 50.6 | 0.71 | 0.19 | 1.02 | 6 | 0.6 | 0.01 | 17.9 | 11.4 | 0.23 | 147.5 | 0.019 | <20 | 0.79 | 0.054 | 0.29 | 0.3 | 1.5 | 0.23 | 0.03 | 5 | 1 | 0.04 | 2.6
1478941 | Reverse Circulation | 1.28 | 3.7 | 26.76 | 56.95 | 69.2 | 206 | 31.6 | 11.1 | 588 | 2.03 | 23.8 | 2 | 1.3 | 7.9 | 69.6 | 0.23 | 0.16 | 0.38 | 34 | 1.79 | 0.021 | 13.2 | 93.5 | 1.27 | 226.9 | 0.087 | <20 | 1.68 | 0.045 | 0.93 | 0.3 | 3 | 0.76 | <0.02 | <5 | 0.2 | 0.04 | 3.9
1478942 | Reverse Circulation | 1.59 | 8.53 | 33.61 | 37.15 | 47.6 | 110 | 3.7 | 2.4 | 375 | 1.16 | 17.9 | 2.8 | 0.8 | 10.7 | 57.4 | 0.18 | 0.19 | 0.23 | 5 | 0.64 | 0.011 | 18 | 12.9 | 0.22 | 213 | 0.023 | <20 | 0.85 | 0.048 | 0.32 | 0.7 | 1.4 | 0.27 | 0.03 | <5 | 0.2 | <0.02 | 2.6
1478943 | Reverse Circulation | 1.26 | 2.97 | 26.72 | 34.87 | 36.8 | 97 | 3.6 | 2.2 | 373 | 0.88 | 46.1 | 3 | 0.6 | 10.1 | 75.1 | 0.22 | 0.08 | 0.2 | 4 | 1.12 | 0.013 | 18.6 | 11.1 | 0.17 | 298.2 | 0.012 | <20 | 0.8 | 0.035 | 0.29 | 0.4 | 1.2 | 0.2 | 0.03 | <5 | <0.1 | <0.02 | 2.3
1478944 | Reverse Circulation | 1.67 | 3.12 | 16.47 | 39.58 | 42.7 | 103 | 7 | 3.1 | 364 | 1.29 | 14.2 | 2.7 | 0.8 | 9.6 | 56.6 | 0.19 | 0.08 | 0.2 | 8 | 1.02 | 0.012 | 18.5 | 21.7 | 0.35 | 196.2 | 0.028 | <20 | 0.93 | 0.041 | 0.46 | 0.3 | 1.6 | 0.4 | 0.02 | <5 | 0.1 | <0.02 | 2.6
1478945 | Reverse Circulation | 1.33 | 21.96 | 45.79 | 31.42 | 61.7 | 97 | 12.2 | 6.5 | 479 | 2.02 | 10.3 | 3.1 | 0.9 | 10.3 | 66.2 | 0.25 | 0.13 | 0.18 | 17 | 1.28 | 0.014 | 20.9 | 40.5 | 0.68 | 283.9 | 0.058 | <20 | 1.42 | 0.047 | 0.75 | 0.4 | 2.7 | 0.58 | 0.06 | <5 | 0.4 | 0.02 | 3.9
1478946 | Reverse Circulation | 1.19 | 2.71 | 23.15 | 34.72 | 42.3 | 113 | 2.9 | 1.9 | 289 | 1.15 | 9.7 | 2.8 | 1.9 | 10.9 | 41.8 | 0.26 | 0.06 | 0.18 | 4 | 0.72 | 0.011 | 21.1 | 10.3 | 0.16 | 175.2 | 0.028 | <20 | 0.74 | 0.057 | 0.35 | 0.7 | 1.5 | 0.29 | 0.02 | <5 | <0.1 | 0.02 | 2.5
1478947 | Reverse Circulation | 1.2 | 4.75 | 87.54 | 33.45 | 54.1 | 153 | 2.6 | 3 | 331 | 1.52 | 6.5 | 2.8 | 1 | 11.5 | 44.8 | 0.27 | 0.11 | 0.19 | 4 | 0.68 | 0.01 | 21.2 | 8.6 | 0.17 | 144.6 | 0.029 | <20 | 0.81 | 0.06 | 0.36 | 0.8 | 1.5 | 0.37 | 0.12 | <5 | 0.5 | 0.03 | 3.1
1478948 | Reverse Circulation | 0.32 | 2.55 | 45.03 | 30.32 | 53.4 | 112 | 6.3 | 3.1 | 302 | 1.3 | 7.4 | 2.2 | 1 | 11.3 | 29.1 | 0.38 | 0.11 | 0.16 | 8 | 0.63 | 0.015 | 20.4 | 16.8 | 0.19 | 130.3 | 0.032 | <20 | 0.74 | 0.04 | 0.34 | 0.6 | 1.5 | 0.25 | 0.04 | <5 | 0.4 | 0.03 | 2.4
1478949 | Reverse Circulation | 0.53 | 2.68 | 38.42 | 35.08 | 62.2 | 98 | 14.4 | 5.8 | 380 | 1.52 | 5.1 | 2.3 | 0.7 | 11.5 | 28.1 | 0.42 | 0.15 | 0.21 | 17 | 0.64 | 0.024 | 21.5 | 34.4 | 0.33 | 156.5 | 0.044 | <20 | 1.01 | 0.037 | 0.4 | 0.6 | 1.9 | 0.23 | 0.03 | 6 | 0.2 | 0.04 | 2.7
1478950 | Reverse Circulation | 0.69 | 2.57 | 35.18 | 41.04 | 52.6 | 118 | 4.9 | 4 | 407 | 1.09 | 3.6 | 1.6 | 1.1 | 12.9 | 36.4 | 0.39 | 0.08 | 0.18 | 9 | 0.98 | 0.024 | 28.9 | 12.7 | 0.18 | 122.2 | 0.017 | <20 | 0.66 | 0.032 | 0.37 | 2.1 | 1.1 | 0.19 | 0.08 | <5 | 0.1 | 0.03 | 2
1478951 | Reverse Circulation | 0.9 | 2.72 | 36.89 | 45.41 | 44.7 | 118 | 2.9 | 3.4 | 456 | 0.91 | 4.3 | 1.6 | 0.4 | 11.7 | 36 | 0.4 | 0.07 | 0.18 | 6 | 1 | 0.019 | 29.5 | 10.1 | 0.11 | 132.6 | 0.009 | <20 | 0.58 | 0.037 | 0.37 | 0.9 | 0.9 | 0.17 | 0.08 | <5 | 0.4 | 0.04 | 1.6
1478952 | Reverse Circulation | 1.04 | 2.28 | 23.04 | 49.7 | 31.5 | 120 | 1.8 | 2.4 | 457 | 0.75 | 12.1 | 1.5 | 0.5 | 10.6 | 33.9 | 0.44 | 0.06 | 0.21 | 3 | 1.04 | 0.013 | 23.5 | 6.7 | 0.07 | 118.2 | 0.005 | <20 | 0.49 | 0.035 | 0.32 | 0.7 | 0.6 | 0.13 | 0.05 | <5 | 0.2 | 0.03 | 1.2
1478953 | Reverse Circulation | 1.3 | 2.34 | 23.19 | 58.62 | 38.7 | 116 | 1.7 | 2.2 | 452 | 0.62 | 22.9 | 2 | 0.4 | 12 | 36.1 | 0.43 | 0.11 | 0.2 | 3 | 1.3 | 0.012 | 20.8 | 7.8 | 0.06 | 115.5 | 0.003 | <20 | 0.47 | 0.035 | 0.31 | 0.6 | 0.5 | 0.12 | 0.05 | <5 | 0.1 | 0.03 | 1.3
1478954 | Reverse Circulation | 2.08 | 1.34 | 22.07 | 42.2 | 41.9 | 118 | 4 | 4.1 | 466 | 1.04 | 6.9 | 1.9 | 0.2 | 10.1 | 36.4 | 0.3 | 0.07 | 0.18 | 8 | 1.06 | 0.013 | 22.7 | 8.5 | 0.26 | 155.2 | 0.023 | <20 | 0.74 | 0.052 | 0.42 | 0.4 | 1 | 0.19 | 0.1 | <5 | 0.2 | 0.03 | 1.7
1478955 | Reverse Circulation | 1.34 | 1.92 | 33.17 | 39.38 | 43 | 129 | 6.3 | 4 | 438 | 1.15 | 3.4 | 2.6 | 0.8 | 11.4 | 32.5 | 0.27 | 0.08 | 0.2 | 10 | 0.98 | 0.016 | 25 | 18.9 | 0.28 | 175.5 | 0.029 | <20 | 0.78 | 0.058 | 0.36 | 0.4 | 1.5 | 0.18 | 0.06 | <5 | 0.2 | 0.05 | 2.4
1478956 | Reverse Circulation | 1.56 | 2.07 | 21.76 | 54.63 | 37.2 | 127 | 1.9 | 1.9 | 325 | 0.93 | 3 | 1.6 | 0.6 | 11.5 | 20.9 | 0.25 | 0.05 | 0.17 | 4 | 0.78 | 0.012 | 23.8 | 6.3 | 0.12 | 147.7 | 0.015 | <20 | 0.59 | 0.059 | 0.3 | 0.2 | 0.8 | 0.15 | 0.04 | 5 | 0.1 | <0.02 | 1.8
1478957 | Reverse Circulation | 1.51 | 1.75 | 24.74 | 23.94 | 37.4 | 98 | 4.3 | 5.7 | 334 | 1.32 | 2.1 | 1.7 | <0.2 | 9.1 | 27.1 | 0.2 | 0.07 | 0.15 | 16 | 0.9 | 0.022 | 20 | 8.4 | 0.48 | 157.3 | 0.059 | <20 | 0.95 | 0.056 | 0.4 | 0.2 | 1.8 | 0.18 | 0.03 | <5 | <0.1 | 0.03 | 2.5
1478958 | Reverse Circulation | 1.46 | 1.47 | 58.7 | 17.84 | 41.5 | 100 | 39.3 | 12.1 | 356 | 1.84 | 2.1 | 1.4 | 0.2 | 5.4 | 31.8 | 0.21 | 0.08 | 0.08 | 35 | 1.14 | 0.043 | 10.5 | 93.5 | 1.12 | 166.7 | 0.171 | <20 | 1.33 | 0.08 | 0.51 | 0.2 | 4 | 0.24 | 0.06 | <5 | 0.2 | 0.03 | 3.1
1478959 | Reverse Circulation | 0.91 | 1.36 | 31.89 | 33.3 | 44.7 | 125 | 36.8 | 9.3 | 376 | 1.61 | 2 | 1.6 | 0.6 | 8.1 | 31.9 | 0.29 | 0.08 | 0.16 | 23 | 1.01 | 0.027 | 14.8 | 63.5 | 0.83 | 189.3 | 0.15 | <20 | 1.21 | 0.059 | 0.63 | 0.2 | 2.3 | 0.33 | 0.03 | <5 | <0.1 | 0.02 | 2.8
1478960 | Reverse Circulation | 1.97 | 2.34 | 28.27 | 46.02 | 41.7 | 140 | 12.9 | 4.7 | 304 | 1.18 | 4 | 1.8 | 0.5 | 9.4 | 25.2 | 0.28 | 0.08 | 0.18 | 12 | 0.68 | 0.017 | 17 | 31.3 | 0.41 | 140.3 | 0.06 | <20 | 0.83 | 0.059 | 0.43 | 0.4 | 1.6 | 0.26 | 0.04 | <5 | <0.1 | <0.02 | 2.3
1478961 | Reverse Circulation | 1.44 | 2.22 | 52.45 | 49.07 | 47 | 163 | 5.6 | 3.9 | 247 | 0.98 | 2.2 | 2.3 | 0.6 | 9.6 | 36.1 | 0.28 | 0.1 | 0.22 | 8 | 0.68 | 0.024 | 17.1 | 13.2 | 0.23 | 108.6 | 0.039 | <20 | 0.62 | 0.053 | 0.28 | 0.3 | 1.3 | 0.19 | 0.12 | <5 | 0.3 | 0.02 | 2.5
1478962 | Reverse Circulation | 1.29 | 1.57 | 70.77 | 63.86 | 62.3 | 254 | 16.3 | 8 | 372 | 1.67 | 1.4 | 2.2 | 0.5 | 9.1 | 27.6 | 0.31 | 0.07 | 0.29 | 21 | 0.74 | 0.024 | 15.5 | 54.9 | 0.73 | 219.3 | 0.097 | <20 | 1.17 | 0.06 | 0.69 | 0.5 | 2.4 | 0.39 | 0.08 | <5 | 0.6 | 0.04 | 3
1478963 | Reverse Circulation | 1.71 | 2.36 | 52.44 | 54.78 | 51.7 | 199 | 11.9 | 5.8 | 353 | 1.36 | 3.8 | 2 | 2 | 9 | 29 | 0.37 | 0.12 | 0.25 | 16 | 0.91 | 0.018 | 18.5 | 35.7 | 0.54 | 179.5 | 0.064 | <20 | 0.92 | 0.055 | 0.56 | 0.4 | 1.7 | 0.35 | 0.06 | <5 | 0.4 | 0.02 | 2.3
1478964 | Reverse Circulation | 1.66 | 1.7 | 38.03 | 86.13 | 82.6 | 221 | 6.1 | 3.4 | 330 | 1.01 | 3.3 | 1.9 | 2 | 10.9 | 33 | 1.51 | 0.14 | 0.31 | 7 | 0.86 | 0.013 | 22.9 | 17.3 | 0.25 | 134.6 | 0.029 | <20 | 0.61 | 0.06 | 0.36 | 0.3 | 1 | 0.25 | 0.06 | <5 | 0.3 | 0.02 | 1.8
1478965 | Reverse Circulation | 1.38 | 1.55 | 16.48 | 202.08 | 78 | 393 | 14.3 | 5.2 | 629 | 1.43 | 1.3 | 1.1 | 2 | 9.2 | 57 | 0.49 | 0.13 | 0.69 | 16 | 1.48 | 0.018 | 20.8 | 53.3 | 0.57 | 122 | 0.046 | <20 | 0.91 | 0.038 | 0.58 | 0.3 | 2.7 | 0.51 | 0.02 | <5 | 0.6 | 0.04 | 2.7
1478966 | Reverse Circulation | 1.18 | 1.2 | 78.76 | 52.15 | 44.9 | 306 | 3.8 | 2.7 | 362 | 1.22 | 1.7 | 1.3 | 0.4 | 10.1 | 29.6 | 0.25 | 0.19 | 0.27 | 6 | 0.8 | 0.013 | 24.6 | 14.3 | 0.25 | 111.6 | 0.02 | <20 | 0.66 | 0.064 | 0.35 | 0.2 | 1.2 | 0.29 | 0.08 | <5 | 0.4 | <0.02 | 2.4
1478967 | Reverse Circulation | 1.18 | 1.99 | 64.55 | 415.98 | 74.2 | 1347 | 14 | 3.6 | 562 | 1.39 | 1.2 | 1.5 | 3.7 | 10.4 | 66.9 | 0.53 | 0.16 | 2.4 | 8 | 1.89 | 0.014 | 23 | 47.7 | 0.38 | 116.8 | 0.032 | <20 | 0.86 | 0.038 | 0.5 | 0.3 | 1.7 | 0.53 | 0.06 | <5 | 2.2 | 0.11 | 2.4
1478968 | Reverse Circulation | 1.34 | 4.04 | 73.67 | 100.29 | 49.9 | 338 | 2 | 1.9 | 305 | 0.98 | 7.5 | 1.9 | 1.1 | 11.5 | 27.5 | 0.38 | 0.34 | 0.61 | 3 | 0.97 | 0.012 | 28 | 6.9 | 0.12 | 113.9 | 0.012 | <20 | 0.55 | 0.045 | 0.33 | 0.3 | 0.9 | 0.27 | 0.06 | <5 | 0.7 | 0.05 | 1.6
1478969 | Reverse Circulation | 0.88 | 3.83 | 66.57 | 60.86 | 45.4 | 185 | 3 | 2.1 | 298 | 0.82 | 7.8 | 3 | 1.1 | 13.1 | 28.2 | 0.32 | 0.48 | 0.23 | 3 | 1.14 | 0.012 | 28.1 | 10.9 | 0.1 | 128.4 | 0.007 | <20 | 0.45 | 0.026 | 0.29 | 0.5 | 0.8 | 0.2 | 0.06 | 7 | 0.2 | <0.02 | 1.4
1478970 | Reverse Circulation | 1.39 | 3.36 | 33.35 | 75.15 | 37.3 | 162 | 1.2 | 1.3 | 226 | 0.58 | 3 | 1.8 | <0.2 | 9.6 | 21.9 | 0.36 | 0.19 | 0.27 | 2 | 0.88 | 0.012 | 15.7 | 4.8 | 0.05 | 100.6 | 0.007 | <20 | 0.38 | 0.027 | 0.24 | 0.2 | 0.7 | 0.14 | 0.03 | <5 | <0.1 | <0.02 | 1
1478971 | Reverse Circulation | 1.22 | 2.71 | 24.48 | 54.6 | 27.7 | 148 | 0.8 | 1.2 | 202 | 0.66 | 8.4 | 2 | <0.2 | 10.9 | 23.6 | 0.27 | 0.24 | 0.36 | 2 | 0.75 | 0.011 | 17 | 4.7 | 0.05 | 76.6 | 0.006 | <20 | 0.39 | 0.03 | 0.23 | 0.2 | 0.6 | 0.15 | 0.04 | 6 | <0.1 | 0.02 | 1.2
1478972 | Reverse Circulation | 0.74 | 2.24 | 26.62 | 63.66 | 32 | 177 | 0.7 | 1.1 | 295 | 0.71 | 13.2 | 2.7 | <0.2 | 11.7 | 36.2 | 0.25 | 0.24 | 0.44 | 2 | 1.08 | 0.011 | 27.1 | 4.1 | 0.06 | 96.6 | 0.003 | <20 | 0.43 | 0.03 | 0.25 | 0.2 | 0.6 | 0.17 | 0.04 | 15 | <0.1 | <0.02 | 1.3
1478973 | Reverse Circulation | 0.22 | 2.3 | 32.27 | 41.5 | 38.3 | 146 | 2.2 | 1.8 | 326 | 0.92 | 7.1 | 1.9 | <0.2 | 12.2 | 34.1 | 0.34 | 0.23 | 0.32 | 5 | 0.97 | 0.016 | 26.9 | 9 | 0.09 | 106.1 | 0.006 | <20 | 0.48 | 0.031 | 0.31 | 0.6 | 0.7 | 0.17 | 0.03 | <5 | 0.2 | <0.02 | 1.3
1478974 | Reverse Circulation | 0.53 | 5.08 | 85.4 | 40 | 37.7 | 205 | 5.3 | 4.5 | 376 | 1.59 | 7.7 | 2.9 | <0.2 | 11.8 | 43.2 | 0.43 | 0.13 | 0.39 | 13 | 1.26 | 0.023 | 25.4 | 10 | 0.16 | 92.4 | 0.005 | <20 | 0.6 | 0.019 | 0.27 | 0.3 | 1.8 | 0.14 | 0.15 | <5 | 0.6 | 0.06 | 1.8
1478975 | Reverse Circulation | 0.48 | 2.68 | 20.16 | 26.38 | 20.5 | 95 | 4.2 | 3.4 | 350 | 0.97 | 1.7 | 1.2 | <0.2 | 11.2 | 54.7 | 0.22 | 0.05 | 0.24 | 11 | 1.65 | 0.02 | 23.4 | 9.8 | 0.13 | 78 | 0.004 | <20 | 0.51 | 0.017 | 0.26 | 0.3 | 1.4 | 0.11 | 0.08 | <5 | <0.1 | <0.02 | 1.4
1478976 | Reverse Circulation | 0.44 | 1.69 | 25.19 | 96.47 | 18.1 | 180 | 1.3 | 1.3 | 313 | 0.58 | 1.2 | 1.1 | <0.2 | 11.9 | 41.4 | 0.28 | 0.05 | 0.3 | 2 | 1.23 | 0.012 | 25.4 | 4.3 | 0.03 | 93.3 | 0.002 | <20 | 0.37 | 0.024 | 0.29 | 0.5 | 0.4 | 0.12 | 0.08 | <5 | 0.3 | 0.05 | 0.8
1478977 | Reverse Circulation | 0.57 | 2.19 | 17.16 | 56.06 | 23.2 | 131 | 0.8 | 1.2 | 354 | 0.67 | 1.2 | 1.1 | <0.2 | 11 | 31.9 | 0.23 | 0.03 | 0.2 | 2 | 0.99 | 0.012 | 28.4 | 5 | 0.04 | 108 | 0.002 | <20 | 0.39 | 0.03 | 0.29 | 0.3 | 0.4 | 0.11 | 0.04 | <5 | <0.1 | 0.02 | 0.9
1478978 | Reverse Circulation | 0.59 | 3.58 | 14.68 | 31.61 | 20.3 | 122 | 1 | 1.3 | 335 | 0.68 | 6.5 | 1.2 | <0.2 | 11.8 | 31.6 | 0.21 | 0.05 | 0.26 | 2 | 0.92 | 0.012 | 25.8 | 3.8 | 0.05 | 92.7 | 0.002 | <20 | 0.42 | 0.03 | 0.28 | 0.4 | 0.5 | 0.11 | 0.04 | <5 | <0.1 | <0.02 | 0.9
1478979 | Reverse Circulation | 0.59 | 1.88 | 12.08 | 60.12 | 18.1 | 131 | 0.9 | 1.1 | 361 | 0.56 | 2.5 | 1.4 | <0.2 | 11.2 | 42.1 | 0.23 | 0.03 | 0.25 | 2 | 1.02 | 0.012 | 25.1 | 5.1 | 0.04 | 114.6 | 0.002 | <20 | 0.35 | 0.031 | 0.27 | 0.4 | 0.3 | 0.12 | 0.05 | <5 | 0.3 | <0.02 | 0.8
1478980 | Reverse Circulation | 0.86 | 1.26 | 18.31 | 52.8 | 42.3 | 129 | 2.9 | 2.3 | 436 | 0.92 | 0.5 | 2.4 | <0.2 | 12.5 | 33.4 | 0.25 | 0.03 | 0.2 | 4 | 1.09 | 0.013 | 29.1 | 8.6 | 0.16 | 116.2 | 0.01 | <20 | 0.53 | 0.036 | 0.34 | 0.5 | 0.7 | 0.19 | 0.06 | <5 | <0.1 | <0.02 | 1.4
1478981 | Reverse Circulation | 1.04 | 1.64 | 26.79 | 37.65 | 93.7 | 96 | 31.3 | 11.2 | 761 | 2.2 | 3.1 | 1.7 | <0.2 | 9.2 | 42.9 | 0.38 | 0.08 | 0.21 | 38 | 2.08 | 0.032 | 18.9 | 99.7 | 1.37 | 213.6 | 0.098 | <20 | 1.79 | 0.029 | 1.06 | 0.4 | 3.6 | 0.66 | 0.03 | <5 | 0.2 | <0.02 | 3.7
1478982 | Reverse Circulation | 0.56 | 4.56 | 46.83 | 53.92 | 50.6 | 207 | 4.2 | 2.7 | 355 | 1.22 | 1.3 | 2 | 0.3 | 11.4 | 24.8 | 0.38 | 0.06 | 0.33 | 5 | 0.98 | 0.014 | 21.5 | 16.5 | 0.22 | 133.9 | 0.02 | <20 | 0.68 | 0.035 | 0.4 | 0.4 | 1.1 | 0.32 | 0.06 | <5 | 0.3 | 0.07 | 2.1
1478983 | Reverse Circulation | 0.57 | 2.14 | 16.65 | 36.24 | 24.2 | 145 | 1.1 | 0.9 | 211 | 0.61 | 1.7 | 2.3 | <0.2 | 10.4 | 20.1 | 0.24 | 0.03 | 0.31 | 2 | 0.74 | 0.011 | 20.5 | 5.1 | 0.06 | 87.9 | 0.009 | <20 | 0.4 | 0.029 | 0.26 | 0.4 | 0.5 | 0.15 | <0.02 | <5 | 0.2 | 0.03 | 1.1
1478984 | Reverse Circulation | 1.25 | 1.45 | 17.88 | 20.04 | 58.4 | 79 | 12.2 | 13.6 | 521 | 2.44 | 1.9 | 4.4 | <0.2 | 6.1 | 50.6 | 0.16 | 0.08 | 0.11 | 49 | 1.73 | 0.051 | 12 | 22.6 | 1.36 | 246.4 | 0.122 | <20 | 1.64 | 0.063 | 0.52 | 0.2 | 5.3 | 0.26 | 0.02 | <5 | 0.3 | <0.02 | 3.8
1478985 | Reverse Circulation | 1.08 | 1.61 | 42.35 | 23.64 | 60.3 | 106 | 39.7 | 13.1 | 535 | 2.26 | 42.9 | 4.5 | <0.2 | 8.1 | 66.5 | 0.26 | 0.42 | 0.17 | 39 | 2.14 | 0.032 | 16 | 90 | 1.23 | 208.9 | 0.089 | <20 | 1.6 | 0.038 | 0.49 | 0.2 | 5.2 | 0.27 | 0.09 | 19 | 0.5 | 0.03 | 4
1478986 | Reverse Circulation | 0.53 | 8.85 | 37.7 | 89.93 | 48.4 | 409 | 9.9 | 3.4 | 351 | 1.12 | 20.3 | 2.6 | <0.2 | 12.5 | 37.3 | 0.37 | 0.9 | 1 | 7 | 1.11 | 0.015 | 28.1 | 29.6 | 0.24 | 131.3 | 0.012 | <20 | 0.64 | 0.028 | 0.32 | 0.4 | 1.1 | 0.25 | 0.05 | 8 | 0.7 | 0.05 | 1.8
1478987 | Reverse Circulation | 0.54 | 4.95 | 38.95 | 51.62 | 34.9 | 183 | 1.4 | 1.7 | 220 | 0.81 | 5.3 | 2.5 | <0.2 | 11.5 | 34.4 | 0.29 | 0.99 | 0.34 | 3 | 0.79 | 0.012 | 21 | 6 | 0.09 | 83.6 | 0.007 | <20 | 0.47 | 0.03 | 0.26 | 0.3 | 0.6 | 0.36 | 0.07 | <5 | 0.4 | <0.02 | 1.6
1478988 | Reverse Circulation | 0.67 | 4.38 | 50.11 | 50.05 | 52.9 | 194 | 10.7 | 3.2 | 279 | 1.03 | 3.4 | 2.4 | 0.4 | 11.9 | 45.4 | 0.33 | 0.55 | 0.31 | 6 | 0.87 | 0.014 | 16.8 | 37.7 | 0.29 | 84.1 | 0.012 | <20 | 0.67 | 0.03 | 0.3 | 0.8 | 1.4 | 0.36 | 0.08 | <5 | 0.5 | <0.02 | 2
1478989 | Reverse Circulation | 1.03 | 4.16 | 53.12 | 64.29 | 40.7 | 245 | 3.2 | 1.9 | 222 | 0.89 | 2.8 | 2.1 | <0.2 | 10.3 | 34.6 | 0.46 | 0.3 | 0.32 | 4 | 0.76 | 0.013 | 13.7 | 12.6 | 0.14 | 80.7 | 0.011 | <20 | 0.59 | 0.03 | 0.29 | 2.3 | 0.9 | 0.26 | 0.04 | 5 | 0.7 | <0.02 | 1.7
1478990 | Reverse Circulation | 0.72 | 3.28 | 34.72 | 72.66 | 42.5 | 193 | 2.8 | 1.8 | 241 | 0.82 | 2.4 | 2.4 | 1 | 11 | 52.7 | 0.66 | 0.15 | 0.33 | 4 | 0.88 | 0.014 | 17.3 | 10.6 | 0.15 | 98.8 | 0.008 | <20 | 0.61 | 0.027 | 0.27 | 1.1 | 1 | 0.22 | 0.04 | <5 | 0.8 | <0.02 | 1.8
1478991 | Reverse Circulation | 1.09 | 5.1 | 51.14 | 65.63 | 42.2 | 205 | 1.9 | 2 | 260 | 0.92 | 5.4 | 3.3 | <0.2 | 13.5 | 41.5 | 0.33 | 0.31 | 0.42 | 3 | 1.14 | 0.015 | 23.7 | 7.3 | 0.11 | 94.4 | 0.01 | <20 | 0.55 | 0.031 | 0.31 | 1.1 | 0.9 | 0.36 | 0.07 | 7 | 0.9 | <0.02 | 1.7
1478992 | Reverse Circulation | 1.11 | 2.62 | 38.12 | 50.91 | 38.8 | 161 | 2.6 | 2.1 | 253 | 0.91 | 6.7 | 3.1 | <0.2 | 13 | 33.9 | 0.35 | 0.25 | 0.33 | 4 | 1 | 0.014 | 25.1 | 10.8 | 0.11 | 90.4 | 0.01 | <20 | 0.55 | 0.035 | 0.31 | 0.8 | 0.8 | 0.29 | 0.05 | <5 | 0.4 | 0.03 | 1.6
1478993 | Reverse Circulation | 1.85 | 2.66 | 27.94 | 61.17 | 46.5 | 190 | 2.2 | 2 | 266 | 0.93 | 8.6 | 2.9 | 0.3 | 12.6 | 52.4 | 0.4 | 0.22 | 0.4 | 3 | 1.1 | 0.014 | 26 | 8.5 | 0.15 | 88 | 0.007 | <20 | 0.61 | 0.029 | 0.28 | 0.4 | 0.8 | 0.3 | 0.04 | 7 | 0.4 | 0.02 | 1.8
1478994 | Reverse Circulation | 1.38 | 3.88 | 16.02 | 55 | 44.5 | 198 | 1.9 | 1.7 | 275 | 0.89 | 4.5 | 2 | 0.4 | 11.2 | 37.8 | 0.29 | 0.21 | 0.61 | 3 | 0.66 | 0.015 | 18.3 | 8.7 | 0.13 | 86.6 | 0.012 | <20 | 0.57 | 0.029 | 0.27 | 0.7 | 0.9 | 0.27 | 0.03 | 5 | 0.2 | <0.02 | 1.8
1478995 | Reverse Circulation | 1.56 | 2.78 | 19.73 | 44.35 | 41.4 | 189 | 1.9 | 1.8 | 241 | 0.93 | 6 | 2.3 | 0.4 | 10.6 | 38.4 | 0.22 | 0.15 | 0.53 | 3 | 0.61 | 0.013 | 17.2 | 7.5 | 0.13 | 89.1 | 0.013 | <20 | 0.55 | 0.033 | 0.25 | 0.5 | 0.8 | 0.25 | 0.04 | <5 | 0.2 | <0.02 | 1.8