## Bix_rock
Target | BatchName | SampleID | Easting | Northing | Elevation | UTMZone | Sample Type | Sample SubType | Comments | Sampler | DateCollected | CertificateID | PulpLocation | CoarseRejectLocation | Ag | Al | As | Au | B | Ba | Be | Bi | Ca | Cd | Co | Cr | Cu | Fe | Ga | Hg | K | La | Mg | Mn | Mo | Na | Ni | P | Pb | S | Sb | Sc | Sn | Sr | Th | Ti | Tl | U | V | W | Zn
Bix |  | K293801 | 419814 | 7077991 | 1436 | 8 | Rock |  | At north end of small 'gully' have boulder that shows contact with coarse grained quartz porphyry and very fine grained purplish-grey crystalline quartzite? Hornfels? Fine grained 'hornfels/ quartzite' has fine visible pyrite and possible other sulphides throughout. Smokey quartz eyes in porphyry and contact. Porphyry has fine grains of fresh euhedral biotite grains. Rock weathers grey brown and is brown-grey fresh. Photos of sample 410-416 | Sarah Shoniker | 2020-08-25 | WH20211182 |  |  | 0.1 | 1.57 | 5 | 0.0005 | 5 | 310 | 0.6 | 3 | 0.38 | 0.25 | 7 | 19 | 99 | 2.84 | 10 | 0.5 | 0.93 | 20 | 0.6 | 165 | 0.5 | 0.1 | 14 | 1000 | 11 | 0.2 | 1 | 5 | 10 | 29 | 20 | 1900 | 5 | 10 | 33 | 5 | 76
Bix |  | K293802 | 418951 | 7078366 | 1421 | 8 | Rock |  | Orange brown weathered, orange brown to greenish grey fresh quartz vein cross cutting silicified chlorite schist (? Presumably…?) host rock is very siliceous, fine grained grey to dark green. Pyrite, possible arseno? Around edges of quartz vein in host rock. Orange-red oxide staining. Some sulphuric looking white-yellowish green oxidation on weathered surface? Minor vugs in quartz vein with euhedral quartz crystals growing within. Minor reddish- yellowish orange oxide staining in quartz veins. Quartz is very crystalline and hard to fracture. Found as float on animal path. Photos of sample 417-427 | Sarah Shoniker | 2020-08-25 | WH20211182 |  |  | 0.1 | 1.99 | 106 | 0.0005 | 5 | 40 | 0.6 | 1 | 1.06 | 0.25 | 9 | 18 | 65 | 1.37 | 10 | 0.5 | 0.05 | 10 | 0.11 | 116 | 0.5 | 0.09 | 15 | 310 | 5 | 0.23 | 1 | 1 | 16 | 89 | 10 | 400 | 5 | 5 | 6 | 5 | 36
Bix |  | K293803 | 419200 | 7079423 | 1486 | 8 | Rock |  | Station BIX017. old pit, sampled 2011 (?). Reddish grey weathered, reddish orange brown fresh heavily oxidized and altered quartz breccia? Vuggy, almost vesicular type textures. Euhedral quartz crystals grow into vugs. Dark red brown oxide staining. Lots of yellow- orange oxidation throughout. Rock is 'cooked' and heavily leached looking. Photos on phone 4 and 5 of pit taken looking South. Photos of sample 428-435 | Sarah Shoniker | 2020-08-25 | WH20211182 |  |  | 6.4 | 0.14 | 4330 | 0.039 | 30 | 30 | 0.25 | 65 | 0.01 | 6 | 1 | 14 | 192 | 4.14 | 5 | 0.5 | 0.005 | 20 | 0.005 | 105 | 1 | 0.005 | 4 | 310 | 1540 | 0.07 | 17 | 0.5 | 162 | 9 | 10 | 50 | 5 | 5 | 3 | 10 | 215
Bix |  | K293804 | 418417 | 7078583 | 1232 | 8 | Rock |  | Downslope 15m of BIX048 have short rubble train of very silicified and oxidized quartzite (? Or schist?) breccia. More red orange oxide throughout and appears more cooked than 048. Fractures easily, quartzite appears almost cherty and is heavily altered. Very vuggy with some grey clay alteration by weathered surface. Similar to other heavily altered/ oxidized breccia seen on this property. Photos of sample 436-444 | Sarah Shoniker | 2020-08-25 | WH20211182 |  |  | 51.8 | 0.17 | 6470 | 0.228 | 40 | 170 | 0.25 | 46 | 0.01 | 6.2 | 12 | 11 | 1120 | 13.2 | 5 | 0.5 | 0.01 | 5 | 0.005 | 1700 | 0.5 | 0.005 | 13 | 290 | 389 | 0.04 | 50 | 1 | 314 | 8 | 10 | 50 | 5 | 5 | 3 | 5 | 511
Bix |  | K293805 | 418465 | 7078642 | 1231 | 8 | Rock |  | Similar brecciated quartzite but not as throughly destroyed; can still make out the individual quartzite clasts that aren't fully altered/ oxidized. Still very vuggy with limonitic staining in the quartz vein. Found as float. Photos of sample 445-452. | Sarah Shoniker | 2020-08-25 | WH20211182 |  |  | 0.3 | 0.25 | 72 | 0.0005 | 20 | 10 | 0.25 | 3 | 0.005 | 0.5 | 4 | 17 | 53 | 3.88 | 5 | 0.5 | 0.02 | 10 | 0.01 | 131 | 1 | 0.005 | 8 | 270 | 14 | 0.03 | 1 | 0.5 | 88 | 1 | 10 | 50 | 5 | 5 | 5 | 5 | 281
Bix |  | K293806 | 420412 | 7079315 | 1232 | 8 | Rock |  | BIX001. red brown weathered . Dark green- red coarse grained contact with granodiorite/ porphyry and biotite schist (?). Heaily altered and oxidized, lots of chlorite alteration and vugs within the schist. Quartz is quite crystalline. Pocks of red orange- brown oxide found throughout. Found as float sample on small hillside. Photos of sample 453-463 | Sarah Shoniker | 2020-08-25 | WH20211182 |  |  | 1.2 | 0.41 | 37 | 0.001 | 30 | 880 | 0.6 | 31 | 0.08 | 0.25 | 1 | 13 | 105 | 2.12 | 5 | 0.5 | 0.29 | 40 | 0.02 | 105 | 8 | 0.02 | 2 | 750 | 32 | 0.14 | 1 | 1 | 146 | 11 | 30 | 50 | 5 | 10 | 3 | 5 | 22
Bix |  | K293807 | 419444 | 7079178 | 1232 | 8 | Rock |  | Dark purple brown weathered, reddish brown- orange fresh heavily altered and oxidized schist (?? Or really altered quartzite??) breccia. Too altered to tell what original lithology was. See fine grains of silvery bladed mineral in matrix; these have no set orientation and are very random in their growth directions. Rock is vuggy with lots of dark purple red to red orange brown oxide staining. Almost has a vesicular texture on weathered surface. Found as float in small rubble pile of oxidized schist on hillside. Some small oxidized clasts of quartzite appear almost cherty. Photos of sample 464-472. | Sarah Shoniker | 2020-08-25 | WH20211182 |  |  | 4.3 | 0.24 | 1060 | 0.023 | 70 | 10 | 0.7 | 27 | 0.005 | 7.5 | 5 | 7 | 339 | 15.8 | 5 | 0.5 | 0.01 | 5 | 0.01 | 75 | 0.5 | 0.005 | 21 | 630 | 215 | 0.05 | 76 | 1 | 292 | 0.5 | 10 | 50 | 5 | 5 | 4 | 5 | 2260
Bix |  | K293808 | 419849 | 7079125 | 1233 | 8 | Rock |  | BIX037. boulder of red brown-grey weathered, grey green-yellow to orange- red brown fresh heavily altered/ oxidized schist? (breaks into layers so think schist although do see some grey-greenish cherty quartzite clasts on edge within so could be quartzite). Rock is vuggy, heavily oxidized, 'cooked'. Found as float. Photos of sample 473-484 | Sarah Shoniker | 2020-08-25 | WH20211182 |  |  | 5.4 | 0.16 | 1475 | 0.044 | 90 | 30 | 0.6 | 92 | 0.005 | 7.5 | 1 | 7 | 135 | 6.73 | 5 | 1 | 0.02 | 30 | 0.01 | 79 | 0.5 | 0.005 | 9 | 450 | 779 | 0.05 | 14 | 1 | 269 | 5 | 10 | 50 | 5 | 5 | 3 | 5 | 377
Bix |  | K293809 | 419645 | 7078545 | 1232 | 8 | Rock |  | BIX028, lithology 1. orange brown weathered, light grey to light orange tan fresh quartz porphyry with ~1-2 mm long tourmaline (?) crystals in clusters throughout. Minor orange oxide staining. Rock is medium grained and massive with no foliation to the fabric. Found as float with W591000. Photos of sample 485-492 | Sarah Shoniker | 2020-08-25 | WH20211182 |  |  | 0.6 | 0.27 | 16 | 0.0005 | 5 | 20 | 0.6 | 8 | 0.06 | 0.25 | 1 | 9 | 91 | 1.16 | 5 | 0.5 | 0.14 | 10 | 0.01 | 118 | 2 | 0.03 | 3 | 320 | 12 | 0.02 | 1 | 1 | 14 | 2 | 30 | 50 | 5 | 10 | 1 | 5 | 32
Bix |  | K293810 | 420899 | 7079882 | 1287 | 8 | Rock |  | Greenish brown weathered, dark orange- red brown fresh altered muscovite schist. Oxidized and fractured with orange to red brown oxide, vuggy, and heavily altered. Rock appears cooked. Photos of sample 493-498 | Sarah Shoniker | 2020-08-26 | WH20211182 |  |  | 3.4 | 0.24 | 152 | 0.002 | 20 | 80 | 1.1 | 155 | 0.01 | 0.25 | 0.5 | 12 | 115 | 3.51 | 5 | 1 | 0.14 | 20 | 0.01 | 72 | 1 | 0.005 | 3 | 840 | 441 | 0.04 | 3 | 1 | 194 | 37 | 30 | 50 | 5 | 10 | 1 | 10 | 99
Bix |  | K293811 | 421871 | 7080506 | 1396 | 8 | Rock |  | float boulders of grey brown weathered light orange fresh very coarse grained porphyry with cm size tourmaline crystals throughout. Most appear to be growing from contact edge with fine grained, very siliceous light purple grey quartzite? (possible calc silicate?). Contact rock is foliated with fine grained layers visible within and appears as a 2cm wide vein within the porphyry rock. Tourmaline crystals are black and euhedral and although most appear to be growing towards the edge of quartzite/ calc silicate, still have some growing in random orientations throughout. Possible fine grained pyrite (?) within clast of 'cherty' dark grey bleb? Or just mica grains? Photos of sample 499-505 | Sarah Shoniker | 2020-08-26 | WH20211182 |  |  | 0.1 | 0.32 | 5 | 0.0005 | 10 | 20 | 0.5 | 1 | 0.02 | 0.25 | 2 | 15 | 54 | 1.12 | 5 | 0.5 | 0.13 | 5 | 0.04 | 136 | 1 | 0.05 | 3 | 90 | 8 | 0.02 | 1 | 1 | 9 | 1 | 10 | 200 | 5 | 5 | 5 | 10 | 12
Bix |  | K293812 | 421928 | 7080436 | 1410 | 8 | Rock |  | Light orange brown weathered, cherty light grey fresh bull quartz boulder with abundant bright red and orange to yellow orange oxidation/ alteration within. Very vuggy with orange brown oxide infill within some vugs. Found ~5m upslope of historical sample tag 1356 50 STN #1 by small pile of possible skarn (grey green chlorite, fine grained and crystalline/ granular with red and orange oxide staining). A lot of the oxide infill in the quartz vein is heavily altered to clay, don't see much of the original mineral. Photos of sample 506-513 | Sarah Shoniker | 2020-08-26 | WH20211182 |  |  | 0.1 | 0.05 | 2 | 0.0005 | 5 | 10 | 0.25 | 1 | 0.02 | 0.25 | 1 | 21 | 20 | 1.22 | 5 | 0.5 | 0.01 | 5 | 0.005 | 120 | 1 | 0.005 | 2 | 100 | 5 | 0.03 | 1 | 0.5 | 3 | 2 | 10 | 50 | 5 | 5 | 2 | 5 | 14
Bix |  | K293813 | 422030 | 7080482 | 1412 | 8 | Rock |  | Red brown weathered, purple grey with light red brown and orange oxide staining, fine grained quartzite breccia (or possible calc silicate?). Dark reddish black , red orange, orange and light yellow-orange oxidized staining throughout rock. Rock is very vuggy and heavy. Small quartz veins within are altered at the edges and have a milky white-yellow colour (not crystalline and clear like typically seeing). Rock is quite siliceous and hard to fracture. Quartzite/ calc silicate clasts are reddish purple and fine grained. Some small chlorite schist clasts visible within as well. Rock appears pretty cooked. Photos of sample 514-523 | Sarah Shoniker | 2020-08-26 | WH20211182 |  |  | 0.1 | 0.33 | 7 | 0.0005 | 5 | 30 | 0.7 | 1 | 0.03 | 4.8 | 2 | 16 | 3 | 5.61 | 5 | 0.5 | 0.04 | 10 | 0.01 | 978 | 0.5 | 0.005 | 10 | 260 | 1 | 0.03 | 1 | 2 | 46 | 2 | 10 | 50 | 5 | 5 | 11 | 5 | 565
Bix |  | K293814 | 422093 | 7080599 | 1401 | 8 | Rock |  | Looks like an old filled in pit with dark red brown- grey weathered, reddish orange to orange brown fresh very oxidized and altered calc silicate? Similar to schist, just not as much mica. Rock is pretty altered with lots of light yellow- white to orange oxide staining throughout. Small vugs and 'vesicular' texture on weathered surface. Pocks of bright orange oxide throughout (possible weathered out mafic/ sulphide minerals?). Photos of sample 524-532 | Sarah Shoniker | 2020-08-26 | WH20211182 |  |  | 2.2 | 0.88 | 2 | 0.001 | 5 | 5 | 0.9 | 8 | 0.01 | 20.1 | 4 | 20 | 269 | 19.1 | 5 | 0.5 | 0.005 | 5 | 0.005 | 370 | 0.5 | 0.005 | 8 | 290 | 46 | 0.09 | 1 | 6 | 404 | 0.5 | 10 | 50 | 5 | 5 | 25 | 10 | 7870
Bix |  | K293815 | 420866 | 7080158 | 1360 | 8 | Rock |  | Quartz boulder on foot path. Quartz vein in chlorite muscovite schist with vuggy tourmaline and chlorite veinlets within quartz as well. Some tourmaline visible in schist where it is in contact with the quartz. Quartz is mostly white with only minor red-orange staining. Weathers red brown, and is grey green to orange white fresh. Minor orange-red oxide with tourmaline crystals visible as well. Photos of sample 533-545 | Sarah Shoniker | 2020-08-26 | WH20211182 |  |  | 0.7 | 0.2 | 22 | 0.0005 | 30 | 20 | 0.25 | 4 | 0.005 | 0.25 | 2 | 12 | 38 | 2.03 | 5 | 0.5 | 0.12 | 20 | 0.01 | 105 | 1 | 0.005 | 6 | 210 | 6 | 0.03 | 3 | 1 | 77 | 3 | 10 | 50 | 5 | 5 | 3 | 5 | 207
Bix |  | K293816 | 420419 | 7080257 | 1311 | 8 | Rock |  | Float sample of red brown weathered, medium grey to light reddish brown fresh medium grained quartz porphyry. Limonitic light white-yellow to yellowish orange staining especially in top section closest to weathered exposed surface. Thin veinlet of very fine grained dark green-black tourmaline (?). Little pocks of orange oxide and small vugs throughout. Possibly a siliceous quartzite close to porphyry contact? Quite crystalline and almost 'layered'. Smokey quartz, found with boulders of oxidized schist. Some light grey-yellowish green staining within as well (sausserization of feldspar?). Photos of sample 546-551 | Sarah Shoniker | 2020-08-27 | WH20211182 |  |  | 0.4 | 0.52 | 18 | 0.0005 | 5 | 30 | 0.25 | 39 | 0.005 | 0.25 | 0.5 | 6 | 42 | 1.11 | 5 | 0.5 | 0.33 | 20 | 0.01 | 65 | 1 | 0.005 | 2 | 90 | 10 | 0.02 | 1 | 1 | 703 | 4 | 10 | 50 | 5 | 5 | 1 | 5 | 26
Bix |  | K293817 | 420468 | 7080322 | 1333 | 8 | Rock |  | Boulders exposed under fallen tree roots. Grey brown weathered, medium grey fresh silicified and heavily fractured quartzite (almost breccia) with lots of vuggy cross cutting mm size veinlets of yellow green (almost epidote colour), red brown and orange oxide infill. Quartz is stained light yellow-red and has 'oil spill' birefringence (? Is that the word?). Lots of red to red orange oxide staining. Small pocks earth orange oxide in light grey quartzite clasts. Some euhedral quartz crystals and possible very fine grained tourmaline in vugs, stained orange to red brown. Also have heavily altered breccia in same rubble pile (rep sample from station BIX067). Photos of sample are 552-562 | Sarah Shoniker | 2020-08-27 | WH20211182 |  |  | 6.1 | 0.13 | 57 | 0.001 | 20 | 20 | 0.5 | 206 | 0.01 | 0.6 | 1 | 16 | 43 | 2.1 | 5 | 0.5 | 0.06 | 10 | 0.01 | 105 | 14 | 0.005 | 6 | 350 | 216 | 0.02 | 1 | 1 | 54 | 8 | 10 | 50 | 5 | 5 | 4 | 5 | 72
Bix |  | K293818 | 420921 | 7080644 | 1468 | 8 | Rock |  | Float samples from boulder trains 1-3m long exposed in close proximity to each other on West facing open grassy slope. Possible skarn??? VERY fine grained/ silicified greenish brown grey weathered, purple grey to light green grey fresh quartzite? Purple grey parts are almost cherty and rock is extremely hard. *is this the silicified schist that gets maroon and green by the skarn as mentioned in the YMEP?* fine grained pyrite disseminated throughout. Some found on edges of purple grey layer along contact with lighter green coarser grained layer. Fine grained tremolite (white- light grey 'feathery' mafic mineral in small clusters in some pieces). Unidentified blue-grey metallic sulphide (covellite? Need to look up!) with possible bornite?? Minor oxidation/ red brown staining. Hairline fractures with light red brown infill cross cut rock. Photos of sample 563-573. | Sarah Shoniker | 2020-08-27 | WH20211182 |  |  | 0.2 | 3.1 | 6 | 0.011 | 5 | 80 | 1 | 8 | 1.77 | 0.25 | 13 | 38 | 99 | 2.17 | 10 | 0.5 | 0.22 | 20 | 0.53 | 575 | 3 | 0.34 | 29 | 430 | 9 | 0.64 | 1 | 3 | 8 | 169 | 10 | 1300 | 5 | 5 | 33 | 5 | 42
Bix |  | K293819 | 421087 | 7080706 | 1468 | 8 | Rock |  | Red brown weathered, light reddish grey fresh quartzite boulder in calc schist/ muscovite/ biotite schist rubble. Has bright red to yellow to orange oxide in vugs and along fresh surface. Quite vuggy and oxidized. Photos of sample 574-582 | Sarah Shoniker | 2020-08-27 | WH20211182 |  |  | 0.3 | 0.08 | 159 | 0.032 | 5 | 50 | 0.25 | 9 | 0.01 | 0.25 | 1 | 22 | 79 | 1.9 | 5 | 0.5 | 0.01 | 5 | 0.01 | 104 | 2 | 0.005 | 4 | 100 | 7 | 0.05 | 2 | 0.5 | 14 | 3 | 10 | 50 | 5 | 5 | 3 | 5 | 9
Bix |  | W590997 | 419627 | 7079604 | 1419 | 8 | Rock |  | Float sample from boulder of orange-brown to brown weathered, light grey- orange grey-brown fresh brecciated quartzite (? Or very silicified and chewed up schist?) very fractured and oxidized, some light yellow-orange limonite staining throughout. Small vugs with fine grained black metallic mineral within (hard to distinguish what it is… possible cassiterite?). Possible clast with flow banding at contact with breccia and quartzite. Vuggy textures, mostly with no infill unless very fine grains. Coarse grained and heavily 'cooked' although rock is still fairly weighty. Further up hill find pieces of rock with very fine grained metallic black mineral around edges of clasts in red oxide matter. | Sarah Shoniker | 2020-08-20 | WH20211182 |  |  | 0.9 | 0.27 | 74 | 0.0005 | 5 | 20 | 0.25 | 1 | 0.02 | 0.7 | 1 | 15 | 20 | 2.09 | 5 | 0.5 | 0.08 | 10 | 0.02 | 102 | 1 | 0.005 | 5 | 120 | 32 | 0.005 | 3 | 1 | 10 | 1 | 10 | 50 | 5 | 5 | 5 | 5 | 217
Bix |  | W590998 | 420148 | 7080076 | 1247 | 8 | Rock |  | Float sample of red grey weathered, light yellow-orange brown fresh heavily oxidized quartzite breccia (?). Very vuggy with limonite and possible flow banding on clast similar to W590997. Similar dark purple-reddish brown mineralization around possible very silicified quartzite clasts/ fragments? Clasts almost appear cherty and are subrounded. Found in rubble on hillside with siliceous oxidized schist and quartzite. Possibly getting close to granodiorite contact? Photos of sample 379-386 | Sarah Shoniker | 2020-08-21 | WH20211182 |  |  | 0.8 | 0.32 | 65 | 0.0005 | 5 | 10 | 1.1 | 1 | 0.01 | 0.8 | 3 | 21 | 81 | 7.13 | 5 | 0.5 | 0.05 | 10 | 0.01 | 134 | 0.5 | 0.005 | 15 | 410 | 5 | 0.005 | 1 | 12 | 5 | 4 | 10 | 50 | 5 | 5 | 25 | 5 | 400
Bix |  | W590999 | 419985 | 7080168 | 1248 | 8 | Rock |  | Grab sample of red brown weathred, light-dark grey fresh silicified quartzite breccia like BIX019-1 and BIX013-2 but with dark red-grey weathered veins of fine grained tourmaline (?) and fine grained silvery metallic sulphide present within. Vugs in veins and red oxide in pocks around veins. Sulphide appears to be in the lighter grey siliceous quartz not so much in the darker quartzite. Rock is very siliceous. Found at base of slope of possible gossan BIX022. Photos 387- 397 of sample | Sarah Shoniker | 2020-08-22 | WH20211182 |  |  | 7.3 | 0.07 | 2260 | 0.018 | 60 | 160 | 0.6 | 51 | 0.01 | 1.7 | 13 | 18 | 77 | 1.97 | 5 | 0.5 | 0.02 | 10 | 0.01 | 120 | 1 | 0.005 | 10 | 100 | 27 | 0.08 | 1 | 0.5 | 192 | 3 | 10 | 50 | 5 | 5 | 1 | 5 | 84
Bix |  | W591000 | 419639 | 7078545 | 1339 | 8 | Rock |  | Float samples found of grey weathered, dark grey fresh very siliceous medium-coarse grained skarn? Hornsfelsed quartzite?? Rock is very hard and silicified ('pings' like quartzite!) with large (cm size) black tourmaline crystals. Some spots have a tarnished gold-brown staining/ mineral on the fresh surface. Some like peach coloured diopside? Calcite? With tourmaline crystals in some sections. Fine grained chlorite and/ or epidote is visible and possible very fine grained pyrite disseminated in places. Rock is very heavy. Large (1cm size) quartz eyes in very fine grained bluiesh grey matrix which are very clear/ white). Small pocks of light reddish orange oxide visible throughout. Further downslope approximately 5m is another boulder that has a mixed/ gradational contact with fine grained quartz greisen/ porphyry of BIX028-1. This hand specimen is mostly coarse grained black tourmaline and very fine crystalline grains of muscovite and minor biotite and quartz along contact. Photos of sample are 398- 410 | Sarah Shoniker | 2020-08-23 | WH20211182 |  |  | 2.2 | 0.11 | 100 | 0.0005 | 160 | 10 | 0.25 | 3 | 0.01 | 0.25 | 1 | 10 | 20 | 0.79 | 5 | 0.5 | 0.01 | 5 | 0.01 | 73 | 0.5 | 0.01 | 1 | 120 | 13 | 0.03 | 1 | 0.5 | 254 | 4 | 10 | 50 | 5 | 5 | 1 | 5 | 10
Bix |  | W793372 | 420298 | 7079892 |  | 8 | Rock |  | Float sample of rusty brown weathered, light grey fresh, biotite-quartz-feldspar porphyry with phenocrysts of biotite (2% overall), smoky rounded quartz (5%; up to 8mm diameter), and feldspar (10%; up to 1cm long) in a very fine-grained light grey matrix of quartz and feldspar (granodioritic composition?); feldspars altered to sericite and locally white to light orange clays; moderate limonite coating vugs and infilling weathered out phenocrysts and on fracture surfaces. | Sarah Shoniker | 2020-08-03 | WH20211182 |  |  | 0.8 | 2.19 | 13 | 0.0005 | 5 | 70 | 0.7 | 1 | 0.4 | 1.5 | 26 | 40 | 36 | 4.18 | 10 | 0.5 | 0.12 | 20 | 1.3 | 457 | 1 | 0.03 | 33 | 1440 | 9 | 0.02 | 1 | 5 | 16 | 11 | 20 | 700 | 5 | 5 | 51 | 5 | 222
Bix |  | W793373 | 420395 | 7078878 |  | 8 | Rock |  | Float sample of brown to gossanous weathered, light orange to white on fresh surface, coarse-grained, silicified quartzite (sample lacks original texture because it is so siliceous) with 2cm wide vuggy quartz veinlet cutting unit with vugs up to 4mm coated with limonite ± goethite.Patches of fine-grained black mineral - tourmaline?? - up to 3mm in diameter within veinlet. Groundmass has vugs up to 4mm and fracture surfaces coated with limonite. ~2cm patch of tan to light orange, very fine-grained, soft clay on fresh surface. | Sarah Shoniker | 2020-08-03 | WH20211182 |  |  | 0.3 | 0.26 | 22 | 0.006 | 5 | 40 | 0.25 | 7 | 0.01 | 0.25 | 1 | 18 | 21 | 0.83 | 5 | 0.5 | 0.12 | 10 | 0.01 | 66 | 1 | 0.005 | 1 | 130 | 3 | 0.03 | 3 | 0.5 | 28 | 31 | 10 | 50 | 5 | 5 | 1 | 5 | 7
Bix |  | W793374 | 419672 | 7078277 |  | 8 | Rock |  | Float sample of light brown weathered, light greenish grey to orange fresh, medium-grained inequigranular granite with locally porphyritic smoky quartz eyes (up to 8mm in diameter) and fine-grained white mica; black prismatic striated crystals (very hard) up to 1.5cm long occur as aggregates with smoky quartz - tourmaline ± cassiterite?; pocks and vugs up to 9mm long infilled with recrystallized quartz and coated with orange to red oxidation (limonite ± hematite?); feldspars are weakly sausseritized. Cut by 1mm wide black veinlet - tourmaline veinlet? | Sarah Shoniker | 2020-08-03 | WH20211182 |  |  | 0.2 | 0.21 | 3 | 0.0005 | 10 | 30 | 0.25 | 20 | 0.02 | 0.25 | 1 | 8 | 47 | 1.03 | 5 | 0.5 | 0.15 | 20 | 0.01 | 81 | 0.5 | 0.03 | 2 | 180 | 25 | 0.06 | 1 | 0.5 | 36 | 7 | 30 | 50 | 5 | 20 | 0.5 | 10 | 20
Bix |  | W793375 | 419433 | 7077961 |  | 8 | Rock |  | Medium grey to brown weathered, tan to light orange fresh, silicified quartzite that is largely texturally destroyed with moderately abundant vugs up 6mm; weak to moderate orange oxidation (limonite?) occurs on fracture surfaces and coating mm-scale pits as well as vugs with fine-grained 1-2mm wide seams (foliae?) throughout that have minor 1-2mm wide vugs coated with limonite; weak to moderate orange limonite oxidation occurs on fracture surfaces | Sarah Shoniker | 2020-08-03 | WH20211182 |  |  | 0.5 | 0.23 | 17 | 0.0005 | 20 | 20 | 0.25 | 5 | 0.005 | 0.7 | 4 | 24 | 79 | 3.32 | 5 | 0.5 | 0.08 | 20 | 0.01 | 314 | 0.5 | 0.005 | 12 | 210 | 9 | 0.02 | 1 | 1 | 104 | 2 | 10 | 50 | 5 | 5 | 7 | 5 | 161
Bix |  | W793376 | 419433 | 7077961 |  | 8 | Rock |  | Light brown to buff weathered, tan to light orange fresh, silicified schist - mica schist(?) - that is highly altered and texturally destroyed; remnant foliation is visible but mineralogy is hard to distinguish; interstitial to silica flooding is tan to light orange, fine-grained, soft clay alteration(? - easily scratched); orange to brownish red oxidation is pervasive through silicified fresh surface and coats fracture surfaces. | Sarah Shoniker | 2020-08-03 | WH20211182 |  |  | 0.1 | 0.67 | 15 | 0.0005 | 5 | 60 | 0.7 | 1 | 0.01 | 0.6 | 3 | 23 | 102 | 3.07 | 5 | 0.5 | 0.18 | 40 | 0.02 | 108 | 0.5 | 0.01 | 11 | 350 | 10 | 0.02 | 1 | 2 | 5 | 5 | 20 | 50 | 5 | 5 | 27 | 5 | 145
Bix |  | W793377 | 419995 | 7080174 |  | 8 | Rock |  | Composite sample from outcrop and locally derived rubble of gossanous to brownish orange weathered, light grey to tan on fresh surface, altered and silicified muscovite(?) schist; cross cut by 2-3mm wide, black to dark grey, fine-grained veinlets - possibly tourmaline?; dark red hematite oxidation occurs on foliae; moderate to strong orange limonite oxidation occurs on weathered surface, foliation surfaces and along fracture surfaces; brownish purple botroydal minearl occurs on fracture surfaces - goethite? hematite? | Sarah Shoniker | 2020-08-03 | WH20211182 |  |  | 18.6 | 0.65 | 388 | 0.001 | 5 | 40 | 2.2 | 1 | 0.01 | 2.9 | 5 | 21 | 303 | 11.65 | 5 | 0.5 | 0.06 | 10 | 0.01 | 471 | 0.5 | 0.005 | 20 | 440 | 10 | 0.01 | 3 | 15 | 6 | 3 | 10 | 50 | 5 | 5 | 45 | 5 | 990
Bix |  | W793378 | 420182 | 7079430 |  | 8 | Rock |  | Float sample of brownish orange weathered, light grey to white to light orange fresh quartzite with moderate to strong orange limonitic and lesser purplish red oxidation throughout, particularly coating cugs and small hairline veinlets; locally quartzite has a cherty" texture; no visible sulfides" | Sarah Shoniker | 2020-08-03 | WH20211182 |  |  | 5.6 | 0.67 | 26 | 0.0005 | 5 | 20 | 3.1 | 44 | 0.01 | 0.8 | 4 | 179 | 194 | 8.71 | 5 | 0.5 | 0.07 | 5 | 0.04 | 133 | 0.5 | 0.005 | 26 | 690 | 76 | 0.02 | 4 | 7 | 2340 | 2 | 10 | 100 | 5 | 5 | 55 | 5 | 565
Bix |  | W793379 | 419805 | 7078437 |  | 8 | Rock |  | Float grab from boulder/rubble of light orange weathered, buff to tan fresh, fine to medium-grained equigranular altered granite to greisen(?) with a sugary texture (almost aplite) with aggregates up to 8mm long of vitreous, hard black mineral - cassiterite? tourmaline? - that comprises 5-7% of rock; local vugs to cavities up to cm-scale (miarolitic cavities?) | Sarah Shoniker | 2020-08-03 | WH20211182 |  |  | 0.1 | 0.23 | 4 | 0.0005 | 5 | 20 | 0.25 | 10 | 0.01 | 0.25 | 0.5 | 6 | 18 | 0.88 | 5 | 0.5 | 0.14 | 10 | 0.01 | 76 | 0.5 | 0.04 | 2 | 50 | 15 | 0.05 | 1 | 0.5 | 29 | 4 | 20 | 50 | 5 | 10 | 0.5 | 20 | 8
Bix |  | W793380 | 419748 | 7078222 |  | 8 | Rock |  | Composite grab sample of brownish orange weathered, medium grey to tan to light orange on fresh surface, fine-grained siliceous muscovite granite (greisen? - vugs mm-scale to cavities up to cm-scale) with rounded phenocrysts of smoky quartz up to 5mm diameter; light orange staining (limonite oxidation) occurs on fracture surfaces and coats mm-scale pits; small mm-scale (up to 5mm diameter) clusters of black to dark grey hard mineral - cassiterite or tourmaline? (2-3% overall). | Sarah Shoniker | 2020-08-03 | WH20211182 |  |  | 1.1 | 0.62 | 346 | 0.0005 | 10 | 120 | 0.5 | 12 | 0.23 | 0.5 | 1 | 10 | 25 | 0.79 | 5 | 0.5 | 0.37 | 5 | 0.01 | 92 | 0.5 | 0.01 | 1 | 200 | 4 | 0.01 | 1 | 1 | 202 | 4 | 20 | 50 | 5 | 10 | 1 | 5 | 13
Bix |  | W793381 | 419645 | 7078845 |  | 8 | Rock |  | Float sample from locally derived boulder on gentle open slope of brownish grey weathered, tan to light grey fresh muscovite-tourmaline quartz monzonite; black tourmaline up to 1cm occurs in clusters that comprise 20% of the sample and occur within a 4cm wide band that is surrounded by fine-grained granitoid (granite?) with abundant fine-grained euhedral muscovite; minor pits up to 2mm wide with moderate limonitic coating. | Sarah Shoniker | 2020-08-03 | WH20211182 |  |  | 0.1 | 0.22 | 68 | 0.0005 | 70 | 20 | 0.25 | 1 | 0.03 | 0.25 | 0.5 | 9 | 17 | 0.79 | 5 | 0.5 | 0.16 | 5 | 0.01 | 80 | 0.5 | 0.01 | 1 | 140 | 5 | 0.01 | 1 | 0.5 | 116 | 2 | 10 | 50 | 5 | 5 | 0.5 | 10 | 10
Bix |  | W793382 | 419636 | 7078850 |  | 8 | Rock |  | Float sample of brownish orange weathered, light grey to white to light orange fresh silicified schist cut by 2.5cm wide quartz vein (cross cuts perpendicular to foliation) with discontinuous selvage comprised of fine-grained chlorite ± tourmaline; orange limonite oxidation occurs in patches up to 1cm diameter as well as coating vugs and pits within quartz vein (up to 4mm wide) | Sarah Shoniker | 2020-08-03 | WH20211182 |  |  | 0.5 | 0.17 | 9 | 0.0005 | 5 | 10 | 0.25 | 4 | 0.005 | 0.25 | 1 | 17 | 73 | 1.41 | 5 | 0.5 | 0.09 | 5 | 0.01 | 157 | 1 | 0.005 | 3 | 80 | 7 | 0.01 | 2 | 0.5 | 53 | 1 | 10 | 50 | 5 | 5 | 2 | 170 | 35
Bix |  | W793383 | 419642 | 7078946 |  | 8 | Rock |  | Float sample of brownish orange weathered, light translucent grey to light orange fresh silicified quartzite (almost brecciated) with thin (mm-scale to 0.5cm wide) black to dark brown veinlets(?) comprised of very fine-grained to acicular tourmaline; vugs <1cm with fine-grained acicular tourmaline growing in them; abundant brownish vitreous shimmery acicular mineral on purplish red oxidized surface - goethite? | Sarah Shoniker | 2020-08-03 | WH20211182 |  |  | 0.4 | 0.21 | 425 | 0.0005 | 70 | 10 | 0.5 | 2 | 0.005 | 1.6 | 1 | 13 | 66 | 1.77 | 5 | 0.5 | 0.07 | 5 | 0.01 | 84 | 1 | 0.01 | 4 | 130 | 8 | 0.005 | 1 | 0.5 | 239 | 3 | 10 | 50 | 5 | 5 | 3 | 5 | 107
Bix |  | W793384 | 419973 | 7079123 |  | 8 | Rock |  | Float sample of light brown weathered, light greenish grey to orange fresh, medium-grained inequigranular granite (greisen?) with locally porphyritic smoky quartz eyes (up to 6mm in diameter) and fine-grained white mica; mm-scale pits are infilled with dark orange limonitic oxidation - possibly weathered out sulfides? | Sarah Shoniker | 2020-08-03 | WH20211182 |  |  | 1.5 | 0.36 | 97 | 0.0005 | 5 | 60 | 0.5 | 6 | 0.005 | 0.25 | 0.5 | 7 | 21 | 1.18 | 5 | 0.5 | 0.38 | 10 | 0.01 | 67 | 3 | 0.005 | 1 | 190 | 66 | 0.03 | 1 | 1 | 300 | 6 | 10 | 50 | 5 | 5 | 1 | 5 | 27
Bix |  | W793385 | 419973 | 7079123 |  | 8 | Rock |  | Float sample collected on hillside of medium grey to brownish orange weathered to light to medium grey fresh silcified quartzite breccia with moderate limonite oxidation concentrated along fracture surfaces and infilling vugs (up to 3mm wide); mm-scale pits infilled with orange limonite as well as brownish-orange oxidation mineral - weathered out sulfides? | Sarah Shoniker | 2020-08-03 | WH20211182 |  |  | 1.6 | 0.13 | 412 | 0.0005 | 40 | 20 | 0.6 | 4 | 0.01 | 0.25 | 2 | 17 | 428 | 2.46 | 5 | 0.5 | 0.04 | 5 | 0.005 | 135 | 1 | 0.005 | 8 | 210 | 6 | 0.01 | 1 | 1 | 500 | 3 | 10 | 50 | 5 | 5 | 4 | 5 | 80
Bix |  | W793386 | 419866 | 7078235 |  | 8 | Rock |  | Composite float sample collected from rubble pile of quartzite and quartz porphyry; sample is of medium grey to brownish orange weathered to light to medium grey fresh silcified quartzite, heavily fractured (almost brecciated); quartzite is cross cut by light to medium grey crystalline to vuggy quartz veins up to 1cm wide with euhedral quartz crystals (mm-scale) and moderate to strong brownish orange (limonite?) oxidation mineral infilling vugs | Sarah Shoniker | 2020-08-03 | WH20211182 |  |  | 3.6 | 0.19 | 4 | 0.0005 | 20 | 10 | 0.25 | 30 | 0.05 | 0.25 | 1 | 21 | 78 | 1.06 | 5 | 0.5 | 0.1 | 10 | 0.01 | 70 | 0.5 | 0.01 | 2 | 120 | 2 | 0.005 | 1 | 0.5 | 114 | 2 | 10 | 50 | 5 | 5 | 1 | 5 | 18
Bix |  | W793387 | 419834 | 7077984 |  | 8 | Rock |  | Float sample of brownish grey green weathered, greyish-green to medium grey gresh, fine-grained, heavily altered (almost to clay) schist with opaque white to light pink crystalline quartz veins (up to 1cm wide) cutting it (looks almost like silicieous quartzite breccia); quartz veins are vuggy (up to 2cm long) infilled with recrystallized quartz and coated with moderate to strong brownish orange oxidation (limonite ± goethite?); yellowish-green, fine-grained, soft alteration mineral is pervasive in altered schist layers (chlorite? clays?) and often pitted (almost boxwork); no visible sulfides | Sarah Shoniker | 2020-08-03 | WH20211182 |  |  | 0.7 | 0.08 | 4 | 0.0005 | 50 | 5 | 0.25 | 7 | 0.005 | 0.25 | 1 | 13 | 60 | 1.19 | 5 | 0.5 | 0.01 | 5 | 0.005 | 93 | 0.5 | 0.005 | 2 | 50 | 24 | 0.005 | 1 | 0.5 | 149000 | 0.5 | 10 | 50 | 5 | 5 | 2 | 5 | 63
Bix |  | W793388 | 421403 | 7080353 |  | 8 | Rock |  | Float sample of brownish red weathered, medium grey to black fresh, fine-grained siliceous schist to quartzite (primary lithology unclear) with abundant fine to very fine-grained tourmaline veinlets up to 1cm thick; local vugs coated with mm-scale acicular tourmaline crystals; mm-scale pits and vugs up to 1cm long coated with dark orange limonitic coating - possibly weathered out sulfides? | Sarah Shoniker | 2020-08-03 | WH20211182 |  |  | 1.9 | 0.14 | 133 | 0.0005 | 150 | 10 | 0.25 | 23 | 0.01 | 0.25 | 1 | 17 | 67 | 2.63 | 5 | 0.5 | 0.01 | 10 | 0.01 | 106 | 4 | 0.01 | 4 | 120 | 22 | 0.005 | 1 | 0.5 | 470 | 15 | 10 | 100 | 5 | 5 | 2 | 5 | 250
Bix |  | W793389 | 420468 | 7080322 |  | 8 | Rock |  | Float sample collected from boulders exposed under fallen tree roots of brownish orange to brownish red weathered, tan to light orange on fresh surface heavily altered siliceous quartzite (possibly brecciated) with strong to intense brownish orange oxidation that is pervasive (limonite + hematite?); a silvery dark grey to dull earthy dark grey mineral forms seams within the quartzite and interstitially to brecciated quartzite fragments as well as surrounding vugs - goethite? (brownish yellow streak); vugs up to 1cm locally coated with very-fine grained black mineral - tourmaline? | Sarah Shoniker | 2020-08-03 | WH20211182 |  |  | 0.1 | 0.47 | 58 | 0.0005 | 5 | 30 | 2 | 1 | 0.005 | 0.5 | 3 | 15 | 95 | 2.97 | 5 | 0.5 | 0.15 | 10 | 0.02 | 102 | 1 | 0.005 | 13 | 550 | 7 | 0.005 | 1 | 1 | 117 | 7 | 10 | 50 | 5 | 10 | 11 | 5 | 114
Bix |  | W793390 | 420524 | 7080357 |  | 8 | Rock |  | Float sample from very large boulder of brownish orange weathered, light to medium grey to light orange fresh, clast supported quartzite breccia with well preserved (minor alteration) angular clasts up to 2cm comprised dominanly of dark and light grey schist and quartzite (that almost looks like chert) with minor quartz fragments; matrix is light grey, fine-grained with moderately abundant limonitic oxidation pervasive throughout; abundant vugs (up to 8mm wide) in the matrix that are infilled with moderate to strong limonite oxidation; no visible sulfides | Sarah Shoniker | 2020-08-03 | WH20211182 |  |  | 3.2 | 0.52 | 326 | 0.004 | 10 | 40 | 0.7 | 15 | 0.005 | 0.25 | 1 | 15 | 198 | 3.75 | 5 | 0.5 | 0.23 | 20 | 0.03 | 69 | 1 | 0.005 | 5 | 330 | 23 | 0.005 | 4 | 2 | 1060 | 6 | 10 | 50 | 5 | 5 | 18 | 5 | 147
Bix |  | W793391 | 420778 | 7080590 |  | 8 | Rock |  | Float sample from boulder of light brownish orange weathered, light orange to opaque white fresh quartz vein with dark greyish green acicular tourmaline(?) that occurs as radiating aggregates up to 2cm in diameter on orange stained fracture surface; minor vugs up to 8mm wide infilled with recrystallized quartz, fine-grained euhedral muscovite and coated with limonite. | Sarah Shoniker | 2020-08-03 | WH20211182 |  |  | 0.1 | 0.05 | 3 | 0.0005 | 5 | 5 | 0.25 | 1 | 0.03 | 0.25 | 1 | 23 | 17 | 0.86 | 5 | 0.5 | 0.01 | 5 | 0.01 | 85 | 0.5 | 0.005 | 2 | 140 | 1 | 0.005 | 1 | 0.5 | 19 | 1 | 10 | 50 | 5 | 5 | 1 | 5 | 4