## Rock Samples
[23 empty] | Au-AA24 | ME-ICP61 | ME-ICP61 | ME-ICP61 | ME-ICP61 | ME-ICP61 | ME-ICP61 | ME-ICP61 | ME-ICP61 | ME-ICP61 | ME-ICP61 | ME-ICP61 | ME-ICP61 | ME-ICP61 | ME-ICP61 | ME-ICP61 | ME-ICP61 | ME-ICP61 | ME-ICP61 | ME-ICP61 | ME-ICP61 | ME-ICP61 | ME-ICP61 | ME-ICP61 | ME-ICP61 | ME-ICP61 | ME-ICP61 | ME-ICP61 | ME-ICP61 | ME-ICP61 | ME-ICP61 | ME-ICP61 | ME-ICP61 | ME-ICP61
[22 empty] | SAMPLE | Au | Ag | Al | As | Ba | Be | Bi | Ca | Cd | Co | Cr | Cu | Fe | Ga | K | La | Mg | Mn | Mo | Na | Ni | P | Pb | S | Sb | Sc | Sr | Th | Ti | Tl | U | V | W | Zn
Station | Date | Time | Grid | Datum | Zone | V | East | North | Elev | m | Sampler | Type | Type2 | Structure_Type | Strike-Dip | Lithology | Min1 | Min1Per | Min2 | Min2Per | Description | Number | ppm | ppm | % | ppm | ppm | ppm | ppm | % | ppm | ppm | ppm | ppm | % | ppm | % | ppm | % | ppm | ppm | % | ppm | ppm | ppm | % | ppm | ppm | ppm | ppm | % | ppm | ppm | ppm | ppm | ppm
W641864 | June 30th 2020 |  | UTM | NAD83 | 08 | V | 515463 | 6972607 |  |  | JDP | Rock | float |  |  | argillite | py | 1-2 | po | 1-2 | Selective grab sample, scree. Grey hornfelsed dark grey shale and grey quartzite-siltstone; fine grained, crustiform quartz vein (up to 0.5cm) and quartz-pyrite veinlets. Disseminated pyrite-pyrrhotite.
W641865 | July 1st 2020 |  | UTM | NAD83 | 08 | V | 513605 | 6973006 |  |  | JDP | Rock | outcrop |  |  | shale | py | 1-2 | po | 1 | Grab sample. 1*1*1 m outcrop. Rusty, weakly sheared, banded. Black-greuy, fine grained. Quartz vein mineralized py/po/trace cpy. Wavy quartz veinlet (0.3 cm). 0.2% anhedral disseminated pyrite
W641866 | July 1st 2020 |  | UTM | NAD83 | 08 | V | 513413 | 6973201 |  |  | JDP | Rock | float |  |  | shale | py | 2 | aspy | 0.5 | Float above outcrop of rusty, vuggy, jarosite staining, decomposed, strongly altered shale (?). Sericitzed-oxidized, bleached, sugary quartz. 2% fine to medium grained py
W641867 | July 1st 2020 |  | UTM | NAD83 | 08 | V | 513587 | 6973297 |  |  | JDP | Rock | float |  |  | semi-massive sulphide | py | 30 | po | 5 | Subrounded 60*60*50 cm float of semi-massive sulphide. Yellow-rusty weathering. py/po/cpy (5%)/possibly honey sphalerite, chlorite, tremolite. Several float of the same nature in the area. Outcrop located above is not mineralized. Main showing is located 20 mteres south east of the sample. The protholith may be intrusive (have to be checked)
W641868 | July 1st 2020 |  | UTM | NAD83 | 08 | V | 513588 | 6973256 |  |  | JDP | Rock | outcrop |  |  | massive sulphide | py |  | po |  | Over 40 cm wide, shale hosted (black-rusty weathering). Fine grained massive sulphide (60% sulphide), dark green colour-chloritized (?), quartz and possibly barite in groundmass. The outcrop extents over 20*10*20 metres and shows multiple massive sulphide /pods/lenses/beds
W641869 | July 2nd 2020 |  | UTM | NAD83 | 08 | V | 514378 | 6972371 |  |  | JDP | Rock | subcrop |  |  | hornfeld | py | 5 | cpy | 0.5 | Recrystalized metasiltstone (?) sampled in the vinivity of DDH81-05. Biotite alteration in yellow bands, mineralization associated with medium grained-recrystalized quartz lenses, cpy growing with py
W641870 | July 2nd 2020 |  | UTM | NAD83 | 08 | V | 514351 | 6972490 |  |  | JDP | Rock | float |  |  | calc-silicate | py | 5 | cpy | 0.5 | Float 10*20*10 in the middle of scree slope. Rusty weathered suface, angular, grey-beige. Silica dominant, 3 to 5 % py associated with recrystalized medium grained quartz, trace to 0.5% cpy. Presence of 5-10% actinolite (skarny), rare calcite in fracture. Sampled to test 37 m Cu interval within DDH81-05
W641871 | July 2nd 2020 |  | UTM | NAD83 | 08 | V | 514491 | 6972739 |  |  | JDP | Rock | outcrop |  |  | massive sulphide | py | 60 | po | 10 | Grey-dark green, fine to medium grained, py-po-cpy (5%)-possibly brown to red sph). Recrystalized chlorite and quartz in groundmass. Metasediment hosted
W641872 | July 3rd 2020 |  | UTM | NAD83 | 08 | V | 514629 | 6973502 |  |  | JDP | Rock | float |  |  | quartz vein | py | 0.1 | cpy | 0.1 | Selective sample from scree float averaing 30*40*20, anglular. Abundant quartz within hornfeld. Rusty, boxwork, crustiform, limonite in fracture, rare py-cpy-gl tace (?)
W641873 | July 3rd 2020 |  | UTM | NAD83 | 08 | V | 513672 | 6973784 |  |  | JDP | Rock | float |  |  | metasediment | py | 1 | cpy | 0.1 | Selective sample within scree proximal to shale-siltstone outcrop. Bleached-off white-leached, mineralized py/cpy. Presence of mica and possible sericite alteration, gossaneous. Protolith obscured by strong alteration
W641874 | July 4th 2020 |  | UTM | NAD83 | 08 | V | 515805 | 6972727 |  |  | JDP | Rock | float |  |  | hornfeld | py | 0.5 |  |  | Float field, top of the ridge. Brown, rusty angular, 30*50*30 cm. Fresh surface: grey, siliceous, breaking like possible breccia, 0.5% fine grained disseminated pyrite, pyrite aggregated and pyrite trains associated with tremolilte (skarny), specks of biotite (1%). Difficult to have a fresh surface. Some float are bleached and contain recrystalized quartz in fracture
W641875 | July 5th 2020 |  | UTM | NAD83 | 08 | V | 515762 | 6974070 |  |  | JDP | Rock | outcrop |  |  | siltstone | py | 0.5 |  |  | Selective sample. 3*3*4 m outcrop, fractured, rusty weathering, locally friable, irregular break. Fresh surface: grey, fine grained, moderate to strong sericite alteration, manganse oxide, jarosite and limonite fracture filling. Presence of grey-very fine disseminated sulphide which could be AgS. Two sets of fracture. Major control fracture: 100/27, fracture filling: 130/70
W641876 | July 5th 2020 |  | UTM | NAD83 | 08 | V | 515306 | 6974075 |  |  | JDP | Rock | float |  |  | shale | aspy | 1 |  |  | 30*20*20 cm, grey, greenish staining (scorodite?), irregular break. Scree close to outcrop. Located east of the gully (limit of shale). Fresh surface: bleached, quartz veined associated with aspy, moderate oxidation, vuggy, presence of jarosite. Quartz shows locally well developed crystals up to 2 cm long
W641877 | July 5th 2020 |  | UTM | NAD83 | 08 | V | 515289 | 6974108 |  |  | JDP | Rock | float |  |  | semi-massive sulphide | po | 25 | py | 10 | 40*30*20 cm within quartzite scree. Rusty, subrounded, gritty. Fresh surface: dark green, medium grained, po-py-cpy (0.5%)-possibly sphalerite-actinolite-chlorite. Quartz in the groundmass. Similar to W641916 (Roger). Interpreted as massive sulphide pod
W641878 | July 5th 2020 |  | UTM | NAD83 | 08 | V | 516391 | 6973878 |  |  | JDP | Rock | outcrop |  |  | quartzite | py | 2 | cpy | 0.1 | Rusty weathering, blocky, jointed. Fresh suface: grey quartzite, locally sucrosic, py-cpy. Pyrite occurs as disseminated and aggregated. Presence of a black mineral (possibly fine grained biotite or other sulphide)
W641879 | July 5th 2020 |  | UTM | NAD83 | 08 | V | 516879 | 6973841 |  |  | JDP | Rock | float |  |  | siltstone | py | 0.5 |  |  | Scree on the top of the ridge. Irregular break, weakly oxidized, grey patina. Fresh surface: bleached, siliceous, vuggy. Presence of fine black-silvery veinlets (possibly pyrite), trace jarosite-limonite. Weak to moderate sericite alteration. Protolith obscured by alteration, interpreted as altered siltstone.
W641906 | 2020-06-30 | 10:45:00AM | UTM | NAD83 | 8 | V | 515475 | 6972546 | 1559 | m | RH | Rock | outcrop | bedding | 070/40S | siltstone | py | 1.0 | po | 1.0 | 5x5m outcrop, grab of hornfelsed argillite - siltstone, fine to med grained. <3% overall diss py-po, rare 0.5-1cm crustiform qtz veinlets.
W641907 | 2020-06-30 | 11:30:44AM | UTM | NAD83 | 8 | V | 515389 | 6972301 | 1472 | m | RH | Rock | float |  |  | quartzite | py | 0.5 | po | 0.5 | Angular scree of hornfelsed white quartzite, local weak calc silicate textrue and weak diss chlorite bands, Rusty 1-5mm qtz--sulfide veinlets, with coarse stubby aspy, 1cm py-cpy?, Aspy overprint.
W641908 | 2020-07-01 | 4:36:42PM | UTM | NAD83 | 8 | V | 513596 | 6973247 | 1588 | m | RH | Rock | outcrop | bedding? | 030/60E | massive sulphide | py | 30 | po | 30 | 1% cpy, 30% fine grained intergranular qtz, band and boulders 0.3m wide, hosted by bleached weathered FeOx leached, white siltst, or hornfels. OC to south on contour of light grey qtesite-calc-silicate scree.
W641909 | 2020-07-01 | 5:41:02PM | UTM | NAD83 | 8 | V | 513726 | 6973221 | 1660 | m | RH | Rock | float |  |  | calc-silicate - quartzite | aspy | <0.5 | po | <0.5 | angular float just north of DDH81-01 and 02. Diss coarse 1-2mm aspy fine po, tr cpy. Sulfides on leached fracture and poss laminaltions.
W641910 | 2020-07-02 | 11:39:30AM | UTM | NAD83 | 8 | V | 513699 | 6972343 | 1674 | m | RH | Rock | float |  |  | cherty metased | py | <3 | po | <3 | steep slope with anugular rusty weathering boulders of cherty metased., laminated and qtz-carb veined both along and X/c lamin, Blebs and diss of non-mag po, tr, cpy, rare py in qtz veining, rare carb on vein margins only. Minor actrinolite- trem on frac faces. Other float in area of grey weathering grey laminated sltst-chert-metased and limy sltst.
W641911 | 2020-07-02 | 3:14:17PM | UTM | NAD83 | 8 | V | 514365 | 6972481 | 1467 | m | RH | Rock | float |  |  | argillite - sltst | po | 5 |  |  | Rusty weathering boulder, 0.5x0.5m, diss po and one 1-2 cm band of semi massive po.
W641912 | 2020-07-02 | 4:29:11PM | UTM | NAD83 | 8 | V | 514501 | 6972738 | 1416 | m | RH | Rock | outcrop | bedding | 145/40S | massive sulphide | po | po | cpy | tr | on creek bank. grab of massive sulfide, dense massive sugary white and green skarn min; white is qtz, green is chl mixed with about 20% po as blebs and diss, tr cpy. Looks totally recrystallized. More structure in notes: jnts 280/76N spaced 15+cm and 005/90 spaced 0.5m, slabby near horiz - +/-25deg jnts or ??, massive sx 30-40 cm thick, trends 145/45S (ie sx is replacement unit), small chance S0 is 145/90.
W641913 | 2020-07-03 | 12:18:13PM | UTM | NAD83 | 8 | V | 515016 | 6973406 | 1499 | m | RH | Rock | outcrop | qtz vein |  | qtz veining - qtz monz | FeOx | 0.1 |  |  | select grab from outcrop of qtz veining cross cutting granite. ,1-3cm crystalline qtz veinlets (1mm- 3 cm), smokey coxcomb qtz common. Strong limonite - sericte vein selvege, poss tr diss sx.
W641914 | 2020-07-03 | 2:23:23PM | UTM | NAD83 | 8 | V | 514633 | 6973501 | 1572 | m | RH | Rock | Float |  |  | hornfels, qtzite-siltst | py | tr | cpy | tr | Scree slope of metased boulders x/c but abundant white to rarer feOx colored crustiform - coxcomb qtz veinlets 1mm - 4 cm. Tr tourmaline, cpy, py in veinlets.
W641915 | 2020-07-04 | 12:03:49PM | UTM | NAD83 | 8 | V | 515170 | 6972400 | 1382 | m | RH | Rock | grab | bedding | 110/56S | mass sulfide | po | 60 | cpy | 3-5% | BMS occurrence; Grab over 60 cm of rusty weathering fine grained dark grey massive sulfide, groundmass of chl-qtz. FW is rusty weathering bleached locally punky (leached) quartzite.
W641916 | 2020-07-04 | 5:09:08PM | UTM | NAD83 | 8 | V | 515395 | 6973607 | 1469 | m | RH | Rock | float |  |  | skarn | po | 20 | cpy | 2 | Float, 2+ boulders of 20x40x30cm of rusty weathering green chl-tremolite-skarn with qtz and blebs of po, dis cpy. Grey qtzite scree immediately upslope
W641917 | 2020-07-05 | 9:50:15AM | UTM | NAD83 | 8 | V | 515844 | 6974053 | 1700 | m | RH | Rock | outcrop |  |  | siltstone |  |  |  |  | Grab sample from outcrop of rusty weathering fractured grey siltstone with strong feOx and local lesser MnOx, brx wth vugs and weathered out DeOx veinlets, jarosite on fractures.
W641918 | 2020-07-05 | 11:39:05AM | UTM | NAD83 | 8 | V | 515316 | 6974062 | 1696 | m | RH | Rock | outcrop | qtz vein |  | quartzite | aspy | 1 |  |  | Bleached quartzite, x/c by vuggy - coxcomb crustiform qtz vein </= 5cm wide with diss aspy on vein margins. Qte starts about 60m from gully. Qtz veining also makes an appearance (previously absent in FeOx weathering siltst.

## Soil - Silt Samples
[21 empty] | AuME-TL44 | AuME-TL44 | AuME-TL44 | AuME-TL44 | AuME-TL44 | AuME-TL44 | AuME-TL44 | AuME-TL44 | AuME-TL44 | AuME-TL44 | AuME-TL44 | AuME-TL44 | AuME-TL44 | AuME-TL44 | AuME-TL44 | AuME-TL44 | AuME-TL44 | AuME-TL44 | AuME-TL44 | AuME-TL44 | AuME-TL44 | AuME-TL44 | AuME-TL44 | AuME-TL44 | AuME-TL44 | AuME-TL44 | AuME-TL44 | AuME-TL44 | AuME-TL44 | AuME-TL44 | AuME-TL44 | AuME-TL44 | AuME-TL44 | AuME-TL44 | AuME-TL44 | AuME-TL44 | AuME-TL44 | AuME-TL44 | AuME-TL44 | AuME-TL44 | AuME-TL44 | AuME-TL44 | AuME-TL44 | AuME-TL44 | AuME-TL44 | AuME-TL44 | AuME-TL44 | AuME-TL44 | AuME-TL44 | AuME-TL44 | AuME-TL44
[20 empty] | SAMPLE | Au | Ag | Al | As | B | Ba | Be | Bi | Ca | Cd | Ce | Co | Cr | Cs | Cu | Fe | Ga | Ge | Hf | Hg | In | K | La | Li | Mg | Mn | Mo | Na | Nb | Ni | P | Pb | Rb | Re | S | Sb | Sc | Se | Sn | Sr | Ta | Te | Th | Ti | Tl | U | V | W | Y | Zn | Zr
Station | Date | Time | Grid | Datum | Zone | V | East | North | Elev | m | Sampler | Type | Slope | Drainage | Horizon | Depth-cm | Color | Quality | Description | DESCRIPTION | ppm | ppm | % | ppm | ppm | ppm | ppm | ppm | % | ppm | ppm | ppm | ppm | ppm | ppm | % | ppm | ppm | ppm | ppm | ppm | % | ppm | ppm | % | ppm | ppm | % | ppm | ppm | ppm | ppm | ppm | ppm | % | ppm | ppm | ppm | ppm | ppm | ppm | ppm | ppm | % | ppm | ppm | ppm | ppm | ppm | ppm | ppm
Y647751 | 2020-06-30 | 2:16:05PM | UTM | NAD83 | 8 | V | 514835 | 6972294 | 1305 | m | RH | SILT |  | mod |  |  | brown | good | Stream sed sample, contents of two small panned samples added - Trace very fine magnetite. Boulders of qtzite, siltstone, about 2% qtz monzonite. Wter is milky. | Y647751 | 0.023 | 1.06 | 3.57 | 1485 | <10 | 200 | 2.33 | 15.15 | 0.45 | 18.95 | 31.4 | 220 | 25 | 4.03 | 1450 | 2.61 | 4.01 | 0.11 | 0.1 | 0.07 | 0.076 | 0.07 | 16 | 19.5 | 0.35 | 2540 | 29.1 | 0.02 | 0.46 | 191.5 | 1090 | 33.9 | 9.4 | 0.008 | 0.12 | 12.3 | 2.9 | 3.4 | 2.2 | 29.4 | 0.01 | 0.24 | 2.3 | 0.03 | 0.2 | 15.25 | 68 | 230 | 99.3 | 1560 | 1.7
Y647752 | 2020-06-30 | 3:50:09PM | UTM | NAD83 | 8 | V | 514446 | 6972519 | 1418 | m | RH | soil |  |  |  | 25 | brown | mod | sandy soil , float of calc-silicate with <3% py-po. | Y647752 | 0.009 | 0.27 | 2.58 | 125.5 | <10 | 410 | 0.93 | 1.45 | 0.36 | 1.5 | 23.1 | 14.3 | 34 | 5.37 | 72.1 | 2.72 | 6.73 | 0.1 | 0.06 | 0.05 | 0.047 | 0.2 | 12.3 | 18.1 | 0.78 | 500 | 4.62 | 0.01 | 1.05 | 66.4 | 1620 | 16.2 | 23 | 0.001 | 0.07 | 8.41 | 3.5 | 2.3 | 0.8 | 44.1 | <0.01 | 0.12 | 4.4 | 0.062 | 0.46 | 2.88 | 146 | 20.6 | 7.56 | 338 | 1.9
Y647753 | 2020-07-01 | 11:26:55AM | UTM | NAD83 | 8 | V | 513600 | 6973003 | 1643 | m | RH | talus fines |  | steep | C | 10 | brown | good | Below JP rock W6973003. Scree of calc-silicate, grey quartzite, shale - argillite, cross cut by rusty weathering sulfidic shear - fracture with irregular qtz veining. Shear at 080/60S 0.3m wide, 1 cm white qtz veinlet at 324/30E. | Y647753 | 0.014 | 0.77 | 3.12 | 303 | 10 | 530 | 1.5 | 3.8 | 1.11 | 6.39 | 27.1 | 29.4 | 39 | 10.65 | 206 | 5.3 | 9.85 | 0.11 | 0.06 | 0.05 | 0.146 | 0.54 | 14.4 | 57.6 | 1.41 | 503 | 3.66 | 0.08 | 0.9 | 67.4 | 1420 | 11.6 | 47.6 | 0.002 | 0.22 | 4.31 | 5.1 | 6.1 | 2.8 | 187 | <0.01 | 0.2 | 5.2 | 0.057 | 0.48 | 3.97 | 99 | 13.3 | 10.85 | 363 | 2.8
Y647754 | 2020-07-01 | 12:25:39PM | UTM | NAD83 | 8 | V | 513356 | 6972910 | 1552 | m | RH | talus fines |  | steep | C | 10 | brown | good | Float of calc-silicate, minor FeOx stained bands, minor po, possible Aspy. | Y647754 | 0.012 | 0.65 | 4.37 | 278 | 10 | 200 | 1.23 | 2.89 | 2.9 | 4.3 | 26.5 | 23.1 | 39 | 13.05 | 88.5 | 4.95 | 14.3 | 0.1 | 0.08 | 0.04 | 0.126 | 0.55 | 13.5 | 61.5 | 1.24 | 678 | 0.67 | 0.24 | 0.74 | 45.4 | 690 | 23.3 | 63.5 | <0.001 | 0.07 | 1.46 | 6.3 | 1.4 | 1.5 | 286 | <0.01 | 0.11 | 7.6 | 0.096 | 0.46 | 0.8 | 41 | 1.47 | 14.15 | 249 | 3.1
Y647755 | 2020-07-01 | 1:39:21PM | UTM | NAD83 | 8 | V | 513412 | 6973192 | 1501 | m | RH | talus fines |  | steep | C | 15 | rusty brn | V good | slope of rusty -leached siltst float - scree, X/C by occassional drusy qtz - FeOx venlets (rare stubby aspy). Sample at south edge of rusty rocks. JDP rock W641866 8 m to NW. Rock leached to point of nothing left except FeOx-goe-limonite. OC of massive grey calc-silicate to south. | Y647755 | 0.529 | 4.17 | 0.81 | 1640 | 10 | 30 | 0.19 | 183.5 | 0.18 | 0.83 | 12.55 | 3.4 | 18 | 1.99 | 364 | 13.85 | 4.33 | 0.38 | <0.02 | 0.11 | 0.432 | 0.02 | 5.9 | 7 | 0.16 | 770 | 5.12 | 0.01 | 0.51 | 9.7 | 1380 | 18.7 | 1.4 | 0.003 | 0.34 | 3.95 | 1.8 | 98.1 | 4.7 | 12.2 | <0.01 | 7 | 3.3 | 0.012 | 0.03 | 1.2 | 80 | 260 | 3.24 | 93 | <0.5
Y647756 | 2020-07-01 | 2:17:24PM | UTM | NAD83 | 8 | V | 513514 | 6973320 | 1497 | m | RH | soil |  |  | B? | 15 | brown | mod | Massive quartzite - calc-silicate outcrop to S. <0.5% py, tr po in Qtezite, weathers rusty, wispy sulfides. | Y647756 | 0.021 | 2.68 | 1.74 | 2170 | <10 | 180 | 1.13 | 18.25 | 0.24 | 3.44 | 19.8 | 17.7 | 19 | 4.39 | 284 | 5.02 | 5.31 | 0.07 | 0.07 | 0.12 | 0.23 | 0.05 | 9.5 | 25.4 | 0.49 | 623 | 7.34 | 0.01 | 0.42 | 80.9 | 1130 | 84.1 | 7.4 | 0.001 | 0.09 | 27.7 | 2.3 | 7.5 | 3.8 | 51.1 | <0.01 | 0.66 | 2.5 | 0.016 | 0.2 | 3.64 | 52 | 38.6 | 7.05 | 421 | 2.4
Y647757 | 2020-07-01 | 3:13:18PM | UTM | NAD83 | 8 | V | 513532 | 6973343 | 1508 | m | RH | talus fines |  | steep | C | 15 | brown | good | from side of gully below main occurrence, Float of rusty weathered grey shale-argillite- grey quartzite. | Y647757 | 0.005 | 1.3 | 1.38 | 752 | <10 | 240 | 0.72 | 3.5 | 0.08 | 0.59 | 29.1 | 11.4 | 23 | 3.52 | 186.5 | 5.31 | 3.97 | 0.07 | 0.05 | 0.07 | 0.078 | 0.06 | 13.1 | 15.4 | 0.29 | 323 | 4.08 | 0.01 | 0.59 | 68.8 | 930 | 20.7 | 8.1 | 0.002 | 0.12 | 13.85 | 2.5 | 5.9 | 1.3 | 15.9 | <0.01 | 0.19 | 1.6 | 0.023 | 0.19 | 3.36 | 39 | 11.25 | 9.94 | 181 | 1.4
Y647758 | 2020-07-01 | 3:40:53PM | UTM | NAD83 | 8 | V | 513586 | 6973304 | 1561 | m | RH | talus fines |  | steep | C | 15 | rusty brown | good | Composite soil sample over 8 m, talus fines, in area of main occurrence. | Y647758 | 0.05 | 4.47 | 2.12 | 2840 | <10 | 80 | 0.76 | 92.7 | 0.13 | 0.77 | 15.55 | 17.5 | 27 | 9.36 | 303 | 12.8 | 10.8 | 0.29 | 0.14 | 0.1 | 0.337 | 0.21 | 6.6 | 37.7 | 0.62 | 695 | 22.7 | 0.02 | 0.46 | 47.5 | 1400 | 50.6 | 26.4 | 0.004 | 0.41 | 24.8 | 5.6 | 57.9 | 19.8 | 41.2 | <0.01 | 1.66 | 5 | 0.041 | 0.53 | 6.79 | 92 | 250 | 7.66 | 208 | 6.1
Y647759 | 2020-07-01 | 4:06:17PM | UTM | NAD83 | 8 | V | 513587 | 6973266 | 1575 | m | RH | talus fines |  | steep | C | 15 | rusty brown | good | next to snow filled gully in area of main occurrnace. Float of fine grained massive sulfide, ferricrete, calc-silicate. | Y647759 | 0.032 | 12.3 | 0.52 | 2410 | <10 | 70 | 0.13 | 23.7 | 0.11 | 0.27 | 6.51 | 1.7 | 28 | 1.41 | 216 | 20.1 | 5.52 | 0.28 | <0.02 | 0.16 | 0.334 | 0.06 | 4.6 | 5.4 | 0.12 | 166 | 8.8 | 0.01 | 0.44 | 9.9 | 4720 | 2160 | 3.3 | 0.001 | 0.75 | 43.2 | 1.5 | 24.6 | 7.7 | 25.8 | <0.01 | 1.02 | 3.1 | 0.031 | 0.69 | 1.21 | 159 | 44.6 | 3.93 | 283 | <0.5
Y647760 | 2020-07-01 | 5:08:12PM | UTM | NAD83 | 8 | V | 513594 | 6973247 | 1588 | m | RH | gossan |  | steep | C | 40 | rusty brown | good | gossan material in old anaconda hand trench at Main Sulfide occurrence. Sample over 40 cm depth. | Y647760 | 0.053 | 30.8 | 0.14 | 1920 | 10 | 10 | <0.05 | 16.5 | 0.01 | 0.32 | 1.04 | 0.2 | 13 | 0.38 | 517 | 43.9 | 1.38 | 1.91 | 0.15 | 2.57 | 1.55 | 0.02 | 0.7 | 0.4 | 0.01 | <5 | 11.75 | 0.01 | 0.73 | 2 | 2320 | 6240 | 0.4 | 0.002 | 4.54 | 83.7 | 1.6 | 54.2 | 15.6 | 31.6 | 0.02 | 1.04 | 0.6 | 0.016 | 1.56 | 0.28 | 151 | 6.79 | 0.86 | 2310 | 11.5
Y647761 | 2020-07-02 | 10:47:34AM | UTM | NAD83 | 8 | V | 513793 | 6972781 | 1784 | m | RH | soil |  | mod | B | 15 | brown | mod | Loess - ash rich, scree of shale-siltst x/c by qtz veinlets with strong bleached selvege. Trace diss blebs py with qtz veinlets, tr po. | Y647761 | 0.004 | 0.19 | 3.04 | 34.2 | <10 | 310 | 0.74 | 0.51 | 0.4 | 0.42 | 31.7 | 13.9 | 36 | 5.81 | 32 | 4.53 | 8.38 | 0.07 | 0.07 | 0.05 | 0.027 | 0.41 | 13.2 | 33 | 0.75 | 395 | 0.88 | 0.03 | 1.85 | 34.1 | 700 | 17 | 37.9 | <0.001 | 0.07 | 1.02 | 4.7 | 0.6 | 0.7 | 56.9 | <0.01 | 0.03 | 4.7 | 0.089 | 0.31 | 0.85 | 50 | 0.67 | 6.54 | 73 | 2.4
Y647762 | 2020-07-02 | 12:11:39PM | UTM | NAD83 | 8 | V | 513937 | 6972313 | 1664 | m | RH | soil |  | mod | C | 15 | brown | poor | loamy ash - loess soil with few pebbles. Float of grey - green white banded calc-silicate, sltst, interlam limy - siliceous rock. Minor FeOx stain, minor po-py as blebs, diss on lamination and in qtz veinlets and on frac. | Y647762 | 0.008 | 0.2 | 4.49 | 21.4 | <10 | 220 | 1.09 | 0.52 | 1.13 | 0.26 | 27.5 | 14.6 | 52 | 5.28 | 24.9 | 3.43 | 12 | 0.06 | 0.07 | 0.04 | 0.023 | 0.26 | 12.2 | 30 | 1.01 | 398 | 0.52 | 0.14 | 1.93 | 37.4 | 510 | 15.5 | 35 | <0.001 | 0.06 | 0.62 | 5.5 | 0.4 | 0.6 | 96.2 | <0.01 | 0.03 | 4.9 | 0.113 | 0.25 | 0.74 | 55 | 0.33 | 5.48 | 68 | 2.7
Y647763 | 2020-07-02 | 12:32:12PM | UTM | NAD83 | 8 | V | 514027 | 6972414 | 1640 | m | RH | talus fines |  | steep | C | 15 | brown | good | Limonite - brown soil. Float of grey shale, sltst, minor feOx. Lots of FeOx brx -qtz veining in shale. On ridge spur above DDh81-05. Rusty shale unit 40-50 m on rigdge spur. Approx 40 m down spur to east o/c of white banded lamin lst with shale partings with S0 125/56S. | Y647763 | 0.009 | 0.47 | 3.22 | 51.5 | <10 | 160 | 1.03 | 1.18 | 0.19 | 0.97 | 40.9 | 18.3 | 34 | 3.69 | 90.7 | 6.06 | 10.55 | 0.08 | 0.27 | 0.05 | 0.033 | 0.2 | 23.6 | 22.2 | 0.55 | 253 | 10.15 | 0.04 | 2.29 | 44.8 | 890 | 12.2 | 19.2 | 0.001 | 0.27 | 2.85 | 4.2 | 3.9 | 0.8 | 48.5 | <0.01 | 0.06 | 10.4 | 0.083 | 0.29 | 3.34 | 47 | 0.56 | 7.37 | 89 | 10.3
Y647764 | 2020-07-02 | 2:03:49PM | UTM | NAD83 | 8 | V | 514353 | 6972371 | 1506 | m | RH | talus fines |  | steep | C | 25 | brown | good | Float of grey +/- feOx weathering hornfelsed - weak calc silicate siltstone, minor grey shale. On ridge spur about 10m below drill pad. | Y647764 | 0.007 | 0.21 | 3.27 | 30.5 | <10 | 230 | 0.93 | 1.55 | 0.38 | 0.63 | 27 | 11.9 | 38 | 4.3 | 37.5 | 3.04 | 9.82 | 0.05 | 0.04 | 0.04 | 0.029 | 0.13 | 14 | 18.9 | 0.71 | 364 | 1.19 | 0.03 | 2.16 | 32.4 | 650 | 10.4 | 18.8 | <0.001 | 0.07 | 1.15 | 3.5 | 1.1 | 0.7 | 38.3 | <0.01 | 0.09 | 2.2 | 0.066 | 0.24 | 1.02 | 55 | 1.17 | 6.02 | 108 | 1.3
Y647765 | 2020-07-02 | 2:30:28PM | UTM | NAD83 | 8 | V | 514393 | 6972361 | 1494 | m | RH | soil |  | mod | B? | 20 | brown | good | Float of grey +/- FeOx weathering hornfelsed - weak calc silicate siltstone, minor grey shale. On ridge spur. | Y647765 | 0.019 | 0.64 | 4.59 | 45.8 | <10 | 180 | 1.29 | 5.24 | 0.35 | 2.4 | 37.1 | 21.5 | 44 | 7.92 | 94.6 | 4.67 | 14.55 | 0.08 | 0.1 | 0.04 | 0.059 | 0.34 | 17.4 | 29.4 | 0.92 | 541 | 1.16 | 0.03 | 2.86 | 44.7 | 560 | 8.1 | 42.8 | <0.001 | 0.12 | 1.33 | 5.9 | 1.7 | 1 | 80.6 | <0.01 | 0.21 | 7.7 | 0.104 | 0.35 | 1.02 | 52 | 2.1 | 6.41 | 237 | 3.3
Y647766 | 2020-07-02 | 2:54:48PM | UTM | NAD83 | 8 | V | 514383 | 6972410 | 1467 | m | RH | soil |  | mod | B? | 15 | brown | mod | soliflucted frost boil, float as 764. | Y647766 | 0.015 | 0.24 | 3.62 | 29.7 | <10 | 260 | 1.05 | 3.21 | 0.4 | 1.26 | 32 | 14.1 | 38 | 5.73 | 37.9 | 3.28 | 10.4 | 0.07 | 0.05 | 0.03 | 0.052 | 0.22 | 14.4 | 23.9 | 0.88 | 458 | 0.93 | 0.05 | 1.69 | 35.4 | 500 | 21.7 | 34.1 | <0.001 | 0.05 | 1.33 | 4.4 | 1 | 0.9 | 65.9 | <0.01 | 0.13 | 5.1 | 0.09 | 0.31 | 0.81 | 51 | 1.73 | 5.38 | 228 | 1.7
Y647767 | 2020-07-02 | 3:57:13PM | UTM | NAD83 | 8 | V | 514502 | 6972741 | 1410 | m | RH | gossan soil |  | steep | C | 10 | rusty brown | good | collected from north side of creek bank. | Y647767 | 0.044 | 4.73 | 0.74 | 1075 | <10 | 70 | 0.14 | 12.2 | 0.16 | 0.63 | 13.4 | 6.2 | 18 | 1.92 | 413 | 13.05 | 4.82 | 0.35 | <0.02 | 0.11 | 0.401 | 0.04 | 5.4 | 5.8 | 0.17 | 779 | 7.08 | 0.01 | 0.6 | 18.1 | 590 | 20.2 | 5.5 | 0.001 | 0.33 | 16.25 | 2.5 | 72.1 | 3.2 | 6.5 | <0.01 | 1.26 | 2.5 | 0.04 | 0.15 | 1.93 | 79 | 29.3 | 4.57 | 207 | <0.5
Y647768 | 2020-07-03 | 10:51:36AM | UTM | NAD83 | 8 | V | 515152 | 6973282 | 1406 | m | RH | SILT |  | mod |  |  |  | good | gravel bar, some ash and loess, lots of pebbles | Y647768 | 0.005 | 4.66 | 10.1 | 2510 | 10 | 20 | 2.29 | 9.58 | 0.1 | 3.3 | 12.65 | 15.2 | 19 | 2.67 | 653 | 1.24 | 2.28 | 0.1 | 0.23 | 0.15 | 0.042 | 0.03 | 5.3 | 8.2 | 0.17 | 295 | 39.1 | 0.01 | 0.62 | 62.9 | 1140 | 10.9 | 4.3 | 0.005 | 1.41 | 7.61 | 5.1 | 16 | 0.5 | 11.3 | 0.01 | 0.11 | 2.1 | 0.018 | 0.1 | 36.5 | 38 | 77.5 | 50.6 | 326 | 9
Y647769 | 2020-07-03 | 11:52:58AM | UTM | NAD83 | 8 | V | 515031 | 6973392 | 1481 | m | RH | soil |  | steep | B | 20 | brown | poor | some ash - loess, lots of pebbles, next to gully with Qtz-Monz exposure. Float of Qtz monz and hornfels. | Y647769 | 0.006 | 1.33 | 1.61 | 444 | <10 | 220 | 0.93 | 8.08 | 0.25 | 2.36 | 35.4 | 9.2 | 27 | 4 | 65.9 | 2.48 | 5.24 | 0.06 | 0.02 | 0.06 | 0.116 | 0.07 | 14.7 | 18.1 | 0.48 | 448 | 3.58 | 0.01 | 0.45 | 37.2 | 760 | 39.5 | 12.9 | 0.003 | 0.03 | 9.88 | 2.6 | 0.9 | 2.2 | 32.2 | <0.01 | 0.17 | 1.6 | 0.027 | 0.12 | 2.32 | 52 | 183 | 10.05 | 169 | 0.5
Y647770 | 2020-07-03 | 4:07:57PM | UTM | NAD83 | 8 | V | 514222 | 6973593 | 1613 | m | RH | soil |  | steep | B | 10 | brown | poor | ash -loess dilution. soil patch in middle of scree slope of metased boulders avg 25cm in size, weak FeOx stain, white 1mm -3 cm crustiform-coxcomb qtz veinlets common | Y647770 | 0.019 | 0.22 | 1.75 | 35.5 | <10 | 210 | 0.46 | 10.7 | 0.17 | 0.66 | 22.1 | 7.3 | 30 | 1.44 | 17.4 | 2.69 | 6.92 | <0.05 | 0.02 | 0.05 | 0.033 | 0.05 | 10.6 | 14.5 | 0.34 | 278 | 1.92 | 0.01 | 1.12 | 22.6 | 640 | 15.1 | 7.7 | <0.001 | 0.04 | 1.35 | 2 | 0.7 | 1.1 | 12.5 | <0.01 | 0.51 | 1.2 | 0.029 | 0.13 | 0.66 | 64 | 21.9 | 3.84 | 70 | 0.5
Y647771 | 2020-07-03 | 5:18:06PM | UTM | NAD83 | 8 | V | 513668 | 6973783 | 1585 | m | RH | soil |  | steep | VC | 15 | brown | good | Scree slope of FeOx stained metased rocks. | Y647771 | 0.017 | 3.46 | 1.67 | 1470 | 30 | 140 | 0.88 | 21 | 2.01 | 120 | 13 | 13.8 | 21 | 4.84 | 234 | 2.89 | 4.96 | 0.09 | 0.11 | 0.13 | 1.41 | 0.1 | 7.4 | 13.6 | 0.6 | 1080 | 9.4 | <0.01 | 0.27 | 108.5 | 1130 | 63 | 5.3 | 0.003 | 0.08 | 13.35 | 1.9 | 6.7 | 34.3 | 179.5 | <0.01 | 0.38 | 2.7 | 0.01 | 0.1 | 3.53 | 47 | 32.9 | 16.35 | 3510 | 3.6
Y647772 | 2020-07-03 | 5:42:18PM | UTM | NAD83 | 8 | V | 513684 | 6973750 | 1588 | m | RH | soil |  | steep | C | 15 | red-brown | good | Scree slope, below rusty weathering formerly sulfidic outcrop of siltst and possibly replaced limestone. | Y647772 | 0.008 | 2.21 | 0.67 | >10000 | <10 | 80 | 0.5 | 5.42 | 0.19 | 120.5 | 18.65 | 35.9 | 11 | 4.09 | 950 | 9.38 | 1.74 | 0.16 | 0.03 | 0.11 | 0.419 | 0.05 | 11.7 | 9.9 | 0.18 | 990 | 59.5 | <0.01 | <0.05 | 186 | 1340 | 65.4 | 7.6 | 0.009 | 0.03 | 74.2 | 4.2 | 25.3 | 6.7 | 9.6 | <0.01 | 0.31 | 3.2 | <0.005 | 0.18 | 19.1 | 58 | 2.39 | 22.5 | 2090 | 1.8
Y647773 | 2020-07-03 | 5:54:01PM | UTM | NAD83 | 8 | V | 513702 | 6973690 | 1593 | m | RH | soil |  | steep | C | 15 | red-brown | good | Scree slope, below rusty weathering formerly sulfidic outcrop of siltst and possibly replaced limestone. | Y647773 | 0.006 | 1.74 | 1.17 | 3200 | <10 | 130 | 0.74 | 6.53 | 0.34 | 13.3 | 17.6 | 24.1 | 19 | 6.14 | 308 | 4.7 | 3.83 | 0.08 | 0.04 | 0.07 | 0.203 | 0.07 | 9.3 | 24.5 | 0.41 | 780 | 15.55 | <0.01 | 0.19 | 99.1 | 1010 | 33.2 | 11.5 | 0.002 | 0.04 | 33.2 | 2.7 | 7.9 | 4.3 | 38.9 | <0.01 | 0.22 | 1.4 | 0.015 | 0.2 | 5.49 | 76 | 14.9 | 12.2 | 814 | 1.5
Y647774 | 2020-07-03 | 6:07:25PM | UTM | NAD83 | 8 | V | 513694 | 6973618 | 1612 | m | RH | soil |  | steep | C | 15 | red-brown | good | Scree slope, below rusty weathering formerly sulfidic outcrop of siltst and possibly replaced limestone. Fresher grey metased to south (about 100m). | Y647774 | 0.032 | 66.4 | 0.58 | >10000 | 10 | 130 | 1.41 | 18.8 | 0.96 | 141.5 | 16.55 | 14.3 | 8 | 3.4 | 1210 | 10 | 2.16 | 0.19 | 0.1 | 0.22 | 2.68 | 0.04 | 8.6 | 10.6 | 0.56 | 2450 | 1.71 | <0.01 | 0.08 | 64.9 | 730 | 80.8 | 5.6 | 0.002 | 0.15 | 191 | 2.7 | 26.2 | 49.8 | 77.3 | <0.01 | 0.76 | 2.3 | <0.005 | 0.12 | 1.61 | 40 | 106.5 | 12.45 | 3740 | 3.9
Y647775 | 2020-07-04 | 9:30:13AM | UTM | NAD83 | 8 | V | 515875 | 6972819 | 1707 | m | RH | soil |  | mod | B | 15 | brown | poor | Small frost boil, ash, float of rusty weathering argillite- shale with 1% py-po. Mostly quartzite on ridge. Argillite - shale float corresponds to Anaconda Cu soil anomaly. | Y647775 | 0.004 | 0.93 | 1.26 | 38 | <10 | 110 | 0.35 | 1.53 | 0.65 | 5.01 | 21.7 | 10.3 | 32 | 3.47 | 113 | 2.58 | 4.21 | 0.08 | 0.04 | 0.03 | 0.048 | 0.1 | 11.7 | 11.6 | 0.55 | 277 | 5.12 | 0.03 | 0.36 | 56.1 | 1170 | 12.6 | 11.2 | 0.002 | 0.08 | 1.66 | 4.3 | 3 | 1.6 | 55.9 | <0.01 | 0.06 | 4 | 0.058 | 0.39 | 3.14 | 105 | 3.26 | 9.9 | 407 | 2.1
Y647776 | 2020-07-04 | 10:21:56AM | UTM | NAD83 | 8 | V | 515757 | 6972631 | 1650 | m | RH | soil |  | mod | C | 15 | brown | mod | some ash - loess, float of quartzite, fractured, bleached, tr py, mod FeOx weathering. | Y647776 | 0.005 | 1.06 | 1.54 | 1025 | <10 | 180 | 0.47 | 0.94 | 0.15 | 3.63 | 22.5 | 12.8 | 30 | 4.33 | 93.4 | 3.31 | 5.42 | 0.06 | 0.02 | 0.09 | 0.063 | 0.09 | 10.3 | 20.2 | 0.39 | 444 | 9.02 | <0.01 | 0.88 | 38.7 | 890 | 15 | 14.2 | 0.001 | 0.08 | 9.02 | 2.2 | 4.7 | 1.5 | 19.4 | <0.01 | 0.13 | 0.6 | 0.034 | 0.23 | 2.24 | 118 | 0.83 | 5.82 | 321 | 0.6
Y647777 | 2020-07-04 | 1:23:33PM | UTM | NAD83 | 8 | V | 515104 | 6972378 | 1363 | m | RH | soil |  | mod | C | 15 | brown | mod | soil from drill pad cut into bank. Disturbed! | Y647777 | 0.009 | 1 | 1.44 | 190.5 | <10 | 160 | 0.44 | 2.24 | 0.19 | 1.49 | 25.6 | 7.4 | 26 | 3.84 | 149 | 3.2 | 4.14 | 0.06 | 0.04 | 0.05 | 0.069 | 0.08 | 12.2 | 10.2 | 0.37 | 384 | 4.98 | <0.01 | 0.6 | 35.1 | 930 | 29 | 11.7 | 0.002 | 0.05 | 9.7 | 2 | 3.4 | 0.7 | 18.6 | <0.01 | 0.16 | 1.5 | 0.029 | 0.19 | 1.73 | 71 | 47.9 | 7.23 | 199 | 1.3
Y647778 | 2020-07-04 | 1:58:33PM | UTM | NAD83 | 8 | V | 514808 | 6972549 | 1320 | m | RH | SILT |  | mod |  |  | brown | good | stream sed sample, upstream side of inside bar, similar to 751, 1 pan added with white scheelite noted in pan. Creek has white stained (Al?) rocks. | Y647778 | 0.132 | 2.06 | 6.69 | 1865 | 10 | 150 | 3.12 | 6.11 | 0.33 | 15.5 | 32.1 | 90.7 | 23 | 4.39 | 1930 | 1.72 | 3.29 | 0.11 | 0.19 | 0.16 | 0.052 | 0.05 | 17.1 | 11.5 | 0.27 | 1320 | 24.1 | <0.01 | 0.81 | 157.5 | 1020 | 20.9 | 7.8 | 0.009 | 0.33 | 8.72 | 3.7 | 3.6 | 1.1 | 21.2 | 0.02 | 0.18 | 2.6 | 0.028 | 0.13 | 29.6 | 47 | 470 | 162 | 1610 | 4.9
Y647779 | 2020-07-04 | 2:35:50PM | UTM | NAD83 | 8 | V | 514799 | 6972955 | 1359 | m | RH | SILT |  | Mod |  |  | brown | good | Stream sed from west fork, 1 pan added to silt sample. Boulder trap, 2 poss very fine specks Au in pan. Float of quartzite, calc-silicate, rare qtz-monz and 1 piece green intermediate (andesitic?) intrusive. Rocks in creek are not stained (white, Fe etc), 5% white qtz float. | Y647779 | 0.116 | 0.9 | 1.37 | 284 | <10 | 220 | 0.79 | 9.61 | 0.43 | 6.76 | 26.8 | 14.7 | 22 | 2.82 | 116 | 2.34 | 3.95 | 0.06 | 0.02 | 0.06 | 0.066 | 0.06 | 13.3 | 12 | 0.38 | 1000 | 8.71 | 0.01 | 0.25 | 59.7 | 970 | 31.7 | 8.6 | 0.004 | 0.02 | 6.67 | 2.5 | 1.6 | 1.5 | 31 | <0.01 | 0.38 | 2.1 | 0.026 | 0.13 | 3.13 | 49 | 155.5 | 11.75 | 434 | 0.5
Y647780 | 2020-07-04 | 3:08:48PM | UTM | NAD83 | 8 | V | 514841 | 6972958 | 1350 | m | RH | SILT |  | Mod |  |  | brown | good | Main creek, boulders stained white, side bar, moderately coarse, qtz -monz float float boulders common. 1 pan added to silt sample with abundant scheelite and possibly one yellow speck. | Y647780 | 0.005 | 2.2 | 6.85 | 1845 | 10 | 180 | 1.87 | 12.1 | 0.22 | 4.83 | 23.8 | 27.1 | 24 | 4.6 | 755 | 1.82 | 3.14 | 0.09 | 0.15 | 0.21 | 0.053 | 0.05 | 10.3 | 10.7 | 0.27 | 579 | 29.3 | <0.01 | 1.15 | 71.7 | 1010 | 20.5 | 8.4 | 0.015 | 0.68 | 10.15 | 3.6 | 6.4 | 1.1 | 17.1 | 0.01 | 0.27 | 2.6 | 0.03 | 0.13 | 25.4 | 51 | 1010 | 63.1 | 531 | 4.7
Y647781 | 2020-07-04 |  | UTM | NAD83 | 8 | V | 515321 | 6973534 |  |  | RH | SILT |  | Mod |  |  | brown | good | Overbank deposit, old bar, gravel - silt, float of siltstone, qtzite, rare qtz monz, metaseds are qtz veined and weak feOx (no pan added). | Y647781 | 0.006 | 3.47 | 5.36 | 1285 | <10 | 110 | 0.94 | 2.19 | 0.13 | 2.66 | 18.75 | 13.7 | 24 | 4.76 | 549 | 2.18 | 3.6 | 0.09 | 0.29 | 0.17 | 0.045 | 0.05 | 7.9 | 10.2 | 0.27 | 313 | 26.5 | <0.01 | 0.94 | 56.1 | 1510 | 13.4 | 7.6 | 0.006 | 0.41 | 7.49 | 4.7 | 14.1 | 0.7 | 18.4 | 0.01 | 0.1 | 3.2 | 0.03 | 0.22 | 18.5 | 63 | 55.5 | 36.3 | 316 | 11.5
Y647782 | 2020-07-04 | 5:30:05PM | UTM | NAD83 | 8 | V | 515620 | 6973682 | 1500 | m | RH | SILT |  | Mod |  |  | brown | good | Bouder trap, float of qtzite, rusty weathering grey shale. 1 pan added to silt sample, no scheelit noted, only trace mag and FeOx specks. | Y647782 | 0.01 | 1.87 | 1.76 | 363 | <10 | 230 | 0.68 | 1.5 | 0.27 | 6.42 | 25.5 | 20.7 | 32 | 6.64 | 385 | 2.92 | 4.81 | 0.06 | 0.02 | 0.07 | 0.051 | 0.07 | 13.1 | 14.3 | 0.42 | 397 | 9.96 | 0.01 | 0.41 | 81.4 | 1350 | 10.6 | 10.7 | 0.003 | 0.08 | 5.33 | 2.4 | 5 | 0.7 | 30.2 | <0.01 | 0.09 | 0.8 | 0.031 | 0.29 | 5.3 | 96 | 56.2 | 16.25 | 640 | 0.5
Y647783 | 2020-07-05 | 10:06:02AM | UTM | NAD83 | 8 | V | 515813 | 6974051 | 1696 | m | RH | soil |  | mod | C | 20 | brown | good | from small gully cutting ridge, orange - brown, leakage halo test, gully = fault zone? | Y647783 | 0.002 | 1.2 | 2.48 | 347 | <10 | 50 | 0.43 | 0.34 | 0.27 | 0.59 | 48.1 | 4.9 | 12 | 16.25 | 114 | 8.6 | 5.96 | 0.1 | 0.04 | 0.02 | 0.058 | 0.36 | 20.4 | 21.9 | 0.67 | 485 | 2.07 | 0.13 | 0.2 | 10.3 | 1350 | 20.5 | 24.1 | 0.001 | 0.78 | 21.6 | 2.3 | 6.2 | 0.4 | 422 | <0.01 | 0.27 | 4 | 0.019 | 0.57 | 0.44 | 25 | 0.85 | 2.22 | 90 | 1.7
Y647784 | 2020-07-05 | 11:10:02AM | UTM | NAD83 | 8 | V | 515653 | 6974023 | 1676 | m | RH | soil |  | steep | C | 10 | brown | good | Below gully, fault zone on ridge, Dark grey shale - poss graphitic?, stongly fractured with FeOx, jarosite. | Y647784 | 0.003 | 1.78 | 1.31 | 17.8 | <10 | 190 | 0.34 | 1.09 | 0.2 | 2.87 | 16.25 | 2.8 | 29 | 5.94 | 96.9 | 2.86 | 5.03 | 0.11 | 0.06 | 0.04 | 0.151 | 0.09 | 9.4 | 12.9 | 0.39 | 166 | 46.3 | 0.04 | 0.54 | 14.7 | 980 | 18.7 | 8.6 | 0.003 | 0.21 | 6.31 | 3.2 | 21.7 | 0.3 | 152.5 | <0.01 | 0.25 | 5.7 | 0.036 | 1.14 | 7.78 | 126 | 1.44 | 10.95 | 190 | 4.7
Y647785 | 2020-07-05 | 1:40:22PM | UTM | NAD83 | 8 | V | 515276 | 6974277 | 1590 | m | RH | talus fines |  | steep | C | 10 | brown | good | base of grey slate - shale outcrop at contact with limestone. | Y647785 | 0.01 | 4.83 | 2.21 | 155 | <10 | 50 | 0.44 | 1.55 | 0.11 | 1.1 | 20.6 | 7.2 | 29 | 6.65 | 254 | 13.95 | 7.52 | 0.26 | 0.31 | 0.15 | 0.423 | 0.11 | 11.6 | 10.7 | 0.4 | 290 | 75.4 | 0.07 | 0.83 | 26.7 | 2380 | 109.5 | 10.7 | 0.005 | 0.46 | 23.5 | 3.7 | 63.6 | 0.9 | 64.6 | <0.01 | 0.51 | 7 | 0.048 | 0.72 | 7.34 | 120 | 1.57 | 8.1 | 504 | 13.1
Y647786 | 2020-07-05 | 2:00:30PM | UTM | NAD83 | 8 | V | 515453 | 6974198 | 1541 | m | RH | talus fines |  | steep | C | 10 | brown | good | in gully, shale float. | Y647786 | 0.011 | 8.21 | 1.94 | 204 | <10 | 40 | 0.4 | 5.4 | 0.11 | 0.69 | 13.9 | 3.5 | 30 | 7.87 | 280 | 21 | 10.85 | 0.31 | 0.17 | 0.07 | 0.592 | 0.17 | 6.7 | 13.7 | 0.36 | 300 | 43.9 | 0.12 | 0.53 | 12.3 | 3150 | 165.5 | 15 | 0.004 | 0.93 | 21.6 | 5.6 | 65.8 | 1.4 | 103.5 | <0.01 | 0.8 | 8 | 0.057 | 0.77 | 6.26 | 121 | 2.56 | 5.58 | 358 | 8.1
Y647787 | 2020-07-05 | 2:11:51PM | UTM | NAD83 | 8 | V | 515550 | 6974184 | 1546 | m | RH | talus fines |  | steep | C | 10 | brown | good | on side of snow filled gully, shale float. | Y647787 | 0.012 | 4.37 | 2.23 | 220 | <10 | 110 | 0.46 | 1.07 | 0.18 | 2.72 | 27.2 | 4.9 | 40 | 9.57 | 201 | 9.98 | 8.68 | 0.26 | 0.07 | 0.12 | 0.205 | 0.18 | 13.9 | 14.5 | 0.44 | 300 | 74.1 | 0.14 | 0.75 | 27.8 | 3080 | 50.8 | 15 | 0.01 | 0.76 | 13.9 | 3.3 | 65.4 | 0.7 | 123 | <0.01 | 0.34 | 3.2 | 0.048 | 1.23 | 9.91 | 169 | 3.15 | 11 | 324 | 2.2
Y647788 | 2020-07-05 | 2:25:29PM | UTM | NAD83 | 8 | V | 515607 | 6974199 | 1545 | m | RH | talus fines |  | steep | C | 10 | brown | good | on side of snow filled gully, shale, quatzite float. White mica in shale. No vis Qv | Y647788 | 0.024 | 3.35 | 2.89 | 124 | <10 | 50 | 0.63 | 16.35 | 0.26 | 3.34 | 18.7 | 11.3 | 33 | 8.7 | 207 | 7.99 | 7.74 | 0.19 | 0.41 | 0.11 | 0.317 | 0.16 | 9.2 | 15.1 | 0.39 | 352 | 41.6 | 0.08 | 0.98 | 60.1 | 2160 | 70.6 | 13.6 | 0.017 | 0.57 | 9.95 | 4.4 | 45.6 | 1 | 154.5 | <0.01 | 0.98 | 5.8 | 0.038 | 0.77 | 7.6 | 137 | 2.01 | 9.88 | 469 | 16.9
Y647789 | 2020-07-05 | 2:44:48PM | UTM | NAD83 | 8 | V | 515725 | 6974245 | 1532 | m | RH | talus fines |  | steep | C | 10 | brown | good | Float of quartzite and shale. Outcrop of rusty weathering quartzite. | Y647789 | 0.006 | 3 | 3.1 | 156 | 10 | 100 | 1.25 | 1.97 | 0.4 | 4.26 | 14.75 | 47.6 | 20 | 6.02 | 205 | 6.63 | 5.84 | 0.11 | 0.21 | 0.07 | 0.13 | 0.1 | 5.9 | 19.1 | 0.33 | 1430 | 23.9 | 0.11 | 0.47 | 139 | 1470 | 53.2 | 8.5 | 0.004 | 0.36 | 7.7 | 3.6 | 20.9 | 2.7 | 115.5 | <0.01 | 0.31 | 3.7 | 0.023 | 0.44 | 6.71 | 64 | 1.04 | 16.25 | 718 | 7.9
Y647790 | 2020-07-05 | 2:58:06PM | UTM | NAD83 | 8 | V | 515781 | 6974264 | 1544 | m | RH | talus fines |  | steep | C | 10 | brown | good | Float of quartzite and shale. Outcrop of rusty weathering quartzite about 2% diss py.. | Y647790 | 0.008 | 2.43 | 2.3 | 212 | 10 | 50 | 0.8 | 0.81 | 0.2 | 0.9 | 15.2 | 19.5 | 27 | 7.98 | 192 | 9.74 | 6.54 | 0.13 | 0.26 | 0.08 | 0.147 | 0.24 | 6.4 | 29.9 | 0.44 | 552 | 20.2 | 0.13 | 0.77 | 38.3 | 2010 | 36.9 | 20.4 | 0.005 | 0.64 | 10.15 | 4.1 | 23.3 | 0.7 | 101 | <0.01 | 0.31 | 4.9 | 0.043 | 0.44 | 3.66 | 72 | 0.78 | 8.62 | 210 | 9.5
Y647791 | 2020-07-05 | 5:15:48PM | UTM | NAD83 | 8 | V | 515920 | 6973979 | 1667 | m | RH | soil |  | mod | C | 20 | brown | mod | in saddle, some loess/ash, quartzite-fractured grey shale float. Minor FeOx. | Y647791 | 0.003 | 0.51 | 1.56 | 61.5 | 10 | 130 | 0.47 | 0.23 | 0.11 | 0.72 | 13.25 | 10.1 | 33 | 3.64 | 67.6 | 2.93 | 4.59 | <0.05 | 0.02 | 0.04 | 0.042 | 0.14 | 6.3 | 27.1 | 0.45 | 455 | 3.94 | 0.07 | 0.69 | 20.8 | 900 | 8.5 | 15.7 | 0.001 | 0.23 | 2.84 | 2.3 | 3.8 | 0.4 | 89.8 | <0.01 | 0.1 | 0.5 | 0.031 | 0.32 | 1.29 | 93 | 0.33 | 4.58 | 99 | 0.6
M895625 | July 5th 2020 |  | UTM | NAD83 | 8 | V | 516135 | 6973927 |  |  | JDP | soil | north | steep | C | 30 | orange | good | Yellow-brown-orange, sandy, grain sixe up to 3 mm, angular, shally. Rock around consists of 5 to 20 cm siltstone float and rubbles, weakly bleached, weakly oxidized, containing 1-2% disseminated pyrite | M895625 | 0.001 | 1.34 | 2.88 | 37.6 | 10 | 90 | 0.97 | 0.32 | 0.36 | 8.5 | 21.7 | 10.3 | 27 | 7.88 | 159.5 | 8.57 | 8.47 | 0.1 | 0.05 | 0.04 | 0.224 | 0.17 | 9.2 | 22.5 | 0.47 | 315 | 6.56 | 0.07 | 0.48 | 27.4 | 1600 | 7.1 | 12.3 | 0.002 | 0.28 | 1.81 | 8.2 | 13.6 | 1.3 | 244 | <0.01 | 0.11 | 3 | 0.045 | 0.75 | 3.1 | 93 | 0.17 | 5.76 | 388 | 1.9
M895626 | July 5th 2020 |  | UTM | NAD83 | 8 | V | 516264 | 6973900 |  |  | JDP | soil | north | steep | C | 20 | orange | good | Yellow-brown-orange, fine grained, sandy, 10% shale fragments. Rock around consists of irregular, rusty fracture filling, fine oxidized quartz veinlets within shale. No fresh sulphide observed | M895626 | 0.002 | 0.72 | 2.17 | 8.5 | 10 | 330 | 1.15 | 0.16 | 0.48 | 2.28 | 28.2 | 32 | 12 | 4.9 | 133 | 6.2 | 3.3 | 0.1 | 0.1 | 0.04 | 0.08 | 0.05 | 11.1 | 17.3 | 0.68 | 2230 | 0.78 | 0.03 | 0.07 | 130 | 1660 | 4.6 | 7.8 | 0.001 | 0.11 | 0.91 | 3.6 | 4.4 | 0.6 | 71.9 | <0.01 | 0.07 | 1.9 | 0.017 | 0.1 | 2.17 | 26 | 0.15 | 38.3 | 398 | 2.5
M895627 | July 5th 2020 |  | UTM | NAD83 | 8 | V | 516437 | 6973834 |  |  | JDP | soil | north | steep | C | 30 | orange | good | Orange-brown, silty sand, 10% angular siltstone fragments, limonitic | M895627 | 0.007 | 0.49 | 1.74 | 18.6 | 10 | 200 | 0.67 | 1.25 | 0.34 | 5.43 | 7.91 | 4.8 | 30 | 1.87 | 257 | 9.45 | 6.91 | 0.11 | 0.05 | 0.03 | 0.593 | 0.06 | 4.5 | 5.7 | 0.15 | 112 | 11.25 | 0.03 | 0.49 | 15.6 | 1140 | 8.5 | 3.1 | 0.001 | 0.09 | 11.35 | 4 | 19.8 | 2.1 | 51.5 | <0.01 | 0.16 | 3.7 | 0.067 | 0.44 | 4.57 | 131 | 0.16 | 5.6 | 340 | 3.3

## GeoStations
GeoStation ID | By | Date | Lithology | Min1 | Min1Per | Min2 | Min2Per | Description | UTM_E | UTM_N | Coord_System | Elev_m
JDP01 | JDP | June 30th 2020 | calc-silicate | py | 1 | gl | 0.1 | Boulder of calc-silicate (60*50*50 cm ). Recrystalized-hornfeld, fresh pyrite, trace galena | 515254 | 6972247 | NAD83_UTM_Z8N
JDP02 | JDP | July 1st 2020 | [5 empty] | Old claim post 02 (YA51445-YA51444, post 1 (YA51442, missing tag)-probably from 1981 | 513782 | 6973248 | NAD83_UTM_Z8N
JDP03 | JDP | July 1st 2020 | shale | po | 0.1 |  |  | Bedding: 128/052 in black shale, rusty weathereing, strongly pitted. Joint set: 240/80 | 513511 | 6973360 | NAD83_UTM_Z8N
JDP04 | JDP | July 1st 2020 | [5 empty] | Float, Rusty quartz vein, marcasite (?) in gully of the Main Showing taken for HS. Euhedral quartz crystals up to 1 cm, 20% sulphides (semi-massive). Proximal oi sample: Y647757 (Roger) | 513534 | 6973350 | NAD83_UTM_Z8N
JDP05 | JDP | July 1st 2020 | massive sulphide | po |  |  |  | Semi-massive sulphide outcrop/subcrop below black shale outcrop, rusty weathering, unmineralized | 513594 | 6973293 | NAD83_UTM_Z8N
JDP06 | JDP | July 2nd 2020 | calc-silictate |  |  |  |  | Bedding: 110/080. 50*50%50 cm outcrop. Discontinuous outcrop in the area, mainly scree and boulders. Thinly bedded metasediments (0.5 cm bands). Blocky, grey-light grey-off white, 5% calcite veinlets along foliation. | 513944 | 6972322 | NAD83_UTM_Z8N
JDP07 | JDP | July 2nd 2020 | calc-silictate |  |  |  |  | Bedding: 135/065. Outcrop 50*5 m along the ridge. Thinly bedded metasediments showing limestone along bedding. Platy, light grey-beige, shally parting | 514066 | 6972424 | NAD83_UTM_Z8N
JDP08 | JDP | July 2nd 2020 | calc-silictate | py | 0.1 |  |  | Bedding: 135/070. outcrop 3*3*2 metres. Located about 10 metres south of DDH81-05. Blocky, jointed, grey-beige-greenish-pinkish metasediment. Siliceous, oxidation staining, some dark grey siltstone lenses, fine grained disseminated pyrite trace. Rare cross-cutting quartz veinlets and py veinlets-quartz in selvage (2 mm). Calcite in fracture | 514336 | 6972357 | NAD83_UTM_Z8N
JDP09 | JDP | July 3rd 2020 | feldspar-quartz porphyry |  |  |  |  | Numerous boulders in the watershed averaging 80*80*80 cm. Intrusion shows significant variations from equigranular to megacrystic (feldspar up 1.5 cm) +/- biotite. Biotite (up to 10%) is locally weakly chloritized. Quartz crystals average 0.5 cm, up to 30%. No magnetite observed | 515151 | 6973280 | NAD83_UTM_Z8N
JDP10 | JDP | July 3rd 2020 | metasediment |  |  |  |  | Contact between QF monzonite and hornfeld. Rusty quartz veinlets. Monzonite dikes, 20 cm wide. Two quartz veinlets set averaging 0.5 cm wide: 260/35 and 040/50. No mineralization observed | 514996 | 6973430 | NAD83_UTM_Z8N
JDP11 | JDP | July 3rd 2020 | intrusion/dike | py | 0.1 |  |  | Float, 40*30*20 cm. Rusty brown weathering, quartz vein (1 to 4 mm). Fresh surface: beige, medium grained (0.5 mm), equigranular, mangasese oxide-oxidation trace-quartz-possibly tremolite. Crosscuttng quartz veinlets (1 mm) and fine grained disseminated pyrite trace | 514333 | 6973546 | NAD83_UTM_Z8N
JDP12 | JDP | July 4th 2020 | hornfeld |  |  |  |  | Bedding: 060/75. Outcrop, 5*3*2 m. Grey, rusty weathering, jointed (060/85). Fractured quartzite. Similar to sample W641874. Weakly bleached, rare white quartz veinlets (1 cm wide striking 148/90) | 515754 | 6972603 | NAD83_UTM_Z8N
JDP13 | JDP | July 4th 2020 | calc-sillicate |  |  |  |  | From this location, going downhill, quartz become more abundant. The rock turns to clac-silicate, banded, including quartz lenses up to 3 cm wide, greenish-purpulish colour, rare sulphide observed and crosscutting quartz veinlets (1 cm wide) | 515613 | 6972326 | NAD83_UTM_Z8N
JDP14 | JDP | July 4th 2020 | intrusion |  |  |  |  | Float/boulder, 60*50*40 cm. Grey, weakly oxidized, massive, subrounded. Fresh suface: equigranular, feldspar-30% quartz-5% biotite. Could be exotic but similar to Rosie intrusion. Multiple boluder of the same nature around BMS Showing. Dikes nearby? | 515175 | 6972375 | NAD83_UTM_Z8N
JDP15 | JDP | July 4th 2020 | intrusion |  |  |  |  | Float, 2*1*0.5 m. Similar to JDP14 | 514974 | 6972334 | NAD83_UTM_Z8N
JDP16 | JDP | July 4th 2020 | feldspar-quartz porphyry |  |  |  |  | Boulder or subcrop, 3*3*1 m, subrounded, weakly oxidized, megacrystic. Feldspar up to 3 cm long-quartz crystal (30%)-5% biotite (possibly 2 phases). No magneitite observed | 515215 | 6973313 | NAD83_UTM_Z8N
JDP17 | JDP | July 4th 2020 | feldspar-quartz porphyry |  |  |  |  | Feldspar megacrystic-quartz prophyry boulder, 1*1*1 m-same for JDP17B | 515303 | 6973389 | NAD83_UTM_Z8N
JDP18 | JDP | July 4th 2020 | feldspar-quartz porphyry |  |  |  |  | Following the creek towrad the west, boulders are present going up hill. It consists of feldspar megacrystic-quartz porphyry of the same nature than Rosie intrusion. Same lithology for JDP18B | 515453 | 6973355 | NAD83_UTM_Z8N
JDP19 | JDP | July 4th 2020 | feldspar-quartz porphyry |  |  |  |  | QF porphyry boulder mixed with hornfeld float (grey, siliceous, massive, trace disseminated pyrite) | 515397 | 6973473 | NAD83_UTM_Z8N
JDP20 | JDP | July 4th 2020 | feldspar-quartz porphyry |  |  |  |  | Boulder, 1*1*0.5 m. It constitutes the highest (in elevation) QF porphyry boulder recorded in the area. Rock above consists of hornfeld | 513760 | 6973318 | NAD83_UTM_Z8N
JDP21 | JDP | July 5th 2020 | shale |  |  |  |  | Bedding: 256/90 | 515876 | 6974036 | NAD83_UTM_Z8N
JDP22 | JDP | July 5th 2020 | shale | py | 0.5 |  |  | Bedding: 280/90. Rusty, hightly fractured outcrop | 515674 | 6974015 | NAD83_UTM_Z8N
JDP23 | JDP | July 5th 2020 | shale |  |  |  |  | Bedding: 100/70 | 515647 | 6974022 | NAD83_UTM_Z8N
JDP24 | JDP | July 5th 2020 | shale | py | 1 |  |  | Bedding: 105/85. black shale, very rusty weathering | 515225 | 6974277 | NAD83_UTM_Z8N
JDP25 | JDP | July 5th 2020 | argillite |  |  |  |  | Bedding: 304/78. Massive, jointed, siltstone or argillite-siliceous metasediment | 515888 | 6974239 | NAD83_UTM_Z8N
JDP26 | JDP | July 5th 2020 | shale |  |  |  |  | Bedding: 305/50. irregular, weakly rusty, jointed, possibly graphitic | 515181 | 6973926 | NAD83_UTM_Z8N
DDH81-02 | JDP | June 30th 2020 | [5 empty] | Azimuth and dip from casing: 050/-60 and DDH81-01: 120/-60 | 513699 | 6973190 | NAD83_UTM_Z8N
Main Showing | JDP | July 1st 2020 | [5 empty] | Relocated. Massive sulphide at contact between shale and calc-sillicate | 513588 | 9723256 | NAD83_UTM_Z8N
Discovery Showing ? | JDP | July 2nd 2020 | calc-silicate |  |  |  |  | Multiple rusty boulder in the slope. Grey, quartz-calcite veinlets, foliaform lenses, mineralized py-po-cpy. See ample W196410 description (Roger) | 513696 | 6972341 | NAD83_UTM_Z8N
Silver Creek Showing | JDP | July 2nd 2020 | massive sulphide |  |  |  |  | Relocated. Bedding (rough measurement): 145/55. Rusty, rounded. The massive sulphide consists of 40 cm wide subrounded rusty-vuggy, grey massive sulphide within metasediment | 514491 | 6972739 | NAD83_UTM_Z8N
Rosie Sample 1 | JDP | July 3rd 2020 | feldspar-quartz porphyry |  |  |  |  | Quartz-monzonite: equigranular, 40% feldspar-30% quartz porphyry (glassy, fractured, subrounded, 0.5 to 1 cm)-5 to 10% biotite). Absence of magnetite, toumaline trace Sampled for YGS, zircon dating. Delivered to Maurice Colpron on July 7th 2020 | 515025 | 6973400 | NAD83_UTM_Z8N
Bottom of QF outcrop | JDP | July 3rd 2020 | feldspar-quartz porphyry |  |  |  |  | Rosie outcrop sits in a narrow gully, 5 m wide, trending 326 | 515028 | 6973398 | NAD83_UTM_Z8N
Top of the QF ouitcrop | JDP | July 3rd 2020 | feldspar-quartz porphyry |  |  |  |  | Contact betwen QF porphyry and hornfeld | 514900 | 6973443 | NAD83_UTM_Z8N
BMS Showing | JDP | July 4th 2020 | massive sulphide |  |  |  |  | Relocated. Massive sulphide, sampled by Roger | 515172 | 6972404 | NAD83_UTM_Z8N
RH20001 | RH | 2020-06-30 | quartzite |  |  |  |  | Site of BMS min occurrence (misplot) | 515298 | 6972195 | NAD83_UTM_Z8N | 1397
RH20002 | RH | 2020-06-30 | [5 empty] | Site of old 1980's drill camp, 3 plywood floors, beds and junk. | 514906 | 6972220 | NAD83_UTM_Z8N | 1300
RH20003 | RH | 2020-06-30 | [5 empty] | online with picket approx 105m at 040deg to drill pad (DDH81-03?) | 514248 | 6972821 | NAD83_UTM_Z8N | 1593
RH20004 | RH | 2020-06-30 | [5 empty] | Drill pad with casing; DDH81-01 (Az 300, dip -60) and 02 (Az 048, dip -60). | 513699 | 6973189 | NAD83_UTM_Z8N | 1671
RH20005 | RH | 2020-07-01 | calc-silicate | py | 2 | po | 2 | Striped calc-silicate, bedding at 125/56S, rusty lamination <1cm - 1cm, Crosscutting fracture with qtz-FeOx 352/52E | 513604 | 6972987 | NAD83_UTM_Z8N | 1643
RH20006 | RH | 2020-07-01 | [5 empty] | ACTA 7 Post 2, ACTA 8 Post 1, outcrop of calcsilicate continues from RH20005.Bedding 140/42S. | 513365 | 6972928 | NAD83_UTM_Z8N | 1549
RH20007 | RH | 2020-07-01 | calc-silicate |  |  |  |  | near vertical, S0 104/90, bedded calc-silicate, rare chert lenses, X/C by near horizontal latest white qtz veinlets that cut bedding parallel qtz-carb veinlets. | 513449 | 6973067 | NAD83_UTM_Z8N | 1562
RH20008 | RH | 2020-07-01 | shale - siltst |  |  |  |  | S0=S1 110/75S; ridge spur of grey shale, rusty shale - sltst to S and grey calc -silicate to north. Best mineralized FeOx is at W641866. | 513425 | 6973246 | NAD83_UTM_Z8N | 1507
RH20009 | RH | 2020-07-01 | ferricrete |  |  |  |  | South end of old blast trench that trends 020 deg for 28m. In ferricrete and colluvium. | 513758 | 6973275 | NAD83_UTM_Z8N | 1659
RH20010 | RH | 2020-07-02 | argillite - shale |  |  |  |  | on ridge spur above DDH81-05, 2x2m o/c of grey wea dark grey hornfelsed argillite-shale-siltstone, slight purple color. | 514218 | 6972405 | NAD83_UTM_Z8N | 1565
RH20011 | RH | 2020-07-02 | [5 empty] | presumed drill pad of DDH81-05, Az 020? Wood H frame in place. | 514344 | 6972373 | NAD83_UTM_Z8N | 1511
RH20012 | RH | 2020-07-03 | qtz - monz |  |  |  |  | large angular bouders of qtz monz in creek | 515150 | 6973284 | NAD83_UTM_Z8N | 1412
RH20013 | RH | 2020-07-03 | limestone |  |  |  |  | 2 m exposed slabby recrystallized limestone with FeOx weathering hornfelsed siltstone - quartzite. Bedding 293/75N. | 513670 | 6973769 | NAD83_UTM_Z8N | 1584
RH20014 | RH | 2020-07-04 | calc-silicate |  |  |  |  | Float of banded calc-silicate similar to that seen on south side of Drom mtn and south of DDH81-05. Calc-sil is qtz lenses - bands seperated by green - grey tremolite -chlorite bands x-cut by white crystaline qtz veinlets. | 515582 | 6972228 | NAD83_UTM_Z8N | 1509
RH20015 | RH | 2020-07-04 | DDH81-06 |  |  |  |  | Drill hole DDH81-06; Az 100 deg, -50deg, casing present and making a little water. Drill pad cut into bank. | 515111 | 6972391 | NAD83_UTM_Z8N | 1353
RH20016 | RH | 2020-07-04 | qtz monz |  |  |  |  | large boulders of qtz monzonite at base of scree slope of same. Photo from other side of creek of rosie occ. | 515170 | 6973338 | NAD83_UTM_Z8N | 1423
RH20017 | RH | 2020-07-04 | QtzMonz-Qtzite |  |  |  |  | Qtzite - qtz-monzonite contact in creek at approx. 050/60E. QM has 1 cm chill margin and qtzite exhibits recrystallization - hornfelsing. Qtz monz boulders in creek but fewer in number and likely sourced from W. bank. Creek boulders are white stained. NOTE: QM boulders end about 25-50 m upstream where there is outcrop of grey weathering, grey weakly sulfidic+/-chl-trem recrystallized qtzite x/c by occasional white qtz veinlets, trem on fracture. | 515321 | 6973529 | NAD83_UTM_Z8N | 1454
RH20018 | RH | 2020-07-04 | metaseds |  |  |  |  | Last of white stained boulders in creek. Might mark end of sulfide aurole around intrusion? | 515569 | 6973671 | NAD83_UTM_Z8N | 1492
RH20019 | RH | 2020-07-04 | qtz monz |  |  |  |  | 50x50x3m boulder of qtz monzonite cross cut by 1 cm coarse coxcomb qtz veinlet. Float of QM continues from station for abouot 75m towards camp. JDP has high point on hillside of QM. | 515720 | 6973376 | NAD83_UTM_Z8N | 1590
RH20020 | RH | 2020-07-05 | siltstone |  |  |  |  | on ridgetop, scree and rubble outcrop of rusty weathering fractured grey siltstone. MnOx stained locally, jarosite on fracture, 1-2mm weathered out now FeOx veinlets. Strong joint set 084/40S. | 515844 | 6974053 | NAD83_UTM_Z8N | 1700
RH20021 | RH | 2020-07-05 | siltstone |  |  |  |  | going down n trending ridge spur then trav east along contour and then back up on next ridge spur. Outcrop of lamin bedded rusty weathered grey siltst. Bedding 133/87N. Unit to south is grey qtzite x/c by crustiform qtz veining +/- aspy. | 515284 | 6974117 | NAD83_UTM_Z8N | 1687
RH20022 | RH | 2020-07-05 | limy siltst |  |  |  |  | pod - bed of white weathering white limy sandst-siltst. Fine grained crystalline. Bedding 096/70S. | 515264 | 6974291 | NAD83_UTM_Z8N | 1591
RH20023 | RH | 2020-07-05 | [5 empty] | Photos from peak on spur (NE point of traverse). | 516510 | 6973846 | NAD83_UTM_Z8N | 1766
Acta1p1 | RH | 2020-06-30 | [5 empty] | ACTA 1&2, post 1 (YD17521 and 522) at station Po69. | 515100 | 6972338 | NAD83_UTM_Z8N | 1340