## All
SampleID | Exposure | Type | Lithology | Easting | Northing | V2O5_% | Mo_ppm | Zn_ppm | Ni_ppm | Fe_ppm | Ca_ppm | K_ppm | S_ppm
R001 | Float | Rock | Black shale | 442583 | 7389066 | 0.028843815 | < LOD | 317.92 | < LOD | 76185.08 | < LOD | 8827.08 | < LOD
R002 | Float | Rock | Black shale | 442711 | 7389135 | 0.038265045 | < LOD | 47.59 | 157.41 | 19185.47 | < LOD | 17712.9 | 624.79
R003 | Float | Rock | Black shale | 442812 | 7389192 | 0.07151781 | < LOD | < LOD | < LOD | 1807.65 | < LOD | 5819.16 | < LOD
R004 | Float | Rock | Black shale | 442913 | 7389247 | 0.063772695 | 18.59 | 453.3 | < LOD | 25410.4 | < LOD | 8041.72 | 1090.56
R005 | Float | Rock | Black shale | 442939 | 7389265 | 0.069538245 | < LOD | < LOD | < LOD | 2960.12 | < LOD | 7988.14 | 1775.32
R006 | Float | Rock | Black shale | 442987 | 7389303 | 0.133905345 | 14.61 | 24.18 | 122.44 | 19108.96 | < LOD | 24143.67 | 31536.85
R007 | Float | Rock | Black shale | 443021 | 7389310 | 0.08536227 | < LOD | < LOD | < LOD | 2195.29 | < LOD | 11123.34 | 1306.73
R008 | Float | Rock | Black shale | 443057 | 7389324 | 0.103049835 | < LOD | < LOD | 73.8 | 1444.85 | < LOD | 7480.43 | < LOD
R009 | Float | Rock | Black shale | 443067 | 7389349 | 0.10372278 | 11.23 | < LOD | < LOD | 3606.6 | < LOD | 4867.09 | < LOD
R010 | Float | Rock | Black shale | 443091 | 7389355 | 0.10701432 | 10.68 | < LOD | 84.13 | 7848.71 | < LOD | 6193.24 | 1579.75
R011 | Float | Rock | Black shale | 443112 | 7389364 | 0.07123221 | 7.98 | < LOD | 84.77 | 7860.87 | < LOD | 18881.3 | 7509.69
R012 | Subcrop | Rock | Black shale | 443142 | 7389368 | 0.067314135 | 9.49 | < LOD | < LOD | 2591.13 | < LOD | 10518.97 | 1584.56
R013 | Subcrop | Rock | Black shale | 443184 | 7389370 | 0.15714069 | < LOD | < LOD | < LOD | 1525.63 | < LOD | 10947.97 | < LOD
R014 | Subcrop | Rock | Black shale | 443256 | 7389402 | 0.144272625 | < LOD | < LOD | < LOD | 1370.5 | < LOD | 11778.75 | < LOD
R015 | Subcrop | Rock | Black shale | 443289 | 7389419 | 0.104449275 | 16.58 | < LOD | < LOD | 1048.63 | < LOD | 6574.16 | < LOD
R016 | Subcrop | Rock | Black shale | 443299 | 7389437 | 0.45086601 | 27.56 | 652.03 | 104.44 | 4947.03 | 412.87 | 8642.88 | < LOD
R017 | Subcrop | Rock | Black shale | 443310 | 7389448 | 0.41862177 | 40.52 | 313.35 | < LOD | 4381.46 | 188.61 | 6840.52 | < LOD
R018 | Subcrop | Rock | Black shale | 443322 | 7389464 | 0.35711067 | 48.82 | 92.01 | 87.8 | 1749.71 | 669.9 | 7088.24 | 579.32
R019 | Float | Rock | Black shale | 443379 | 7389526 | 0.034230945 | < LOD | 92.25 | < LOD | 40312.44 | 379.57 | 22313.84 | < LOD
R020 | Float | Rock | Black shale | 443438 | 7389565 | 0.026980275 | < LOD | 62.95 | < LOD | 10783.57 | 3585.02 | 16848.28 | < LOD
R021 | Float | Rock | Black shale | 443517 | 7389627 | 0.02282301 | < LOD | 88.77 | < LOD | 22423.63 | < LOD | 26258.81 | < LOD
R022 | Float | Rock | Black shale | 443529 | 7389641 | 0.041549445 | < LOD | 79.38 | 97.69 | 8890.22 | < LOD | 25178.68 | < LOD
R023 | Float | Rock | Black shale | 443534 | 7389648 | 0.04291854 | < LOD | 76.28 | 177.43 | 7591.13 | < LOD | 19122.78 | < LOD
R024 | Float | Rock | Black shale | 443557 | 7389665 | 0.066803625 | < LOD | 103.39 | 137.79 | 9561.46 | 264.62 | 24315.33 | 745.31
R025 | Float | Rock | Black shale | 443560 | 7389671 | 0.028661745 | < LOD | 85.8 | 141.9 | 8289.34 | 1164.13 | 10237.84 | < LOD
R026 | Subcrop | Rock | Black shale | 443590 | 7389684 | 0.0194208 | < LOD | 79.07 | 103.63 | 19949.71 | 203.31 | 23468.97 | < LOD
R027 | Subcrop | Rock | Black shale | 443615 | 7389698 | 0.026084205 | < LOD | 51.69 | 148.19 | 18996.61 | 629.73 | 19292.07 | < LOD
R028 | Subcrop | Rock | Black shale | 443651 | 7389713 | 0.02706417 | < LOD | 57.72 | 94.82 | 19876.08 | < LOD | 25693.82 | < LOD
R029 | Subcrop | Rock | Black shale | 443675 | 7389726 | 0.027722835 | < LOD | 48.51 | 138.73 | 27650.19 | 735.11 | 33175.27 | 742.87
R030 | Subcrop | Rock | Black shale | 443688 | 7389740 | 0.001785 | < LOD | 49.31 | 98.86 | 41112.04 | 171851.45 | 14933.59 | < LOD
R031 | Outcrop | Rock | Black shale | 443715 | 7389769 | 0.017601885 | < LOD | 56.13 | < LOD | 21237.8 | 1054.85 | 24156.36 | < LOD
R032 | Outcrop | Rock | Black shale | 443731 | 7389783 | 0.01885317 | < LOD | 63.21 | < LOD | 27698.58 | 359.77 | 26629.89 | 553.52
R033 | Outcrop | Rock | Black shale | 443755 | 7389804 | 0.02798166 | < LOD | 72.11 | 95.62 | 28117.66 | 403.67 | 19025.51 | < LOD
R034 | Outcrop | Rock | Black shale | 443787 | 7389850 | 0.025948545 | < LOD | 70.41 | 152.78 | 17758.01 | 600.65 | 21296.65 | < LOD
R035 | Outcrop | Rock | Black shale | 443805 | 7389886 | 0.02936325 | < LOD | 56.09 | 125.28 | 14297.92 | 236.12 | 24006.45 | < LOD
R036 | Outcrop | Rock | Black shale | 443817 | 7389895 | 0.061759215 | < LOD | 58.78 | 89.88 | 4421.43 | 2680.59 | 24121.6 | < LOD
R037 | Outcrop | Rock | Black shale | 443844 | 7389909 | 0.051263415 | < LOD | 74.66 | < LOD | 4241.65 | 1995.2 | 19953.8 | < LOD
R038 | Outcrop | Rock | Black shale | 443863 | 7389921 | 0.027580035 | < LOD | 63.59 | 83.12 | 3065.1 | 10367.29 | 6342.53 | < LOD
R039 | Subcrop | Rock | Black shale | 443803 | 7389638 | 0.014649495 | < LOD | 47.57 | < LOD | 23140.27 | 179.68 | 19474.74 | < LOD
R040 | Subcrop | Rock | Black shale | 443824 | 7389572 | 0.02329425 | < LOD | 74.66 | < LOD | 23902.94 | 400.76 | 28058.13 | < LOD
R041 | Subcrop | Rock | Black shale | 443738 | 7389468 | 0.038622045 | < LOD | 111.59 | < LOD | 31813.46 | 650.34 | 33449.99 | < LOD
R042 | Subcrop | Rock | Black shale | 443472 | 7389099 | 0.375048135 | 65.4 | 953.11 | 175.15 | 7368.71 | 5875.11 | 10154.16 | 2114.78
R043 | Subcrop | Rock | Black shale | 443473 | 7389093 | 0.303762375 | 68.02 | 744.14 | 120.19 | 6663.96 | 1434.76 | 9963.06 | 543.7
R044 | Subcrop | Rock | Black shale | 443488 | 7389044 | 0.32971449 | 30.85 | 902.48 | 86.81 | 8140.48 | 3390.63 | 12995.41 | 1007.61
R045 | Subcrop | Rock | Black shale | 443479 | 7389039 | 0.362392485 | 58.28 | 1048.9 | < LOD | 5628.29 | 258.96 | 7330.08 | < LOD
R046 | Subcrop | Rock | Black shale | 443461 | 7389031 | 0.38300388 | 29.74 | 1249.01 | 112.43 | 3540.61 | 1286.24 | 6758.66 | 439.85
R047 | Float | Rock | Black shale | 443591 | 7389060 | 0.080794455 | < LOD | 155.75 | 513.09 | 21674.25 | 1818.19 | 24403.64 | < LOD
R048 | Float | Rock | Black shale | 443653 | 7389076 | 0.0620109 | < LOD | 176.33 | 173.88 | 18696.05 | 2329.38 | 18265.2 | < LOD
R049 | Float | Rock | Black shale | 443683 | 7389087 | 0.03633189 | < LOD | 72.27 | 101.91 | 24603.08 | 200.5 | 28000.59 | < LOD
R050 | Float | Rock | Black shale | 443715 | 7389105 | 0.0438396 | < LOD | 146.3 | 153.94 | 8419.74 | < LOD | 14991.88 | < LOD
R051 | Subcrop | Rock | Black shale | 443445 | 7389019 | 0.32864349 | 30.88 | 384.83 | < LOD | 4181.05 | 261.98 | 6121.89 | 557.42
R052 | Subcrop | Rock | Black shale | 443414 | 7389018 | 0.31311042 | 82.27 | 481.15 | 152.78 | 6567.39 | 303.03 | 6381.41 | 406.28
R053 | Subcrop | Rock | Black shale | 443392 | 7389015 | 0.01926372 | < LOD | 33.73 | < LOD | 843.06 | 204.56 | 1964.9 | < LOD
R054 | Subcrop | Rock | Black shale | 443349 | 7389014 | 0.02471511 | 17.83 | 17.8 | < LOD | 834.35 | < LOD | 2904.45 | < LOD
R055 | Subcrop | Rock | Black shale | 443438 | 7388934 | 0.14795508 | 52.88 | 197.41 | 86.4 | 10571.88 | 796.85 | 11848.68 | 1008.55
R056 | Subcrop | Rock | Black shale | 443453 | 7388916 | 0.13367151 | 39.22 | 119.62 | < LOD | 3243.58 | 346.38 | 6665.67 | < LOD
R057 | Float | Rock | Black shale | 443754 | 7388811 | 0.02424387 | < LOD | 48.92 | 187.08 | 15904.48 | 1318.17 | 22531.09 | < LOD
R058 | Float | Rock | Black shale | 443769 | 7388810 | 0.04006611 | < LOD | 88.92 | 138.04 | 25301.83 | < LOD | 33223.21 | < LOD
R059 | Float | Rock | Black shale | 443782 | 7388808 | 0.05382132 | < LOD | 198.39 | 194.27 | 19746.32 | 287.7 | 21749.72 | < LOD
R060 | Float | Rock | Black shale | 443796 | 7388804 | 0.03890229 | < LOD | 170.05 | 229.57 | 28112.56 | 11366.13 | 24266.93 | 2522.55
R061 | Float | Rock | Black shale | 443820 | 7388801 | 0.040931835 | < LOD | 126.29 | 112.21 | 25448.36 | < LOD | 20645.8 | < LOD
R062 | Float | Rock | Black shale | 443826 | 7388789 | 0.055929405 | < LOD | 168.72 | 218.74 | 16360.97 | 1259.74 | 20228.55 | < LOD
R063 | Float | Rock | Black shale | 443852 | 7388744 | 0.05371779 | < LOD | 141.43 | 98.86 | 9374.95 | 1640.21 | 19940.22 | 1106.98
R064 | Float | Rock | Black shale | 443868 | 7388682 | 0.03909864 | < LOD | 43.31 | 219.71 | 19672.38 | 2393.12 | 17563.21 | < LOD
R065 | Float | Rock | Black shale | 443918 | 7388592 | 0.01623636 | < LOD | 66.87 | 78.46 | 18119.23 | < LOD | 14718.15 | < LOD
R066 | Float | Rock | Black shale | 443928 | 7388568 | 0.02632161 | < LOD | 85.35 | < LOD | 13170.06 | < LOD | 13834.66 | < LOD
R067 | Float | Rock | Black shale | 443935 | 7388536 | 0.04749528 | < LOD | 108.99 | 370.21 | 21058.97 | 2071.72 | 29856.83 | 999.45
R068 | Float | Rock | Black shale | 443930 | 7388501 | 0.035980245 | < LOD | 87.54 | 194.7 | 11809.41 | 1780.36 | 17582.55 | 649.39
R069 | Float | Rock | Black shale | 443948 | 7388463 | 0.025102455 | < LOD | 25.09 | 96.16 | 3400.06 | 298.22 | 9326.76 | < LOD
R070 | Float | Rock | Black shale | 443922 | 7388445 | 0.036372945 | < LOD | 112.72 | 189.45 | 9463.15 | 589.46 | 19389.73 | < LOD
R071 | Float | Rock | Black shale | 443896 | 7388423 | 0.042638295 | < LOD | 60.98 | 173.64 | 9557.06 | 1066.77 | 16290.49 | 777.17
R072 | Subcrop | Rock | Black shale | 443736 | 7388297 | 0.27315498 | 21.26 | 1284.87 | 143.72 | 5911.6 | 1086.61 | 9195.9 | 496.68
R073 | Subcrop | Rock | Black shale | 443728 | 7388291 | 0.092139915 | 14.87 | 558.68 | 255.37 | 2096.75 | 236972.36 | 4306.62 | 2031.95
R074 | Subcrop | Rock | Black shale | 443720 | 7388284 | 0.36216579 | 44.41 | 1198.21 | 175.17 | 11388.3 | 1518.83 | 10815.62 | 1058.78
R075 | Subcrop | Rock | Black shale | 443707 | 7388276 | 0.42617946 | 21.48 | 215.41 | < LOD | 1651.77 | < LOD | 9033.9 | < LOD
R076 | Subcrop | Rock | Black shale | 443695 | 7388266 | 0.23805831 | 30.07 | 30.78 | 110.27 | 2164.05 | 430.29 | 9026.6 | < LOD
R077 | Subcrop | Rock | Black shale | 443688 | 7388265 | 0.35866005 | 53.17 | 250.87 | 80.66 | 4195.92 | < LOD | 5155.79 | < LOD
R078 | Subcrop | Rock | Black shale | 443650 | 7388247 | 0.325764285 | 48.59 | 562.26 | < LOD | 3189.1 | 568.59 | 4079.83 | < LOD
R079 | Subcrop | Rock | Black shale | 443629 | 7388241 | 0.31509177 | 63.65 | 1412.33 | 191.84 | 8716.56 | 2317.07 | 7743.35 | 1127.39
R080 | Subcrop | Rock | Black shale | 443622 | 7388240 | 0.119400435 | 38.99 | 147.65 | < LOD | 8398.98 | 136.96 | 6842.64 | 906.32
R081 | Subcrop | Rock | Black shale | 443595 | 7388238 | 0.04911249 | 11.79 | 17.95 | 106.2 | 9035.11 | < LOD | 16192.83 | 26628.21
R082 | Subcrop | Rock | Black shale | 443567 | 7388236 | 0.234122385 | 28.4 | < LOD | < LOD | 5533.81 | < LOD | 10881.97 | 1073.26
R083 | Subcrop | Rock | Black shale | 443520 | 7388238 | 0.12181197 | 12.01 | < LOD | < LOD | 1214.72 | < LOD | 3686.05 | 510.83
R084 | Subcrop | Rock | Black shale | 443463 | 7388277 | 0.185424015 | 24.63 | < LOD | < LOD | 1504.57 | < LOD | 7099.8 | < LOD
R085 | Float | Rock | Black shale | 443364 | 7388270 | 0.065197125 | 27.09 | < LOD | < LOD | 9866.19 | 979.34 | 7434.52 | 4019.17
R086 | Float | Rock | Black shale | 443341 | 7388272 | 0.10993458 | 14.08 | < LOD | < LOD | 2454.82 | < LOD | 7048.28 | 574.58
R087 | Float | Rock | Black shale | 443285 | 7388275 | 0.15245685 | 15.59 | 28.54 | 104.88 | 5687.02 | 2162.99 | 7426.13 | 2981.54
R088 | Float | Rock | Black shale | 443218 | 7388284 | 0.08490888 | 14.75 | < LOD | < LOD | 9351.89 | < LOD | 3689.51 | < LOD
R089 | Outcrop | Rock | Black shale | 441683 | 7397066 | 0.017169915 | < LOD | 62.88 | 80.51 | 17511.29 | 377.8 | 21301.22 | < LOD
R090 | Outcrop | Rock | Black shale | 441636 | 7397081 | 0.01995273 | < LOD | 41.37 | 93.8 | 13202.03 | 1853.05 | 14392.67 | 489.85
R091 | Subcrop | Rock | Black shale | 441564 | 7397103 | 0.047025825 | < LOD | 66.57 | 220.43 | 5870.3 | 766.48 | 10876.85 | 546.25
R092 | Float | Rock | Black shale | 441534 | 7397115 | 0.02989875 | < LOD | 40.15 | 100.46 | 7392.43 | < LOD | 15279.92 | < LOD
R093 | Float | Rock | Black shale | 441502 | 7397132 | 0.04933383 | < LOD | 120.6 | 130.77 | 16978.1 | 328.99 | 29443.56 | < LOD
R094 | Float | Rock | Black shale | 441442 | 7397152 | 0.044002035 | < LOD | 97.3 | 245.16 | 18625.14 | 2785.62 | 23677.62 | 665.99
R095 | Float | Rock | Black shale | 440889 | 7397237 | 0.00712572 | 9.66 | < LOD | < LOD | 2217.33 | 585.89 | 1331.27 | < LOD
R096 | Float | Rock | Black shale | 440808 | 7397238 | 0.018205215 | < LOD | 39.09 | < LOD | 9341.8 | 182.55 | 9699.58 | 637.88
R097 | Float | Rock | Black shale | 440550 | 7397253 | 0.055965105 | 10.32 | 158.33 | 408.46 | 19049.13 | 232.31 | 12706.5 | 625.04
R098 | Float | Rock | Black shale | 440495 | 7397268 | 0.05866938 | < LOD | 74.72 | < LOD | 16059.64 | 2924.72 | 19569.46 | 2104.03
R099 | Float | Rock | Black shale | 440415 | 7397284 | 0.05364639 | < LOD | 195.82 | < LOD | 27576.14 | 2069.28 | 16359.04 | 518.56
R100 | Float | Rock | Black shale | 440322 | 7397295 | 0.021403935 | 12.47 | 52.64 | 93.47 | 18924.34 | < LOD | 2906.21 | < LOD
R101 | Float | Rock | Black shale | 440259 | 7398723 | 0.2635731 | 45.83 | 260.57 | < LOD | 37268.57 | 134.03 | 4295.56 | < LOD
R102 | Float | Rock | Black shale | 440305 | 7398701 | 0.12371121 | 24.31 | 299.07 | 254.97 | 46361 | 4231.24 | 20251.12 | 1370.36
R103 | Float | Rock | Black shale | 440372 | 7398672 | 0.115166415 | 18.7 | 135.78 | < LOD | 20263.56 | 3012.75 | 15299.23 | < LOD
R104 | Float | Rock | Black shale | 440455 | 7398647 | 0.04338264 | 7.94 | 85.32 | 80.61 | 11307.5 | 6796.49 | 5968.23 | < LOD
R105 | Float | Rock | Black shale | 440521 | 7398623 | 0.08953917 | 23.91 | 115.63 | < LOD | 21822.96 | 1801.75 | 8140.56 | < LOD
R106 | Float | Rock | Black shale | 440726 | 7398570 | 0.214169655 | 13.54 | < LOD | < LOD | 1000.56 | < LOD | 6854.84 | < LOD
R107 | Float | Rock | Black shale | 440757 | 7398549 | 0.25187064 | 17.19 | 22.45 | < LOD | 15287.07 | 231.39 | 8605.21 | < LOD
R108 | Float | Rock | Black shale | 440832 | 7398565 | 0.21785568 | < LOD | < LOD | < LOD | 1799.82 | < LOD | 8079.44 | < LOD
R109 | Float | Rock | Black shale | 440857 | 7398568 | 0.15585906 | 18.32 | < LOD | 65.9 | 3530.34 | 182.25 | 5240.95 | 3110.33
R110 | Float | Rock | Black shale | 440862 | 7398567 | 0.092700405 | 16.87 | 22.18 | < LOD | 1465.16 | < LOD | 6260.93 | < LOD
R111 | Subcrop | Rock | Black shale | 440889 | 7398576 | 0.13408563 | < LOD | < LOD | < LOD | 1793.83 | < LOD | 8324.69 | < LOD
R112 | Subcrop | Rock | Black shale | 440907 | 7398584 | 0.14849415 | 9.38 | < LOD | < LOD | 987.69 | 95.96 | 7745.68 | < LOD
R113 | Subcrop | Rock | Black shale | 440939 | 7398593 | 0.17572254 | 29.53 | 34.34 | < LOD | 2875.49 | < LOD | 10339.29 | < LOD
R114 | Subcrop | Rock | Black shale | 440972 | 7398596 | 0.05320014 | 8.12 | < LOD | 63.57 | 847.05 | < LOD | 3031.82 | 817.97
R115 | Subcrop | Rock | Black shale | 440998 | 7398598 | 0.03893799 | 12.12 | < LOD | < LOD | 435.75 | < LOD | 3293.99 | < LOD
R116 | Subcrop | Rock | Black shale | 441019 | 7398599 | 0.468175155 | 79.5 | 823.03 | 125.85 | 24715.57 | 419.84 | 7503.35 | < LOD
R117 | Subcrop | Rock | Black shale | 441042 | 7398610 | 0.263339265 | 43.13 | 259.4 | 92.42 | 1884.57 | 409.82 | 2989.66 | 389.38
R118 | Subcrop | Rock | Black shale | 441072 | 7398610 | 0.63091182 | 67.63 | 497.91 | 93.98 | 4354.75 | 1541.28 | 10111.85 | 3067.5
R119 | Subcrop | Rock | Black shale | 441098 | 7398614 | 0.374580465 | 64.55 | 1119.84 | 201.7 | 7900.86 | 5536.84 | 10485.8 | 11408.04
R120 | Subcrop | Rock | Black shale | 441104 | 7398616 | 0.234058125 | 32.18 | 924.39 | 153.15 | 14996.89 | 4191.68 | 12380.45 | 891.04
R121 | Subcrop | Rock | Black shale | 441114 | 7398619 | 0.333354105 | 56.57 | 822.18 | 152.57 | 9674.97 | 2933.57 | 11756.15 | 583.53
R122 | Float | Rock | Black shale | 441423 | 7398706 | 0.02985948 | < LOD | 48.84 | 145.82 | 10091.57 | 3484.32 | 12399.28 | 490.32
R123 | Float | Rock | Black shale | 441453 | 7398700 | 0.04737033 | < LOD | 92.99 | 130.3 | 21274.81 | 1317.48 | 20566.98 | < LOD
R124 | Float | Rock | Black shale | 441485 | 7398699 | 0.027255165 | < LOD | 97.09 | 82.51 | 8608.42 | 161.43 | 13350.58 | < LOD
R125 | Float | Rock | Black shale | 441502 | 7398691 | 0.03117681 | < LOD | 62.05 | 140.97 | 14563.09 | < LOD | 24363.35 | < LOD
R126 | Subcrop | Rock | Black shale | 441533 | 7398682 | 0.03653181 | < LOD | 57.88 | < LOD | 5294.23 | < LOD | 11345.3 | < LOD
R127 | Outcrop | Rock | Black shale | 441569 | 7398678 | 0.026305545 | < LOD | 84.88 | 104.72 | 13648.65 | 269.08 | 18309.61 | < LOD
R128 | Outcrop | Rock | Black shale | 441586 | 7398592 | 0.020882715 | < LOD | 46.37 | 106.88 | 15731.46 | 399.95 | 18116.53 | 632.57
R129 | Outcrop | Rock | Black shale | 441587 | 7398485 | 0.036223005 | < LOD | 95.15 | 121.19 | 23424.22 | < LOD | 34339.75 | < LOD
R130 | Outcrop | Rock | Black shale | 441593 | 7398395 | 0.034241655 | < LOD | 52.97 | 136.93 | 16110.97 | < LOD | 27259.59 | < LOD
R131 | Outcrop | Rock | Black shale | 441610 | 7398330 | 0.027280155 | < LOD | 64.16 | 129.31 | 20007.18 | 256.12 | 24694.06 | < LOD
R132 | Outcrop | Rock | Black shale | 441615 | 7398287 | 0.03114468 | < LOD | 126.45 | 154.55 | 23099.88 | < LOD | 26707.96 | < LOD
R133 | Outcrop | Rock | Black shale | 441620 | 7398259 | 0.001785 | < LOD | 47.33 | 112.58 | 19027.63 | < LOD | 23697.07 | < LOD
R134 | Outcrop | Rock | Black shale | 441636 | 7398210 | 0.03851316 | < LOD | 77.42 | 229.65 | 24087.26 | 753.65 | 34601.79 | < LOD
R135 | Outcrop | Rock | Black shale | 441642 | 7398172 | 0.0324156 | < LOD | 93.84 | 251.49 | 58100.76 | 2387.3 | 29861.69 | 903.59
R136 | Outcrop | Rock | Black shale | 441644 | 7398172 | 0.03902367 | < LOD | 81.88 | 107.95 | 24030.9 | < LOD | 28731.92 | < LOD
R137 | Float | Rock | Black shale | 441581 | 7398142 | 0.016955715 | < LOD | 62.13 | 136 | 15405.07 | < LOD | 19663.6 | < LOD
R138 | Float | Rock | Black shale | 441543 | 7398120 | 0.037561755 | < LOD | 85.16 | 166.45 | 21642.82 | 234.05 | 25931.33 | 1241.11
R139 | Float | Rock | Black shale | 441490 | 7398073 | 0.034470135 | < LOD | 58.36 | 169.14 | 25279.02 | 6341.48 | 27863.73 | 1002.16
R140 | Float | Rock | Black shale | 441161 | 7398002 | 0.19378317 | 55.43 | 278.77 | 136.76 | 6245.29 | 9324.97 | 8195.21 | 1536.35
R141 | Subcrop | Rock | Black shale | 441131 | 7397999 | 0.24422727 | 32.92 | 806.62 | 134.61 | 3796.77 | 2499.69 | 8469.57 | 829.92
R142 | Subcrop | Rock | Black shale | 441119 | 7397993 | 0.23536653 | 52.71 | 251.97 | < LOD | 3982.42 | 2730.74 | 5912.38 | 400.31
R143 | Subcrop | Rock | Black shale | 441096 | 7397989 | 0.350654325 | 63.63 | 176.66 | < LOD | 3520.83 | < LOD | 5781.52 | < LOD
R144 | Subcrop | Rock | Black shale | 441070 | 7398003 | 0.172272135 | 22.04 | 665 | 104.74 | 11413.78 | 1175.41 | 5124.56 | 827.55
R145 | Subcrop | Rock | Black shale | 441051 | 7398018 | 0.380335305 | 65.51 | 164.2 | 68.49 | 3447.62 | 212.64 | 6374.9 | 1125.63
R146 | Subcrop | Rock | Black shale | 441032 | 7398026 | 0.660219735 | 78.1 | 476.2 | 143.24 | 17135.89 | < LOD | 9320.03 | 638.6
R147 | Subcrop | Rock | Black shale | 441022 | 7398033 | 0.404197185 | 61.82 | 1089.72 | 168.27 | 5765.93 | 2190.35 | 6367.28 | 1085.87
R148 | Subcrop | Rock | Black shale | 441006 | 7398051 | 0.31977561 | 37.73 | 859.75 | 144.22 | 10016.51 | 1488.06 | 15421.84 | 1126.87
R149 | Subcrop | Rock | Black shale | 440992 | 7398062 | 0.11425071 | 27.54 | 872.91 | 225.79 | 41936.86 | 436.53 | 14660.44 | 1245.41
R150 | Subcrop | Rock | Black shale | 440979 | 7398064 | 0.031492755 | 19 | < LOD | 81.06 | 2036.64 | < LOD | 7748.06 | < LOD
R151 | Subcrop | Rock | Black shale | 440965 | 7398070 | 0.03236919 | < LOD | < LOD | < LOD | 1409.31 | < LOD | 6147.14 | < LOD
R152 | Subcrop | Rock | Black shale | 440937 | 7398072 | 0.03624621 | 14.65 | < LOD | < LOD | 2951.99 | 481.51 | 9067.68 | 2675.98
R153 | Subcrop | Rock | Black shale | 440905 | 7398076 | 0.18425484 | 10.49 | < LOD | < LOD | 877.4 | < LOD | 7480.38 | < LOD
R154 | Float | Rock | Black shale | 440878 | 7398080 | 0.099708315 | < LOD | < LOD | 94.63 | 465.12 | < LOD | 3551.51 | < LOD
R155 | Float | Rock | Black shale | 440856 | 7398085 | 0.018921 | 16.72 | < LOD | < LOD | 736.91 | < LOD | 3650.44 | < LOD
R156 | Float | Rock | Black shale | 440827 | 7398104 | 0.045876285 | 45.77 | < LOD | < LOD | 2123.04 | < LOD | 8538.77 | < LOD
R157 | Float | Rock | Black shale | 440783 | 7398127 | 0.227210865 | 25.38 | < LOD | < LOD | 3521.43 | < LOD | 8751.9 | 1253.55
R158 | Float | Rock | Black shale | 440735 | 7398146 | 0.171526005 | 7.1 | < LOD | 75.1 | 8358.9 | < LOD | 8427.14 | 2507.64
R159 | Float | Rock | Black shale | 440683 | 7398175 | 0.17391969 | 24.97 | < LOD | 98.99 | 9326.86 | < LOD | 6417.74 | < LOD
R160 | Float | Rock | Black shale | 440641 | 7398202 | 0.134765715 | 17.63 | < LOD | 71.12 | 4996.97 | 206.81 | 14628.02 | < LOD
R161 | Float | Rock | Black shale | 440596 | 7398221 | 0.140213535 | 23.97 | 19.91 | < LOD | 3683.9 | < LOD | 5615.43 | < LOD
R162 | Float | Rock | Black shale | 440276 | 7400431 | 0.058021425 | 18.13 | < LOD | 80.22 | 12547.36 | < LOD | 7992.35 | < LOD
R163 | Float | Rock | Black shale | 440401 | 7400488 | 0.13417845 | 15.03 | < LOD | 85.54 | 7629.26 | 2082.52 | 17674.21 | 559.08
R164 | Float | Rock | Black shale | 440458 | 7400509 | 0.075632235 | 16 | 28.01 | < LOD | 6528.6 | 1085.66 | 12159.03 | < LOD
R165 | Float | Rock | Black shale | 440519 | 7400526 | 0.10553277 | 52.35 | 46.5 | 102.47 | 35962.12 | 1532.06 | 18494.3 | 3853.48
R166 | Float | Rock | Black shale | 440571 | 7400533 | 0.10087035 | 31.64 | < LOD | 70.48 | 5251.18 | 280.06 | 7211.6 | 367.38
R167 | Float | Rock | Black shale | 440621 | 7400551 | 0.145015185 | 9.13 | < LOD | < LOD | 3811.45 | 578.58 | 12167.23 | 1120.85
R168 | Float | Rock | Black shale | 440666 | 7400566 | 0.138864075 | 19.49 | 37.88 | < LOD | 5913.51 | 1176.76 | 10320.73 | 1296.64
R169 | Float | Rock | Black shale | 440718 | 7400578 | 0.17440521 | 11.28 | < LOD | 64.49 | 4299.03 | < LOD | 6942.11 | < LOD
R170 | Float | Rock | Black shale | 440766 | 7400584 | 0.12905193 | 28.33 | < LOD | < LOD | 7223.05 | < LOD | 19879.76 | 13179.38
R171 | Float | Rock | Black shale | 440808 | 7400607 | 0.09623292 | < LOD | < LOD | < LOD | 832.16 | < LOD | 6654.39 | < LOD
R172 | Float | Rock | Black shale | 440836 | 7400631 | 0.16465554 | 11.51 | 20.4 | < LOD | 830.49 | < LOD | 7991.77 | < LOD
R173 | Subcrop | Rock | Black shale | 440869 | 7400641 | 0.26293407 | 23.3 | < LOD | < LOD | 2476.33 | 209.95 | 12846.28 | 2866.22
R174 | Subcrop | Rock | Black shale | 440875 | 7400662 | 0.259412265 | 16.56 | < LOD | < LOD | 3282.6 | < LOD | 16982.23 | 5136.5
R175 | Subcrop | Rock | Black shale | 440991 | 7401075 | 0.594938715 | 46.84 | 405.83 | 114.22 | 6655.76 | 327.24 | 7548.9 | < LOD
R176 | Subcrop | Rock | Black shale | 441016 | 7401087 | 0.784884135 | 90.57 | 742.58 | 164.02 | 10884.82 | < LOD | 13380.15 | < LOD
R177 | Subcrop | Rock | Black shale | 441072 | 7401094 | 0.215740455 | < LOD | < LOD | < LOD | 2966.75 | < LOD | 10317.31 | 1605.86
R178 | Subcrop | Rock | Black shale | 441092 | 7401097 | 0.449182755 | 26.55 | 126.3 | < LOD | 2651.21 | < LOD | 5459.88 | < LOD
R179 | Subcrop | Rock | Black shale | 441114 | 7401103 | 0.275259495 | 28.39 | 265.27 | 105.6 | 4390.11 | 436.62 | 10389.63 | < LOD
R180 | Subcrop | Rock | Black shale | 441136 | 7401100 | 0.41402361 | 55.21 | 344.49 | 134.14 | 10592.24 | < LOD | 13654.13 | < LOD
R181 | Subcrop | Rock | Black shale | 441116 | 7401168 | 0.29828064 | 41.23 | 725.25 | 106.9 | 4491.18 | 2627.02 | 8985.49 | 5193.36
R182 | Subcrop | Rock | Black shale | 441091 | 7401195 | 0.31416 | 58.04 | 366.03 | < LOD | 6662.43 | < LOD | 10980.71 | < LOD
R183 | Subcrop | Rock | Black shale | 440874 | 7401154 | 0.10960614 | 16.57 | < LOD | < LOD | 1713.32 | < LOD | 8110.26 | < LOD
R184 | Subcrop | Rock | Black shale | 440834 | 7401159 | 0.171504585 | < LOD | < LOD | < LOD | 1460.72 | < LOD | 7421.89 | 480.7
R185 | Float | Rock | Black shale | 440699 | 7401170 | 0.10193064 | 23.59 | 17.67 | 103.55 | 3070.26 | < LOD | 4410.87 | < LOD
R186 | Float | Rock | Black shale | 440663 | 7401151 | 0.115062885 | 21.95 | 43.07 | < LOD | 5565.91 | < LOD | 6967.58 | < LOD
R187 | Float | Rock | Black shale | 440554 | 7401111 | 0.128896635 | 55.37 | 98.16 | 111.26 | 29325.59 | 354.19 | 7843.16 | 897.31
R188 | Float | Rock | Black shale | 441839 | 7394721 | 0.067849635 | < LOD | 225.09 | 257.1 | 26408.95 | 302.23 | 23521.22 | < LOD
R189 | Float | Rock | Black shale | 442027 | 7394817 | 0.0223482 | < LOD | 47.58 | < LOD | 13465.63 | 389.17 | 28625.65 | < LOD
R190 | Float | Rock | Black shale | 442047 | 7394815 | 0.042809655 | < LOD | 59.66 | < LOD | 17241.82 | 2163.06 | 26661.01 | 985.21
R191 | Float | Rock | Black shale | 442063 | 7394813 | 0.053583915 | < LOD | 108.68 | 126.33 | 12704.09 | 297.72 | 24511.1 | < LOD
R192 | Float | Rock | Black shale | 442081 | 7394813 | 0.03346161 | < LOD | 40.45 | 154.52 | 13471.99 | 305.31 | 25593.42 | < LOD
R193 | Subcrop | Rock | Black shale | 442104 | 7394814 | 0.074357745 | < LOD | 93 | 304.29 | 9297.82 | 411.85 | 21942 | 435.31
R194 | Subcrop | Rock | Black shale | 442137 | 7394814 | 0.028004865 | < LOD | 20.79 | 134.77 | 13160.62 | 617.01 | 16695.2 | 779.75
R195 | Subcrop | Rock | Black shale | 442142 | 7394814 | 0.049282065 | < LOD | 188.77 | 106.43 | 22099.04 | 277.93 | 23969.76 | < LOD
R196 | Outcrop | Rock | Black shale | 442162 | 7394825 | 0.02905623 | < LOD | 47.97 | 151.23 | 21674.02 | 550.5 | 21236.1 | 802.59
R197 | Outcrop | Rock | Black shale | 442137 | 7394916 | 0.01837836 | < LOD | 53.49 | 121.84 | 13793.98 | < LOD | 15777.6 | < LOD
R198 | Subcrop | Rock | Black shale | 442041 | 7394934 | 0.065361345 | < LOD | 62.99 | 195.41 | 4772.79 | < LOD | 12507.76 | < LOD
R199 | Float | Rock | Black shale | 442017 | 7394939 | 0.05618466 | < LOD | 55.12 | 162.94 | 6780.65 | 176.92 | 13008.24 | < LOD
R200 | Float | Rock | Black shale | 441944 | 7394953 | 0.04654923 | < LOD | 94.33 | 185.22 | 12676.98 | 1499.37 | 29462.96 | < LOD
R201 | Subcrop | Rock | Black shale | 441739 | 7394986 | 0.300867105 | 15.37 | 1443.27 | 307 | 13251.31 | 42210.73 | 13327.87 | 5675.6
R202 | Subcrop | Rock | Black shale | 441726 | 7394987 | 0.335342595 | 15.29 | 990.74 | 128.04 | 4559.34 | 1779.63 | 10432.29 | 494.87
R203 | Subcrop | Rock | Black shale | 441722 | 7394985 | 0.332211705 | 28.21 | 637.88 | 131.61 | 4726.22 | 554.61 | 8468.21 | < LOD
R204 | Subcrop | Rock | Black shale | 441704 | 7394985 | 0.32722977 | 29.18 | 58.08 | 82.19 | 7973.04 | < LOD | 11995.02 | < LOD
R205 | Subcrop | Rock | Black shale | 441670 | 7394988 | 0.469560315 | 55.51 | 647.12 | < LOD | 4577.82 | 404.73 | 6240.73 | 411.07
R206 | Subcrop | Rock | Black shale | 441660 | 7394982 | 0.45198699 | 44.26 | 2648.03 | 122.79 | 4059.94 | 1238.64 | 7055.53 | 437.83
R207 | Subcrop | Rock | Black shale | 441645 | 7394980 | 0.381759735 | 99.4 | 1103.07 | 238.36 | 6340.49 | 33531.5 | 8263.36 | 2506.43
R208 | Subcrop | Rock | Black shale | 441627 | 7394978 | 0.459139485 | 37.72 | 821.28 | 84.93 | 5990.21 | 1482.99 | 8071.52 | < LOD
R209 | Subcrop | Rock | Black shale | 441610 | 7394979 | 0.042245595 | 15.03 | 721.06 | 196.8 | 12703.42 | 140499.09 | 6569.84 | 115712.06
R210 | Subcrop | Rock | Black shale | 441573 | 7394960 | 0.101732505 | 8.72 | < LOD | < LOD | 2582.19 | < LOD | 6874.43 | 5589.34
R211 | Subcrop | Rock | Black shale | 441545 | 7394956 | 0.063604905 | < LOD | < LOD | < LOD | 1384.97 | 366.87 | 2713.77 | 933.32
R212 | Float | Rock | Black shale | 441514 | 7394951 | 0.45537849 | 50.9 | 328.61 | < LOD | 6425.55 | < LOD | 8083.79 | < LOD
R213 | Float | Rock | Black shale | 441503 | 7394939 | 0.014692335 | 10.11 | 373.64 | 197.88 | 6753.5 | 466722.25 | 3785.45 | < LOD
R214 | Float | Rock | Black shale | 441458 | 7394925 | 0.239820105 | 30.46 | 36.87 | 83.71 | 15251.29 | < LOD | 11917.41 | < LOD
R215 | Float | Rock | Black shale | 441407 | 7394914 | 0.073386705 | 22.11 | 20.08 | < LOD | 4333.71 | < LOD | 7599.44 | < LOD
R216 | Float | Rock | Black shale | 441373 | 7394902 | 0.073279605 | 10.22 | 122.03 | < LOD | 9015.81 | < LOD | 9336.59 | < LOD
R217 | Float | Rock | Black shale | 441339 | 7394890 | 0.03582495 | < LOD | 38.61 | 83.67 | 15158.99 | < LOD | 5009.58 | < LOD

## Vanadium LOD
Vanadium LOD is assumed to be at 10ppm