## All
SampleID | Exposure | Type | Lithology | Easting | Northing | V2O5_% | Mo_ppm | Zn_ppm | Ni_ppm | Fe_ppm | Ca_ppm | K_ppm | S_ppm
C0004311 | Subcrop | Rock | Black shale | 440785 | 7400370 | 0.184720725 | 16.22 | < LOD | < LOD | 2217.09 | < LOD | 13733.11 | 1290.36
C0004312 | Subcrop | Rock | Black shale | 440785 | 7400371 | 0.064072575 | 37.13 | 102.02 | 98.15 | 117355.06 | < LOD | 13513.81 | 14060.61
C0004313 | Subcrop | Rock | Black shale | 440801 | 7400386 | 0.314147505 | 21.2 | < LOD | < LOD | 7417.95 | 1798.97 | 15481.94 | 12907.47
C0004314 | Subcrop | Rock | Black shale | 440821 | 7400417 | 0.315068565 | 31.47 | < LOD | < LOD | 5919.47 | 3221.23 | 20704.61 | 33357.99
C0004315 | Subcrop | Rock | Black shale | 440818 | 7400441 | 0.161255115 | 49.23 | < LOD | 118.24 | 67489.73 | < LOD | 33206.9 | 79153.34
C0004316 | Outcrop | Rock | Black shale | 440819 | 7400450 | 0.245421435 | 30.51 | < LOD | < LOD | 2413.37 | 127.16 | 14473.93 | 3026.99
C0004317 | Outcrop | Rock | Black shale | 440823 | 7400486 | 0.230181105 | 20.11 | 14.99 | < LOD | 3263.66 | 598.98 | 11931.87 | 4125.9
C0004318 | Outcrop | Rock | Black shale | 440825 | 7400491 | 0.14603799 | 9 | < LOD | < LOD | 752.08 | < LOD | 8763.97 | 923.62
C0004319 | Outcrop | Rock | Black shale | 440828 | 7400506 | 0.1010667 | 25.12 | < LOD | < LOD | 2975.08 | 398.07 | 8516 | 2302.2
C0004320 | Outcrop | Rock | Black shale | 440840 | 7400516 | 0.14665203 | 17.42 | < LOD | < LOD | 986.66 | 149.88 | 6039.66 | 1096.57
C0004321 | Outcrop | Rock | Black shale | 440847 | 7400528 | 0.227300115 | 20.94 | < LOD | < LOD | 3255.83 | < LOD | 10211.37 | 2115.14
C0004322 | Outcrop | Rock | Black shale | 440847 | 7400530 | 0.16167459 | 13.47 | < LOD | < LOD | 1496.89 | 192.22 | 8658.84 | 2488.86
C0004323 | Outcrop | Rock | Black shale | 440852 | 7400540 | 0.195041595 | 17.8 | 11.97 | < LOD | 1183.31 | < LOD | 10559.74 | 2246.31
C0004324 | Outcrop | Rock | Black shale | 440855 | 7400544 | 0.072876195 | 16.98 | < LOD | < LOD | 917.95 | < LOD | 4462.9 | 1519.74
C0004325 | Outcrop | Rock | Black shale | 440868 | 7400553 | 0.18663603 | 14.82 | < LOD | < LOD | 1110.28 | < LOD | 9337.31 | 4903.84
C0004326 | Outcrop | Rock | Black shale | 440875 | 7400572 | 0.24883971 | 9.67 | < LOD | 52.31 | 983.16 | < LOD | 10803.26 | 769.37
C0004327 | Outcrop | Rock | Black shale | 440888 | 7400588 | 0.14493486 | 12.94 | < LOD | < LOD | 1399.67 | < LOD | 7117.91 | 406.75
C0004328 | Outcrop | Rock | Black shale | 440884 | 7400602 | 0.15362067 | < LOD | < LOD | < LOD | 707.37 | < LOD | 7786.13 | < LOD
C0004329 | Outcrop | Rock | Black shale | 440881 | 7400609 | 0.495599895 | 490.3 | 639.1 | 231.98 | 256492.11 | 803.89 | 4776.53 | 5475.11
C0004330 | Outcrop | Rock | Black shale | 440848 | 7400635 | 0.13504953 | 8.76 | < LOD | < LOD | 665.8 | < LOD | 6726.99 | < LOD
C0004331 | Outcrop | Rock | Black shale | 440871 | 7400667 | 0.194216925 | 11.65 | < LOD | < LOD | 1725.98 | < LOD | 9464.32 | 660.57
C0004332 | Outcrop | Rock | Black shale | 440861 | 7400699 | 0.085331925 | 21.68 | < LOD | < LOD | 1519.8 | < LOD | 5720.33 | 435.16
C0004333 | Outcrop | Rock | Black shale | 440875 | 7400702 | 0.098733705 | 22.85 | < LOD | < LOD | 2315.9 | 197.22 | 9701.31 | 1967.42
C0004334 | Outcrop | Rock | Black shale | 440821 | 7400461 | 0.175142415 | 14.88 | < LOD | < LOD | 1692.76 | < LOD | 10363.73 | 1679.99
C0004335 | Outcrop | Rock | Black shale | 440819 | 7400448 | 0.299874645 | 11.86 | < LOD | 55.57 | 3614 | < LOD | 11122.04 | 1849.49
C0004336 | Float | Rock | Black shale | 440836 | 7400340 | 0.22540266 | 20.35 | < LOD | < LOD | 3807.17 | 299.25 | 10727.57 | 5075.78
C0004337 | Float | Rock | Black shale | 440859 | 7400351 | 0.236578545 | 21.99 | 30.77 | 97.32 | 32736 | 3775.35 | 20509.37 | 42592.8
C0004338 | Float | Rock | Black shale | 440871 | 7400360 | 0.124762575 | 24.68 | < LOD | 47.91 | 4349.87 | 187.69 | 13321.38 | 7418.46
C0004339 | Float | Rock | Black shale | 440887 | 7400372 | 0.15962898 | 19.22 | < LOD | < LOD | 1834.97 | 184.89 | 8675.69 | 1519.81
C0004340 | Float | Rock | Black shale | 440900 | 7400392 | 0.180925815 | 16.95 | < LOD | 69.93 | 1356.99 | 189.97 | 8656.05 | 1749.02
C0004341 | Subcrop | Rock | Black shale | 441560 | 7400592 | 0.074193525 | < LOD | 100.57 | 224.86 | 12913.66 | 372.13 | 28062.99 | < LOD
C0004342 | Subcrop | Rock | Black shale | 441554 | 7400601 | 0.032874345 | < LOD | 21.47 | 115.76 | 11247.58 | 193.74 | 16550.82 | < LOD
C0004343 | Subcrop | Rock | Black shale | 441543 | 7400618 | 0.03412206 | < LOD | 59.54 | 160.58 | 9212.02 | 183.05 | 16455.63 | < LOD
C0004344 | Subcrop | Rock | Black shale | 441546 | 7400622 | 0.033156375 | < LOD | 30.52 | 220.75 | 9755.11 | 200632.75 | 10048.85 | 1938.87
C0004345 | Subcrop | Rock | Black shale | 441563 | 7400626 | 0.029757735 | < LOD | 28.41 | 164.32 | 9420.57 | 182.45 | 13868.72 | < LOD
C0004346 | Subcrop | Rock | Black shale | 441582 | 7400620 | 0.03014151 | < LOD | 93.87 | 173.87 | 19559.08 | < LOD | 26843.12 | < LOD
C0004347 | Outcrop | Rock | Black shale | 441599 | 7400573 | 0.026594715 | < LOD | 54.53 | 120.19 | 31772.71 | 251.1 | 26428.56 | < LOD
C0004348 | Outcrop | Rock | Black shale | 441586 | 7400536 | 0.019108425 | < LOD | 79.66 | 180.03 | 27271.9 | 3471.33 | 30441.91 | < LOD
C0004349 | Outcrop | Rock | Black shale | 441574 | 7400505 | 0.027712125 | < LOD | 35.04 | 153.6 | 55358.13 | 1765.79 | 25249.43 | < LOD
C0004350 | Outcrop | Rock | Black shale | 441591 | 7400405 | 0.02032758 | < LOD | 40.03 | 104.63 | 20706.3 | 269.27 | 22836.7 | < LOD
C0004351 | Outcrop | Rock | Black shale | 441586 | 7400348 | 0.02310147 | < LOD | 51.83 | 70.57 | 21650.48 | 176.96 | 26008.94 | < LOD
C0004352 | Outcrop | Rock | Black shale | 441585 | 7400326 | 0.01001028 | < LOD | 75.54 | 81.88 | 10674.35 | 447.48 | 8812.64 | < LOD
C0004353 | Outcrop | Rock | Black shale | 441582 | 7400290 | 0.02335494 | < LOD | 60.56 | 128.58 | 19005.72 | < LOD | 20143.74 | < LOD
C0004354 | Outcrop | Rock | Black shale | 441583 | 7400270 | 0.021464625 | 6.24 | 60.54 | 136.48 | 23601 | < LOD | 21203.57 | < LOD
C0004355 | Outcrop | Rock | Black shale | 441576 | 7400243 | 0.018676455 | 6.54 | 32.47 | 82.09 | 17655.88 | < LOD | 18282.29 | < LOD
C0004356 | Outcrop | Rock | Black shale | 441551 | 7400231 | 0.02682498 | < LOD | 87.74 | 158.14 | 21813.16 | 191.33 | 27852.49 | < LOD
C0004357 | Outcrop | Rock | Black shale | 441604 | 7400183 | 0.02818872 | < LOD | 42.57 | 90.4 | 24700.41 | 1246.14 | 24819.61 | < LOD
C0004358 | Outcrop | Rock | Black shale | 441598 | 7400145 | 0.01381233 | 6.02 | 280.15 | < LOD | 14551.88 | 40840.2 | 12050.81 | < LOD
C0004359 | Outcrop | Rock | Black shale | 441579 | 7400103 | 0.01287699 | < LOD | 21.55 | 67 | 3366.71 | 153.92 | 9738.08 | < LOD
C0004360 | Outcrop | Rock | Black shale | 441594 | 7400068 | 0.02530416 | < LOD | 66.91 | 122.36 | 33249.86 | 3432.4 | 28838.51 | 868.39
C0004361 | Subcrop | Rock | Black shale | 441535 | 7400027 | 0.033049275 | < LOD | 53.24 | 110.67 | 21994.61 | 216.66 | 32732.51 | < LOD
C0004362 | Subcrop | Rock | Black shale | 441515 | 7400050 | 0.03363297 | < LOD | 75.93 | 116.66 | 21604.93 | 400.45 | 28694.05 | < LOD
C0004363 | Outcrop | Rock | Black shale | 441516 | 7400048 | 0.032096085 | < LOD | 48.1 | 98.38 | 18437.28 | 466.49 | 28583.88 | < LOD
C0004364 | Outcrop | Rock | Black shale | 441459 | 7400008 | 0.020350785 | < LOD | 56.46 | 131.2 | 19676.52 | 185.96 | 21942.35 | < LOD
C0004365 | Outcrop | Rock | Black shale | 441448 | 7400005 | 0.01914948 | < LOD | 51.91 | 119.17 | 15362.35 | 384.94 | 17250.9 | < LOD
C0004366 | Outcrop | Rock | Black shale | 441439 | 7399975 | 0.001785 | < LOD | 75.39 | 162.66 | 69616.24 | 5678.25 | 13492.08 | < LOD
C0004367 | Outcrop | Rock | Black shale | 441413 | 7399962 | 0.02452233 | < LOD | 39.34 | < LOD | 17638.52 | 200.8 | 18825.1 | < LOD
C0004368 | Outcrop | Rock | Black shale | 441553 | 7399991 | 0.02109156 | < LOD | 54.81 | < LOD | 20634.69 | 830.14 | 26947.71 | < LOD
C0004369 | Outcrop | Rock | Black shale | 441554 | 7399961 | 0.02028117 | < LOD | 39.82 | < LOD | 18680.42 | 805.51 | 18963.39 | < LOD
C0004370 | Outcrop | Rock | Black shale | 441564 | 7399896 | 0.033113535 | < LOD | 105.41 | 257.69 | 93049.38 | < LOD | 18017.72 | 3439.77
C0004371 | Outcrop | Rock | Black shale | 441570 | 7399926 | 0.001785 | < LOD | 91.3 | 280.1 | 465131.53 | 440.28 | 6606.86 | 4382.38
C0004372 | Outcrop | Rock | Black shale | 441576 | 7400033 | 0.01138473 | < LOD | 29.79 | 102.67 | 11822.56 | 145.35 | 2430.54 | < LOD
C0004373 | Outcrop | Rock | Black shale | 441598 | 7400457 | 0.0179928 | < LOD | 32.1 | 171.82 | 14950.32 | < LOD | 16233.02 | < LOD
C0004374 | Outcrop | Rock | Black shale | 441584 | 7400516 | 0.02714271 | < LOD | 61.93 | 124.21 | 24862.33 | 885.97 | 30977.51 | < LOD
C0004375 | Outcrop | Rock | Black shale | 441619 | 7400616 | 0.029764875 | < LOD | 58.76 | 90.16 | 18568.62 | 359.18 | 29861.21 | < LOD
C0004376 | Outcrop | Rock | Black shale | 441631 | 7400646 | 0.02592177 | < LOD | 84.99 | 99.85 | 42318.62 | 1817.14 | 30556.55 | 731.46
C0004377 | Outcrop | Rock | Black shale | 441627 | 7400733 | 0.024131415 | < LOD | 112.46 | 174.11 | 63229 | 1084.43 | 22154.61 | < LOD
C0004378 | Outcrop | Rock | Black shale | 441623 | 7400765 | 0.001785 | < LOD | 40.02 | 95.55 | 14536.42 | < LOD | 8631.38 | < LOD
C0004379 | Outcrop | Rock | Black shale | 441629 | 7400807 | 0.034084575 | < LOD | 49.81 | 178.86 | 29334.83 | 690.33 | 32903.1 | < LOD
C0004380 | Outcrop | Rock | Black shale | 441630 | 7400842 | 0.02723553 | < LOD | 70.28 | 135.82 | 22549.4 | 501.27 | 21186.56 | < LOD
C0004381 | Outcrop | Rock | Black shale | 441619 | 7400899 | 0.018926355 | < LOD | 23.26 | 96.91 | 14311.29 | < LOD | 16183.61 | < LOD
C0004382 | Outcrop | Rock | Black shale | 441673 | 7400969 | 0.024784725 | < LOD | 36.93 | 117.11 | 20391.29 | < LOD | 24930.69 | < LOD
C0004383 | Outcrop | Rock | Black shale | 441691 | 7401013 | 0.016666545 | 9.13 | 55.89 | 163.62 | 16600.17 | 654.65 | 17181.02 | < LOD
C0004384 | Outcrop | Rock | Black shale | 441693 | 7401038 | 0.019101285 | < LOD | 198.13 | 118.78 | 51778.79 | 711.52 | 12444.9 | < LOD
C0004385 | Outcrop | Rock | Black shale | 441710 | 7401102 | 0.02569686 | < LOD | 54.63 | 203.32 | 22299.34 | 508.78 | 28740.59 | < LOD
C0004386 | Outcrop | Rock | Black shale | 441745 | 7401093 | 0.02322285 | < LOD | 69.29 | 167.12 | 20059.14 | < LOD | 24192.2 | < LOD
C0004387 | Outcrop | Rock | Black shale | 441783 | 7401072 | 0.02733906 | < LOD | 76.61 | 99.9 | 23195.66 | 756.49 | 26914.98 | < LOD
C0004388 | Outcrop | Rock | Black shale | 441806 | 7401059 | 0.02765322 | < LOD | 43.15 | 148.38 | 19385.14 | 611.29 | 26452.46 | < LOD
C0004389 | Subcrop | Rock | Black shale | 441874 | 7401054 | 0.056689815 | < LOD | 111.76 | 130.44 | 5827.41 | 8843.65 | 18909.99 | < LOD
C0004390 | Subcrop | Rock | Black shale | 441909 | 7401037 | 0.045572835 | < LOD | 46.26 | 103.2 | 2918.03 | 1441.58 | 13442.78 | < LOD
C0004391 | Subcrop | Rock | Black shale | 441955 | 7401024 | 0.031728375 | 8.56 | 195.97 | < LOD | 9787.52 | 6781.34 | 11142.85 | 1279.51
C0004392 | Subcrop | Rock | Black shale | 441978 | 7401019 | 0.055072605 | 12.18 | 53.95 | < LOD | 3847.36 | 3652.12 | 5330.94 | < LOD
C0004393 | Subcrop | Rock | Black shale | 442059 | 7401019 | 0.001785 | < LOD | 75.16 | < LOD | 4266.06 | 10175.63 | 1794.09 | 1270.33
C0004394 | Subcrop | Rock | Black shale | 442087 | 7401020 | 0.01232007 | 9.99 | 35.37 | 99.76 | 6019.72 | 8939.86 | 8548.64 | 445.28
C0004395 | Subcrop | Rock | Black shale | 442108 | 7401012 | 0.008476965 | 7.89 | 36.87 | < LOD | 5221.04 | 14114.8 | 6461.69 | < LOD
C0004396 | Subcrop | Rock | Black shale | 442128 | 7401014 | 0.001785 | < LOD | < LOD | < LOD | 565.69 | 1484.9 | 640.93 | < LOD
C0004397 | Subcrop | Rock | Black shale | 442150 | 7401024 | 0.001785 | < LOD | 17.87 | < LOD | 734.18 | 2077.57 | 1088.77 | 383.9
C0004398 | Subcrop | Rock | Black shale | 442174 | 7401033 | 0.001785 | < LOD | < LOD | < LOD | 920.44 | 846.63 | 1047.05 | 382.16
C0004399 | Subcrop | Rock | Black shale | 442182 | 7401069 | 0.00413406 | < LOD | 43.05 | < LOD | 1962.31 | 166.44 | 1459.74 | < LOD
C0004400 | Subcrop | Rock | Black shale | 442187 | 7401136 | 0.029775585 | < LOD | 22.95 | < LOD | 9887.21 | < LOD | 23216.34 | < LOD
C0004401 | Subcrop | Rock | Black shale | 442279 | 7401197 | 0.001785 | < LOD | 21.4 | < LOD | 444.97 | 1314.03 | 866.83 | 225.13
C0004402 | Outcrop | Rock | Black shale | 442286 | 7401212 | 0.009283785 | 7.93 | 72.84 | 89.87 | 1913.79 | 5298.98 | 1971.46 | < LOD
C0004403 | Outcrop | Rock | Black shale | 442316 | 7401259 | 0.03390429 | 18.8 | 80.15 | < LOD | 1069.22 | 2141.89 | 1938.48 | < LOD
C0004404 | Outcrop | Rock | Black shale | 442227 | 7401264 | 0.001785 | < LOD | 27.39 | 106.06 | 1052.46 | 482580.25 | 1073.08 | < LOD
C0004405 | Subcrop | Rock | Black shale | 442176 | 7401255 | 0.01008168 | < LOD | 60.5 | 82.58 | 6959.35 | 235.37 | 3111.54 | < LOD
C0004406 | Subcrop | Rock | Black shale | 442132 | 7401158 | 0.001785 | < LOD | 27.72 | 115.25 | 1077.44 | 534013.56 | 1750.83 | < LOD
C0004407 | Subcrop | Rock | Black shale | 442062 | 7401065 | 0.00797538 | < LOD | 31.15 | 65.62 | 2627.29 | 1468.65 | 3412.94 | < LOD
C0004408 | Subcrop | Rock | Black shale | 441934 | 7401074 | 0.013981905 | 9.18 | < LOD | 87.38 | 10403.17 | 92718.63 | 9465.07 | < LOD
C0004409 | Outcrop | Rock | Black shale | 441835 | 7401159 | 0.033816825 | < LOD | 64.12 | 182.59 | 23572.23 | 2257.13 | 30045.41 | < LOD
C0004410 | Outcrop | Rock | Black shale | 441764 | 7401241 | 0.03942708 | < LOD | 154.06 | 98 | 28320.13 | 359.89 | 34136.8 | < LOD
C0004411 | Outcrop | Rock | Black shale | 441684 | 7401284 | 0.034869975 | < LOD | 85.33 | 120.16 | 22022.48 | 505.07 | 30397.76 | < LOD
C0004412 | Subcrop | Rock | Black shale | 441611 | 7401380 | 0.02374764 | < LOD | 41.62 | 114.63 | 16677.34 | < LOD | 21087.9 | < LOD
C0004413 | Subcrop | Rock | Black shale | 441558 | 7401426 | 0.0127449 | < LOD | 27.98 | 149.1 | 16862.48 | 145.21 | 13655.99 | < LOD
C0004414 | Float | Rock | Black shale | 441106 | 7401619 | 0.325157385 | 51.65 | 426.55 | 165.28 | 8402.75 | 1669.82 | 11900.18 | 996.42
C0004415 | Float | Rock | Black shale | 441090 | 7401620 | 0.24767232 | 93.06 | 356.11 | 185.15 | 8822.56 | 2328.46 | 8998.4 | < LOD
C0004416 | Float | Rock | Black shale | 441003 | 7401628 | 0.327442185 | 53.66 | 352.76 | 106.83 | 3352.52 | 457.31 | 3863.94 | 1751.37
C0004417 | Float | Rock | Black shale | 440988 | 7401626 | 0.24977148 | 60.32 | 608.78 | 265.45 | 7074.61 | 16502.21 | 17153.62 | 1368.12
C0004418 | Float | Rock | Black shale | 440967 | 7401616 | 0.074543385 | 13.95 | 102.06 | 83.82 | 16789.54 | < LOD | 3134.72 | < LOD
C0004419 | Float | Rock | Black shale | 440957 | 7401615 | 0.057860775 | 29.47 | 91.75 | < LOD | 7181.84 | < LOD | 4321.11 | < LOD
C0004420 | Subcrop | Rock | Black shale | 440905 | 7401611 | 0.028947345 | 6.85 | < LOD | < LOD | 731.25 | 871.65 | 3529.74 | 937.05
C0004421 | Subcrop | Rock | Black shale | 440915 | 7401555 | 0.0330582 | 16.49 | 37.01 | < LOD | 1645.7 | 169.31 | 5532.01 | < LOD
C0004422 | Subcrop | Rock | Black shale | 440920 | 7401504 | 0.163036545 | 12.63 | < LOD | < LOD | 972.25 | < LOD | 3493.6 | < LOD
C0004423 | Subcrop | Rock | Black shale | 440922 | 7401398 | 0.169644615 | 17.75 | < LOD | < LOD | 738.51 | < LOD | 6042.12 | < LOD
C0004424 | Subcrop | Rock | Black shale | 440971 | 7401405 | 0.171483165 | 36.58 | 419.08 | 83.76 | 10610.52 | 220.24 | 5156.86 | 1446.64
C0004425 | Subcrop | Rock | Black shale | 440984 | 7401387 | 0.45062325 | 20.48 | 1353.81 | 167.77 | 4039.93 | 4600.77 | 7425.04 | 1937.59
C0004426 | Subcrop | Rock | Black shale | 441008 | 7401363 | 0.572008605 | 68.43 | 286.12 | 68.43 | 4941.57 | 879.03 | 9367.29 | 1112.17
C0004427 | Subcrop | Rock | Black shale | 441022 | 7401357 | 0.204744855 | 46.02 | 60.61 | 84.05 | 978.73 | < LOD | 8105.9 | < LOD
C0004428 | Subcrop | Rock | Black shale | 441057 | 7401338 | 0.3411492 | 10.17 | 26.71 | 102.07 | 759.08 | < LOD | 4638.8 | < LOD
C0004429 | Subcrop | Rock | Black shale | 441069 | 7401325 | 0.33594771 | 23.84 | 131.15 | 84.96 | 4356.13 | 300.09 | 12957.51 | 3073.03
C0004430 | Subcrop | Rock | Black shale | 441086 | 7401300 | 0.282060345 | 15.88 | 731.9 | 101.86 | 5407.93 | 2493.48 | 8969.59 | 400.96
C0004431 | Subcrop | Rock | Black shale | 441060 | 7401235 | 0.333150615 | 41.95 | 563.62 | < LOD | 9426.05 | 245.58 | 12573.05 | 788.14
C0004432 | Subcrop | Rock | Black shale | 441057 | 7401215 | 0.703516695 | 56.31 | 460.21 | 78.61 | 5345.05 | 492.74 | 11277.98 | 481.62
C0004433 | Subcrop | Rock | Black shale | 441064 | 7401183 | 0.15620178 | 17.96 | 19.51 | 106.52 | 716.36 | < LOD | 3721.71 | < LOD
C0004434 | Subcrop | Rock | Black shale | 441063 | 7401130 | 0.09168117 | 9.35 | 55.32 | < LOD | 1773.07 | < LOD | 5496.83 | < LOD
C0004435 | Subcrop | Rock | Black shale | 441012 | 7401082 | 0.253011255 | 72.39 | 135.54 | < LOD | 3071.63 | < LOD | 5645.73 | 350.06
C0004436 | Subcrop | Rock | Black shale | 440989 | 7401075 | 0.306736185 | 44.05 | 230.44 | < LOD | 3539.6 | < LOD | 4012.74 | 372.43
C0004437 | Subcrop | Rock | Black shale | 440937 | 7401064 | 0.068377995 | 23.2 | < LOD | < LOD | 4409.89 | < LOD | 11309.84 | 4857.45
C0004438 | Outcrop | Rock | Black shale | 440905 | 7401065 | 0.13287183 | 13.32 | < LOD | < LOD | 1031.22 | < LOD | 7474.26 | 444.6
C0004439 | Outcrop | Rock | Black shale | 440889 | 7401046 | 0.02678571 | 12.91 | < LOD | < LOD | 863.52 | 1544.11 | 5196.57 | < LOD
C0004440 | Outcrop | Rock | Black shale | 440899 | 7401027 | 0.01761081 | 33.63 | < LOD | 67.03 | 5542.73 | 383.35 | 3859.87 | 4079.46
C0004441 | Outcrop | Rock | Black shale | 440900 | 7401012 | 0.022956885 | 24.94 | < LOD | 102.92 | 479.43 | < LOD | 4600.31 | 651.03
C0004442 | Outcrop | Rock | Black shale | 440929 | 7400966 | 0.0511938 | 18.4 | < LOD | < LOD | 1353.3 | < LOD | 6125.95 | < LOD
C0004443 | Outcrop | Rock | Black shale | 440923 | 7400915 | 0.01528317 | 16.99 | < LOD | < LOD | 1097.11 | < LOD | 4097.21 | 561.62
C0004444 | Outcrop | Rock | Black shale | 440906 | 7400861 | 0.084325185 | 19.13 | < LOD | < LOD | 741.69 | < LOD | 5319.21 | 421.67
C0004445 | Outcrop | Rock | Black shale | 440888 | 7400802 | 0.04522833 | 12.27 | < LOD | < LOD | 2373.49 | < LOD | 4305.82 | 6027.51
C0004446 | Outcrop | Rock | Black shale | 440874 | 7400569 | 0.172464915 | 20 | < LOD | < LOD | 913.57 | 111.13 | 8456.6 | < LOD
C0004447 | Outcrop | Rock | Black shale | 440883 | 7400529 | 0.113756265 | 16.51 | < LOD | < LOD | 1611.07 | 550.25 | 14358.86 | 3303.73
C0004448 | Outcrop | Rock | Black shale | 440879 | 7400436 | 0.11808846 | 16.8 | < LOD | < LOD | 1001.67 | < LOD | 7742.9 | 925.78
C0004449 | Float | Rock | Black shale | 440866 | 7400350 | 0.36751722 | 17.16 | < LOD | 112.66 | 4057.7 | 326.89 | 16074.15 | 5479.05
C0004450 | Float | Rock | Black shale | 440648 | 7398693 | 0.019936665 | 15.81 | 126.86 | < LOD | 6793.53 | 172670.03 | 7107.61 | 975.49
C0004451 | Float | Rock | Black shale | 440666 | 7398699 | 0.01359099 | 22.65 | 57.41 | < LOD | 2882.29 | 12320.27 | 4409.95 | 320.96
C0004452 | Float | Rock | Black shale | 440699 | 7398688 | 0.0495516 | 11.76 | 139.7 | 195.02 | 5653.73 | 670.83 | 12436.81 | 718.76
C0004453 | Float | Rock | Black shale | 440750 | 7398687 | 0.16293837 | 21.01 | 105.9 | 93.21 | 32863.54 | 230.45 | 8154.42 | 610.65
C0004454 | Subcrop | Rock | Black shale | 440870 | 7398709 | 0.798760725 | 85.93 | 39.42 | < LOD | 30783.96 | 1066.52 | 42976.52 | 19269.11
C0004455 | Outcrop | Rock | Black shale | 440900 | 7398702 | 0.077103075 | 19.43 | < LOD | < LOD | 590.35 | < LOD | 3820.24 | < LOD
C0004456 | Subcrop | Rock | Black shale | 440932 | 7398709 | 0.034509405 | 12.15 | < LOD | < LOD | 909.18 | < LOD | 4640.22 | 330.68
C0004457 | Subcrop | Rock | Black shale | 440950 | 7398707 | 0.08334165 | 6.72 | < LOD | < LOD | 1172.41 | < LOD | 3649.71 | < LOD
C0004458 | Float | Rock | Black shale | 440961 | 7398712 | 0.042848925 | 7.88 | < LOD | 73.31 | 761.64 | < LOD | 6999.81 | 334.5
C0004459 | Float | Rock | Black shale | 440975 | 7398718 | 0.09426942 | 10.1 | 95.08 | < LOD | 6725.44 | 3357.6 | 16431.52 | 885.21
C0004460 | Float | Rock | Black shale | 440993 | 7398732 | 0.11155893 | 15.79 | 120.5 | 72.89 | 11734.49 | 1781.72 | 16273.42 | 593.06
C0004461 | Subcrop | Rock | Black shale | 441042 | 7398762 | 0.279614895 | < LOD | 64.99 | 97.66 | 2097.96 | 5319.08 | 4710.4 | < LOD
C0004462 | Subcrop | Rock | Black shale | 441061 | 7398757 | 0.43047417 | 21.85 | 86.88 | < LOD | 1472.39 | < LOD | 8083.85 | < LOD
C0004463 | Subcrop | Rock | Black shale | 441083 | 7398755 | 0.484854195 | 102.66 | 1015.58 | 232.75 | 14978.49 | 5834.35 | 17070.65 | 2414.3
C0004464 | Float | Rock | Black shale | 441069 | 7398667 | 0.32472363 | 119.43 | 819.93 | 122.13 | 5917.08 | 3799.81 | 7324.21 | 1191.25
C0004465 | Subcrop | Rock | Black shale | 441073 | 7398602 | 0.281764035 | 28.53 | 961.07 | 98.52 | 4781.5 | 1213.03 | 11390.87 | 843.91
C0004466 | Subcrop | Rock | Black shale | 441079 | 7398562 | 0.315978915 | 78.27 | 462.96 | 88.04 | 4806.81 | 609.96 | 6087.49 | 344.8
C0004467 | Subcrop | Rock | Black shale | 441092 | 7398502 | 0.356362755 | 66.6 | 352.1 | < LOD | 3886.88 | 1050.95 | 8229.67 | 353.57
C0004468 | Subcrop | Rock | Black shale | 441106 | 7398487 | 0.35997024 | 61.32 | 775.9 | 126.82 | 7427.8 | 1200.32 | 12536.86 | 954.93
C0004469 | Subcrop | Rock | Black shale | 441131 | 7398478 | 0.199811115 | 13.73 | 191.83 | < LOD | 3586.9 | < LOD | 7442.28 | < LOD
C0004470 | Subcrop | Rock | Black shale | 441125 | 7398432 | 0.2045253 | 56.25 | 276.75 | 74.32 | 3584.26 | < LOD | 6439.47 | < LOD
C0004471 | Subcrop | Rock | Black shale | 441109 | 7398431 | 0.338891175 | 27.63 | 129.47 | < LOD | 1345.48 | < LOD | 6860.42 | 281.04
C0004472 | Subcrop | Rock | Black shale | 441090 | 7398433 | 0.524931015 | 43.27 | 805.53 | 68.46 | 6452.82 | 2522.07 | 12594.37 | 1135.08
C0004473 | Outcrop | Rock | Black shale | 441075 | 7398447 | 0.342903855 | 35.25 | 594.88 | 181.75 | 7251.61 | 1137.84 | 5748.29 | 447.06
C0004474 | Subcrop | Rock | Black shale | 441059 | 7398457 | 0.29335404 | 32.79 | 61.98 | < LOD | 2259.13 | 463.02 | 5771.37 | 1838.01
C0004475 | Subcrop | Rock | Black shale | 441048 | 7398462 | 0.302022 | 56.7 | 646.8 | 127.31 | 8594.46 | 6832.43 | 7331.04 | 12192.13
C0004476 | Subcrop | Rock | Black shale | 441021 | 7398467 | 0.674556855 | 111.84 | 421.66 | 89.34 | 7620.42 | 160.01 | 8712.88 | 409.78
C0004477 | Outcrop | Rock | Black shale | 440998 | 7398472 | 0.02058819 | 14.77 | < LOD | < LOD | 1290.95 | < LOD | 1949.33 | 649.93
C0004478 | Outcrop | Rock | Black shale | 440973 | 7398487 | 0.2176986 | 28.99 | 25.35 | < LOD | 3782.94 | < LOD | 9131.23 | 1575.5
C0004479 | Outcrop | Rock | Black shale | 440945 | 7398489 | 0.06290697 | 13.85 | < LOD | < LOD | 4249.32 | < LOD | 10148.54 | 10291.98
C0004480 | Subcrop | Rock | Black shale | 440915 | 7398488 | 0.18826752 | 11.14 | < LOD | 85.77 | 1730.63 | < LOD | 5895.95 | < LOD
C0004481 | Subcrop | Rock | Black shale | 440880 | 7398483 | 0.102803505 | < LOD | < LOD | < LOD | 2088.21 | 179.41 | 11991.1 | 2847.29
C0004482 | Float | Rock | Black shale | 440855 | 7398490 | 0.188105085 | < LOD | < LOD | 70.2 | 1099.53 | 634.02 | 9144.38 | 1118.66
C0004483 | Float | Rock | Black shale | 440823 | 7398503 | 0.15006138 | < LOD | 30.2 | 64.96 | 1806.37 | < LOD | 12222.47 | < LOD
C0004484 | Float | Rock | Black shale | 440799 | 7398504 | 0.10612182 | 10.41 | 22.15 | < LOD | 1903 | < LOD | 5333.1 | < LOD
C0004485 | Float | Rock | Black shale | 440772 | 7398502 | 0.207497325 | 12.75 | 25.62 | < LOD | 2514.02 | < LOD | 8474.62 | 788.31
C0004486 | Float | Rock | Black shale | 440735 | 7398506 | 0.06534171 | 18.16 | < LOD | < LOD | 3733.88 | < LOD | 3923.71 | < LOD
C0004487 | Float | Rock | Black shale | 440698 | 7398511 | 0.179404995 | 18.87 | 18.99 | 83.35 | 9125.19 | 307.03 | 9503.7 | < LOD
C0004488 | Float | Rock | Black shale | 441661 | 7394718 | 0.017344845 | 22.87 | < LOD | < LOD | 2038.22 | 267.69 | 3389.68 | 2004.76
C0004489 | Float | Rock | Black shale | 441671 | 7394733 | 0.027758535 | 17.49 | < LOD | < LOD | 1209.6 | 365.67 | 5995.48 | 686.66
C0004490 | Float | Rock | Black shale | 441679 | 7394741 | 0.10372278 | 29.13 | 195.81 | 144.16 | 9240.75 | 64520.81 | 11893.12 | 5915.05
C0004491 | Float | Rock | Black shale | 441683 | 7394741 | 0.034770015 | 21.98 | < LOD | < LOD | 4532.11 | 1056.75 | 3384.12 | 1329.8
C0004492 | Float | Rock | Black shale | 441683 | 7394738 | 0.19614651 | 17.34 | < LOD | < LOD | 1722 | < LOD | 8200.36 | 1101.15
C0004493 | Float | Rock | Black shale | 441683 | 7394731 | 0.28385427 | 45.18 | 289.78 | 113.61 | 2286.37 | 1392.93 | 2954.36 | 616.93
C0004494 | Float | Rock | Black shale | 441708 | 7394716 | 0.104367165 | 12.94 | 80.07 | 128.26 | 5193.7 | 378.63 | 7745.06 | 733.19
C0004495 | Float | Rock | Black shale | 441712 | 7394667 | 0.054876255 | 21.16 | < LOD | 73.14 | 3518.31 | 499.5 | 9723 | 1484.75
C0004496 | Float | Rock | Black shale | 441687 | 7394659 | 0.163786245 | 27.32 | 102.03 | 130.37 | 8975.99 | 267.31 | 5110.99 | < LOD
C0004497 | Float | Rock | Black shale | 441655 | 7394662 | 0.11203017 | < LOD | 50.62 | < LOD | 5653.9 | 2412.39 | 15925.89 | 847.56
C0004498 | Float | Rock | Black shale | 441649 | 7394609 | 0.12071241 | 26.45 | 79.44 | < LOD | 12417.41 | 2705.5 | 7364.2 | 996.92
C0004499 | Float | Rock | Black shale | 441637 | 7394664 | 0.11610711 | 12.84 | < LOD | 98.41 | 587.46 | 474.44 | 5310.57 | 1562.55
C0004500 | Float | Rock | Black shale | 441625 | 7394683 | 0.18701088 | 29.49 | < LOD | < LOD | 3788.21 | < LOD | 8432.84 | 2553.73
C0004501 | Float | Rock | Black shale | 440845 | 7396080 | 0.11166603 | 8.21 | < LOD | < LOD | 3916.96 | < LOD | 9881.85 | 1557.56
C0004502 | Float | Rock | Black shale | 440871 | 7396096 | 0.11171601 | 8.68 | < LOD | 73.71 | 5809.53 | < LOD | 9425.58 | < LOD
C0004503 | Float | Rock | Black shale | 440907 | 7396120 | 0.0701505 | 24.04 | 84.37 | 147.81 | 31554.58 | 634.14 | 19917.8 | < LOD
C0004504 | Float | Rock | Black shale | 440953 | 7396139 | 0.03417204 | 10.66 | 62.56 | < LOD | 55275.15 | < LOD | 10886.71 | < LOD
C0004505 | Float | Rock | Black shale | 440986 | 7396155 | 0.085406895 | < LOD | < LOD | < LOD | 3618.08 | < LOD | 16517.76 | 1716.83
C0004506 | Float | Rock | Black shale | 441011 | 7396165 | 0.124794705 | 9.2 | < LOD | < LOD | 2165.97 | < LOD | 10464.83 | 1236.47
C0004507 | Float | Rock | Black shale | 441036 | 7396180 | 0.116872875 | < LOD | < LOD | < LOD | 1089.2 | < LOD | 4852.46 | 512.94
C0004508 | Float | Rock | Black shale | 441066 | 7396192 | 0.12876276 | < LOD | < LOD | 85.02 | 2521.52 | 127.18 | 12271.27 | 1457.02
C0004509 | Subcrop | Rock | Black shale | 441097 | 7396207 | 0.09978507 | 10.45 | 51.14 | 66.5 | 2662.87 | 215.93 | 6330.86 | < LOD
C0004510 | Subcrop | Rock | Black shale | 441163 | 7396212 | 0.04141914 | 12.28 | < LOD | < LOD | 1144.78 | < LOD | 7519.26 | < LOD
C0004511 | Subcrop | Rock | Black shale | 441197 | 7396215 | 0.187112625 | < LOD | < LOD | < LOD | 2567.42 | 253.42 | 12481.5 | 2495.59
C0004512 | Subcrop | Rock | Black shale | 441226 | 7396237 | 0.03984834 | 19.64 | < LOD | 84.63 | 2360.23 | 390.44 | 7330.19 | 5240.44
C0004513 | Subcrop | Rock | Black shale | 441243 | 7396267 | 0.07890771 | 11.31 | < LOD | < LOD | 3733.21 | 466.22 | 14194.01 | 5422.21
C0004514 | Float | Rock | Black shale | 441435 | 7396293 | 0.02913834 | < LOD | 113.45 | 152.61 | 14624.76 | 435.46 | 12443.64 | < LOD
C0004515 | Float | Rock | Black shale | 441461 | 7396291 | 0.04124778 | < LOD | 76.91 | 84.35 | 21922.23 | 599.6 | 19701.22 | < LOD
C0004516 | Subcrop | Rock | Black shale | 441526 | 7396289 | 0.259412265 | 64.91 | 529.18 | 88.41 | 3840.47 | 4111.86 | 6254.04 | 666.94
C0004517 | Subcrop | Rock | Black shale | 441544 | 7396297 | 0.38836602 | 47.19 | 354.94 | < LOD | 3760.55 | 1662.7 | 4386.6 | 314.42
C0004518 | Subcrop | Rock | Black shale | 441567 | 7396315 | 0.581526225 | 50.66 | 260.49 | 109.35 | 4071.62 | 315.67 | 7703.24 | 740.6
C0004519 | Float | Rock | Black shale | 441615 | 7396357 | 0.07191051 | < LOD | 172.18 | 392.13 | 25672.89 | 3662.2 | 22298.22 | < LOD
C0004520 | Float | Rock | Black shale | 441646 | 7396401 | 0.045701355 | < LOD | 73.1 | 238.75 | 12683.94 | 473.72 | 16987.04 | < LOD
C0004521 | Float | Rock | Black shale | 441666 | 7396394 | 0.045037335 | < LOD | 102.77 | 194.41 | 10837.74 | 249.75 | 16078.81 | < LOD
C0004522 | Float | Rock | Black shale | 441702 | 7396382 | 0.04465356 | < LOD | 95.6 | 224.37 | 11013.88 | < LOD | 16035.87 | < LOD
C0004523 | Subcrop | Rock | Black shale | 441628 | 7396137 | 0.32141781 | 43.93 | 574.86 | 116.72 | 2427.09 | 4013.52 | 6031.12 | 1475.04
C0004524 | Subcrop | Rock | Black shale | 441613 | 7396113 | 0.26926725 | 25.81 | 2498.53 | 212.51 | 15285.3 | 2454.79 | 11223.08 | 909.08
C0004525 | Subcrop | Rock | Black shale | 441599 | 7396097 | 0.136797045 | 23.23 | 296.32 | 104.93 | 3529.85 | < LOD | 6178.4 | < LOD
C0004526 | Outcrop | Rock | Black shale | 441568 | 7396080 | 0.383412645 | 49.03 | 668.16 | 126.21 | 4412.47 | 1226 | 5549.03 | 914.36
C0004527 | Subcrop | Rock | Black shale | 441526 | 7396071 | 0.059995635 | 8.89 | < LOD | < LOD | 1044.2 | < LOD | 3178.86 | 334.91
C0004528 | Outcrop | Rock | Black shale | 441488 | 7396062 | 0.180779445 | 10.3 | < LOD | 107.53 | 1070.81 | < LOD | 7511.32 | < LOD
C0004529 | Outcrop | Rock | Black shale | 441443 | 7396066 | 0.029036595 | 7.09 | < LOD | < LOD | 817.3 | < LOD | 1500.71 | 1071.34
C0004530 | Subcrop | Rock | Black shale | 441405 | 7396061 | 0.21574224 | 24.2 | 28.17 | 79.57 | 4962.82 | < LOD | 15360.42 | 3919.89
C0004531 | Subcrop | Rock | Black shale | 441371 | 7396055 | 0.1431213 | 13.99 | < LOD | < LOD | 2551.71 | < LOD | 11498.76 | 2468.02
C0004532 | Float | Rock | Black shale | 441355 | 7396068 | 0.199939635 | < LOD | < LOD | < LOD | 925.68 | 98.01 | 5510.31 | 289.92
C0004533 | Float | Rock | Black shale | 441322 | 7396059 | 0.233551185 | 30.27 | < LOD | < LOD | 6900.25 | < LOD | 8419.54 | 7057.13
C0004534 | Float | Rock | Black shale | 441299 | 7396049 | 0.06959001 | 12.28 | < LOD | < LOD | 4980.51 | 144.35 | 4993.92 | 1147.1
C0004535 | Float | Rock | Black shale | 441254 | 7396036 | 0.32100369 | 41.32 | 23.46 | 73.38 | 20010.76 | < LOD | 7588.76 | 625.82
C0004536 | Float | Rock | Black shale | 441178 | 7396049 | 0.089144685 | < LOD | < LOD | < LOD | 2905.17 | 394.78 | 5024.65 | 1634.81
C0004537 | Float | Rock | Black shale | 441106 | 7396048 | 0.20673513 | 10.47 | < LOD | 75.46 | 8435.61 | < LOD | 8797.59 | < LOD
C0004538 | Float | Rock | Black shale | 441022 | 7396054 | 0.14467068 | 30.28 | 22.48 | < LOD | 12544.34 | 1278.38 | 15209.52 | 1359.64
C0004539 | Float | Rock | Black shale | 440971 | 7396049 | 0.127875615 | 7.96 | < LOD | 69.82 | 10220.1 | < LOD | 6858.95 | < LOD
C0004540 | Float | Rock | Black shale | 440920 | 7396035 | 0.05377134 | 13.01 | 34.64 | 115.25 | 7428.91 | < LOD | 8412.33 | 2367.83
C0004541 | Float | Rock | Black shale | 441910 | 7391645 | 0.081397785 | < LOD | 133.52 | 93.59 | 13053.5 | 656.14 | 14901.29 | < LOD
C0004542 | Float | Rock | Black shale | 441930 | 7391649 | 0.024488415 | < LOD | 66.55 | 143.62 | 16903.44 | 256.28 | 12886.65 | 696.44
C0004543 | Float | Rock | Black shale | 441976 | 7391656 | 0.03490389 | < LOD | 60.01 | 205.63 | 14369.35 | 207.13 | 21292.13 | < LOD
C0004544 | Float | Rock | Black shale | 442003 | 7391658 | 0.038675595 | < LOD | 85.05 | 135.35 | 26756.17 | 511.59 | 21596.02 | < LOD
C0004545 | Float | Rock | Black shale | 442056 | 7391660 | 0.029914815 | < LOD | 36.1 | 102.2 | 9248.92 | 202.42 | 14241.76 | 423.08
C0004546 | Float | Rock | Black shale | 442097 | 7391664 | 0.039528825 | < LOD | 56.01 | 158.95 | 6265.83 | < LOD | 13926.01 | < LOD
C0004547 | Float | Rock | Black shale | 442147 | 7391662 | 0.053166225 | < LOD | 53.89 | < LOD | 13109.35 | < LOD | 21932.41 | < LOD
C0004548 | Float | Rock | Black shale | 442182 | 7391671 | 0.098958615 | < LOD | < LOD | 109.87 | 1366.61 | < LOD | 6825.5 | 308.2
C0004549 | Subcrop | Rock | Black shale | 442211 | 7391681 | 0.111974835 | < LOD | < LOD | < LOD | 2176 | < LOD | 9966.28 | < LOD
C0004550 | Subcrop | Rock | Black shale | 442242 | 7391693 | 0.1068501 | < LOD | < LOD | < LOD | 1326.44 | < LOD | 9716.62 | < LOD
C0004551 | Subcrop | Rock | Black shale | 442288 | 7391699 | 0.14573454 | < LOD | < LOD | < LOD | 1362.68 | < LOD | 11589.83 | 458.84
C0004552 | Subcrop | Rock | Black shale | 442320 | 7391702 | 0.202388655 | 28.63 | < LOD | < LOD | 14350.44 | < LOD | 17838.33 | 20631.58
C0004553 | Subcrop | Rock | Black shale | 442367 | 7391707 | 0.02833152 | 8.41 | 24.84 | < LOD | 2584.82 | < LOD | 2113.67 | 842.35
C0004554 | Subcrop | Rock | Black shale | 442377 | 7391708 | 0.11325111 | 24.26 | 157.65 | < LOD | 9522.91 | < LOD | 16318.13 | 1676.5
C0004555 | Subcrop | Rock | Black shale | 442396 | 7391712 | 0.060195555 | < LOD | 426.96 | < LOD | 2461.73 | 331965.09 | 4704.29 | < LOD
C0004556 | Subcrop | Rock | Black shale | 442422 | 7391717 | 0.905935695 | 44.93 | 1099.87 | 119.08 | 9663.9 | 1487.25 | 17656.01 | < LOD
C0004557 | Subcrop | Rock | Black shale | 442441 | 7391715 | 0.37222962 | 35.68 | 269.1 | < LOD | 3650.3 | 128.51 | 5219 | < LOD
C0004558 | Subcrop | Rock | Black shale | 442470 | 7391695 | 0.05013708 | < LOD | 158.9 | 190.82 | 17744.69 | 248.28 | 16222.06 | < LOD
C0004559 | Subcrop | Rock | Black shale | 442465 | 7391578 | 0.468228705 | 45.96 | 72.84 | 97.46 | 1912.34 | < LOD | 6645.6 | < LOD
C0004560 | Subcrop | Rock | Black shale | 442451 | 7391566 | 1.07917173 | 51.5 | 12076.56 | 594.37 | 9517.13 | 15033.87 | 16152.62 | 2636.76
C0004561 | Subcrop | Rock | Black shale | 442420 | 7391560 | 0.0264894 | 9.73 | 287.95 | 179.89 | 2002.5 | 398085.94 | 2518.55 | < LOD
C0004562 | Subcrop | Rock | Black shale | 442378 | 7391552 | 0.09287355 | 8.27 | < LOD | 74.28 | 3596.17 | 129.35 | 7298.42 | 7509.54
C0004563 | Subcrop | Rock | Black shale | 442358 | 7391547 | 0.277804905 | 36.01 | 37.41 | 99.52 | 4521.17 | < LOD | 12029.35 | 3032.14
C0004564 | Subcrop | Rock | Black shale | 442327 | 7391546 | 0.025191705 | 16.55 | < LOD | 103.83 | 1955.3 | 201.32 | 3156.93 | 569.01
C0004565 | Float | Rock | Black shale | 442591 | 7390204 | 0.23299962 | 9.98 | 17.85 | < LOD | 1597.52 | 438.87 | 11782.26 | 935.07
C0004566 | Float | Rock | Black shale | 442631 | 7390213 | 0.12765606 | 24.97 | 182.65 | 80.51 | 4989.46 | 289.74 | 11262.33 | 1180.88
C0004567 | Subcrop | Rock | Black shale | 442683 | 7390154 | 0.11897382 | 10.06 | < LOD | 98.14 | 1011.4 | < LOD | 4910.55 | < LOD
C0004568 | Subcrop | Rock | Black shale | 442735 | 7390159 | 0.053873085 | 7.72 | < LOD | < LOD | 372.58 | < LOD | 2988.36 | 640.73
C0004569 | Subcrop | Rock | Black shale | 442774 | 7390153 | 0.09418374 | 8.98 | < LOD | < LOD | 630.2 | 1195.2 | 4178.31 | 626.38
C0004570 | Subcrop | Rock | Black shale | 442870 | 7390166 | 0.367315515 | 33.85 | 207.01 | < LOD | 3065.31 | < LOD | 5990.6 | < LOD
C0004571 | Subcrop | Rock | Black shale | 442885 | 7390181 | 0.15431325 | 18.08 | < LOD | < LOD | 4705.5 | < LOD | 9825.5 | 6871.7
C0004572 | Subcrop | Rock | Black shale | 442913 | 7390217 | 0.25477305 | 25.16 | < LOD | < LOD | 1802.65 | < LOD | 8878.44 | < LOD
C0004573 | Subcrop | Rock | Black shale | 442930 | 7390217 | 0.111817755 | 20.4 | < LOD | < LOD | 1507.08 | 147.37 | 5080.37 | 860.79
C0004574 | Subcrop | Rock | Black shale | 442951 | 7390216 | 0.09725394 | 11.73 | < LOD | < LOD | 455.21 | < LOD | 3616.93 | < LOD
C0004575 | Subcrop | Rock | Black shale | 443008 | 7390211 | 0.146482455 | < LOD | 76.92 | < LOD | 3333.22 | 750.64 | 14337.14 | 2912.32
C0004576 | Subcrop | Rock | Black shale | 443009 | 7390201 | 0.143319435 | 16.1 | 96.49 | 90.38 | 6592.27 | 1808.2 | 18708.25 | 6153.09
C0004577 | Subcrop | Rock | Black shale | 443020 | 7390181 | 0.049621215 | 15.01 | < LOD | < LOD | 1105.4 | < LOD | 4521.33 | < LOD
C0004578 | Subcrop | Rock | Black shale | 443048 | 7390176 | 0.028090545 | 12.52 | < LOD | 100.48 | 740.14 | 136.55 | 4385.21 | < LOD
C0004579 | Subcrop | Rock | Black shale | 443036 | 7390193 | 0.069588225 | 39.12 | 119.08 | 83.38 | 5227.95 | < LOD | 5916.45 | 488.29
C0004580 | Subcrop | Rock | Black shale | 443023 | 7390206 | 0.18327309 | 27.89 | 384.17 | 90.9 | 5265.62 | 1491.84 | 17324.97 | 1044.51
C0004581 | Subcrop | Rock | Black shale | 442980 | 7390227 | 0.057760815 | 11.72 | 20.08 | < LOD | 611.23 | < LOD | 1846.27 | < LOD
C0004582 | Subcrop | Rock | Black shale | 442964 | 7390223 | 0.060963105 | 14.55 | < LOD | < LOD | 544.93 | < LOD | 2579.72 | < LOD
C0004583 | Subcrop | Rock | Black shale | 442891 | 7390201 | 0.072454935 | 48.25 | < LOD | 117.52 | 9049.32 | 1227.79 | 13558.25 | 18066.7
C0004584 | Subcrop | Rock | Black shale | 442865 | 7390204 | 0.07680855 | 10.36 | < LOD | < LOD | 615.19 | 147.84 | 4354.36 | < LOD
C0004585 | Subcrop | Rock | Black shale | 442797 | 7390178 | 0.175046025 | 19.37 | 57.76 | 72.99 | 5057.66 | 208.52 | 16557.93 | 758.08
C0004586 | Subcrop | Rock | Black shale | 442757 | 7390176 | 0.015085035 | 12.76 | < LOD | < LOD | 1134.64 | < LOD | 1652.05 | 815.3
C0004587 | Subcrop | Rock | Black shale | 440861 | 7400176 | 0.02293368 | 18.79 | < LOD | < LOD | 898.23 | < LOD | 5663.61 | < LOD
C0004588 | Subcrop | Rock | Black shale | 440879 | 7400181 | 0.222819765 | 23.46 | < LOD | 76.15 | 3615.35 | < LOD | 10407.24 | 1128.13
C0004589 | Subcrop | Rock | Black shale | 440905 | 7400196 | 0.038607765 | 20.82 | < LOD | < LOD | 1658.17 | < LOD | 7379.01 | 717.67
C0004590 | Subcrop | Rock | Black shale | 440914 | 7400200 | 0.045233685 | 23.48 | < LOD | < LOD | 23082.22 | < LOD | 34839.66 | 59642.62
C0004591 | Subcrop | Rock | Black shale | 441027 | 7400273 | 0.528051195 | 47.15 | 209.95 | 97.27 | 3944.88 | < LOD | 6746.15 | < LOD
C0004592 | Subcrop | Rock | Black shale | 441034 | 7400297 | 0.52617873 | 81.95 | 303.57 | 96.43 | 7464.38 | 624.39 | 9286.09 | 685.12
C0004593 | Subcrop | Rock | Black shale | 440982 | 7400298 | 0.05510652 | < LOD | 104.73 | 114.25 | 11301.34 | 622.68 | 13325.93 | < LOD
C0004594 | Subcrop | Rock | Black shale | 440895 | 7400234 | 0.052366545 | 17.88 | 92.69 | 95.31 | 2315.02 | < LOD | 5201.44 | < LOD
C0004595 | Subcrop | Rock | Black shale | 440862 | 7400231 | 0.05381061 | < LOD | < LOD | < LOD | 937.36 | < LOD | 12804.73 | < LOD
C0004596 | Float | Rock | Black shale | 440832 | 7400207 | 0.151876725 | 16.53 | < LOD | 73.88 | 1740.61 | < LOD | 7211.72 | < LOD
C0004597 | Float | Rock | Black shale | 440814 | 7400223 | 0.21124404 | 7.76 | 25.98 | < LOD | 3144.73 | < LOD | 10998.77 | 5253.43
C0004598 | Float | Rock | Black shale | 440788 | 7400256 | 0.222737655 | 23.6 | 35.84 | 74.41 | 3839.2 | < LOD | 8548.3 | 689.53
C0004599 | Float | Rock | Black shale | 440772 | 7400268 | 0.107255295 | 18.93 | 23.35 | 93.05 | 4060.51 | < LOD | 8642.67 | 1541.2
C0004600 | Float | Rock | Black shale | 440565 | 7402550 | 0.12831651 | 29.41 | 27.13 | < LOD | 23611.19 | 736.45 | 14107.36 | 744.22
C0004601 | Float | Rock | Black shale | 440635 | 7402533 | 0.217147035 | 39.66 | 980.95 | 155.55 | 81024.12 | 286.57 | 12643.33 | 943.45
C0004602 | Float | Rock | Black shale | 440713 | 7402517 | 0.15105741 | 16.2 | < LOD | < LOD | 4980.08 | < LOD | 5287.35 | 588.21
C0004603 | Float | Rock | Black shale | 440757 | 7402498 | 0.141955695 | 34.99 | 29.14 | < LOD | 9786.68 | < LOD | 7662.99 | < LOD
C0004604 | Float | Rock | Black shale | 440790 | 7402487 | 0.245153685 | 43.51 | 21.4 | < LOD | 33161.84 | < LOD | 22823.13 | 32059.03
C0004605 | Subcrop | Rock | Black shale | 440850 | 7402465 | 0.14351757 | 12.31 | < LOD | < LOD | 3402.86 | 189.24 | 10588.1 | 4583.81
C0004606 | Subcrop | Rock | Black shale | 440881 | 7402459 | 0.12209043 | 9.53 | < LOD | 71.14 | 1377.88 | < LOD | 5811.58 | 636.62
C0004607 | Subcrop | Rock | Black shale | 440909 | 7402445 | 0.025159575 | 33.39 | < LOD | < LOD | 1870.43 | < LOD | 4129.48 | 599.38
C0004608 | Subcrop | Rock | Black shale | 440901 | 7402320 | 0.173932185 | 12.84 | 18.01 | < LOD | 2734.09 | < LOD | 8784.31 | 2692.94
C0004609 | Subcrop | Rock | Black shale | 440929 | 7402298 | 0.252754215 | 10.55 | 23.92 | < LOD | 2563.74 | < LOD | 12685.69 | 1471.4
C0004610 | Subcrop | Rock | Black shale | 440957 | 7402291 | 0.576588915 | 45.94 | 176.29 | 83.1 | 3692.41 | < LOD | 7534.12 | 855.22
C0004611 | Subcrop | Rock | Black shale | 440975 | 7402292 | 0.325821405 | 8.58 | 40.6 | 88.42 | 1520.45 | < LOD | 6690.17 | < LOD
C0004612 | Subcrop | Rock | Black shale | 440999 | 7402267 | 0.092536185 | 27.49 | 67.13 | < LOD | 1922.04 | 248.4 | 2926.74 | < LOD
C0004613 | Float | Rock | Black shale | 441028 | 7402275 | 0.07035399 | < LOD | 293.28 | 144.18 | 6632.68 | 210135.09 | 5094.9 | < LOD
C0004614 | Float | Rock | Black shale | 441046 | 7402272 | 0.05661663 | 25.04 | 128.6 | 143.16 | 5652.58 | 1662.7 | 15587.97 | < LOD
C0004615 | Float | Rock | Black shale | 441063 | 7402275 | 0.14497056 | 57.34 | 267.96 | 165.67 | 6654.7 | 3505.22 | 8450.23 | 998.2
C0004616 | Float | Rock | Black shale | 441077 | 7402277 | 0.18798906 | 52.63 | 339.91 | 174.32 | 10214.99 | 5967.85 | 12948.97 | 1328.51
C0004617 | Float | Rock | Black shale | 441070 | 7402285 | 0.123491655 | 59.37 | 164.57 | 84.91 | 6412.36 | 1931.12 | 6723.35 | 611.7
C0004618 | Float | Rock | Black shale | 440951 | 7402416 | 0.062751675 | 59.33 | 81.76 | 103.27 | 9483.07 | < LOD | 7112.92 | < LOD
C0004619 | Subcrop | Rock | Black shale | 440912 | 7402440 | 0.111050205 | 7.39 | < LOD | < LOD | 3941.51 | < LOD | 4881.36 | < LOD
C0004620 | Subcrop | Rock | Black shale | 440908 | 7402484 | 0.11105199 | < LOD | < LOD | < LOD | 887.63 | < LOD | 6659.21 | < LOD
C0004621 | Float | Rock | Black shale | 440966 | 7402490 | 0.181268535 | 17.05 | 101.62 | 103.83 | 13308.06 | 1651.8 | 23708.36 | < LOD
C0004622 | Subcrop | Rock | Black shale | 440983 | 7402497 | 0.05476023 | 15.13 | 53.1 | < LOD | 7505.44 | < LOD | 7836.56 | < LOD
C0004623 | Subcrop | Rock | Black shale | 440997 | 7402504 | 0.061241565 | 23.8 | < LOD | 114.08 | 3338.88 | < LOD | 10345.95 | < LOD
C0004624 | Subcrop | Rock | Black shale | 441008 | 7402536 | 0.395789835 | 24.58 | 314.23 | 86.94 | 3998.16 | 1034.44 | 5889.65 | < LOD
C0004625 | Subcrop | Rock | Black shale | 441004 | 7402581 | 0.35115591 | 30.53 | 160.22 | < LOD | 2520.22 | < LOD | 6356.94 | < LOD
C0004626 | Subcrop | Rock | Black shale | 441022 | 7402596 | 0.53441115 | 53.72 | 551.88 | 85.86 | 6172.66 | 913.99 | 9827.01 | 484.07
C0004627 | Subcrop | Rock | Black shale | 441053 | 7402613 | 0.297232845 | 12.23 | 322.46 | 107.75 | 1605.41 | 562.51 | 7071.2 | 952.4
C0004628 | Subcrop | Rock | Black shale | 441065 | 7402654 | 0.219306885 | 13.91 | 30.08 | < LOD | 1505.81 | < LOD | 4987.39 | < LOD
C0004629 | Subcrop | Rock | Black shale | 441072 | 7402696 | 0.49192458 | 38.62 | 122.14 | 125.81 | 4010.46 | 123.38 | 6982.4 | < LOD
C0004630 | Subcrop | Rock | Black shale | 441041 | 7402721 | 0.16754367 | < LOD | 20.58 | < LOD | 1491.9 | < LOD | 4881.56 | 1046.94
C0004631 | Subcrop | Rock | Black shale | 441014 | 7402730 | 0.11232291 | 19.16 | 535.62 | < LOD | 2089.95 | 257872.63 | 2920.03 | < LOD
C0004632 | Subcrop | Rock | Black shale | 441005 | 7402733 | 0.37393608 | 39.24 | 832.56 | 89.28 | 3336.42 | 557.6 | 6570.39 | < LOD
C0004633 | Subcrop | Rock | Black shale | 440970 | 7402735 | 0.28431123 | 44.79 | 162.01 | 92.17 | 3011.79 | < LOD | 2731.57 | < LOD
C0004634 | Subcrop | Rock | Black shale | 440953 | 7402726 | 0.123359565 | 9.24 | 33.96 | < LOD | 2599.11 | < LOD | 10711.69 | 847.32
C0004635 | Subcrop | Rock | Black shale | 440919 | 7402738 | 0.1185597 | 10.12 | < LOD | < LOD | 656.9 | 94.41 | 4373.72 | < LOD
C0004636 | Subcrop | Rock | Black shale | 440859 | 7402858 | 0.13908006 | 15.46 | 25 | < LOD | 1351.14 | < LOD | 6538.93 | 471.43
C0004637 | Subcrop | Rock | Black shale | 440775 | 7402935 | 0.13087263 | 19.18 | < LOD | < LOD | 1277.23 | < LOD | 6389.45 | < LOD
C0004638 | Float | Rock | Black shale | 440470 | 7402887 | 0.001785 | < LOD | 51.51 | 89.46 | 20617.19 | < LOD | 7889.74 | < LOD
C0004639 | Subcrop | Rock | Black shale | 440852 | 7401099 | 0.04015893 | 19.87 | < LOD | < LOD | 3068.65 | < LOD | 5127.94 | 4169.25
C0004640 | Subcrop | Rock | Black shale | 440883 | 7401110 | 0.13722009 | 17.34 | < LOD | < LOD | 2328.79 | < LOD | 6449.2 | 2441.02
C0004641 | Subcrop | Rock | Black shale | 440919 | 7401123 | 0.049000035 | 24.7 | < LOD | < LOD | 2598.28 | < LOD | 6138.46 | 1400.55
C0004642 | Subcrop | Rock | Black shale | 441000 | 7401186 | 0.40147506 | 20.46 | 160.45 | < LOD | 2785.14 | < LOD | 5255.94 | < LOD
C0004643 | Subcrop | Rock | Black shale | 441012 | 7401190 | 0.38412843 | 45.69 | 815.41 | 132.59 | 3973.34 | 2154.91 | 6461.95 | 878.18
C0004644 | Subcrop | Rock | Black shale | 441027 | 7401213 | 0.198390255 | 8.27 | < LOD | < LOD | 1196.76 | 531.93 | 6097.27 | 1915.78
C0004645 | Subcrop | Rock | Black shale | 441041 | 7401227 | 0.44947371 | 20.12 | 21.54 | 85.53 | 1348.66 | < LOD | 6013.76 | < LOD
C0004646 | Subcrop | Rock | Black shale | 441033 | 7401293 | 0.12818799 | 7.18 | < LOD | < LOD | 789.09 | < LOD | 2952 | < LOD
C0004647 | Subcrop | Rock | Black shale | 441030 | 7401309 | 0.192264135 | 8.3 | 28.14 | 84.25 | 1837.61 | < LOD | 7540.75 | < LOD
C0004648 | Subcrop | Rock | Black shale | 441048 | 7401334 | 0.53406843 | 10.99 | 125.29 | 78.03 | 3708.22 | < LOD | 12918.47 | 1421.58
C0004649 | Subcrop | Rock | Black shale | 441048 | 7401358 | 0.39868689 | 31.68 | 228.1 | 81.13 | 3313.12 | 1156.64 | 5931.27 | 454.49
C0004650 | Subcrop | Rock | Black shale | 441040 | 7401381 | 0.559078065 | 47.7 | 289.38 | 68.45 | 4539.88 | < LOD | 8498.02 | < LOD
C0004651 | Subcrop | Rock | Black shale | 441019 | 7401424 | 0.447651225 | 24.01 | 28.21 | < LOD | 1357.33 | < LOD | 7563.22 | < LOD
C0004652 | Subcrop | Rock | Black shale | 441011 | 7401442 | 0.36839187 | 50.06 | 361.36 | 134.33 | 3940.04 | 3042.5 | 4769.45 | < LOD
C0004653 | Subcrop | Rock | Black shale | 441008 | 7401452 | 0.37875201 | 68.36 | 575.58 | 107.31 | 9403.95 | 2525.1 | 14591.81 | 1587.96
C0004654 | Subcrop | Rock | Black shale | 441006 | 7401462 | 0.35420112 | 42.9 | 968.55 | 212.91 | 3733.2 | 6026.28 | 7040.49 | 1186.59
C0004655 | Subcrop | Rock | Black shale | 440996 | 7401493 | 0.97133274 | 99.24 | 1022.6 | 212.95 | 9729.03 | 3903.97 | 13871.73 | 1614.14
C0004656 | Subcrop | Rock | Black shale | 440991 | 7401514 | 0.463266405 | 48.98 | 952.88 | 139 | 3299.9 | 810.7 | 5430.88 | < LOD
C0004657 | Subcrop | Rock | Black shale | 440973 | 7401512 | 0.32292078 | 35.23 | 545.55 | 91.66 | 2448.29 | 1819.53 | 3768.74 | 949.15
C0004658 | Subcrop | Rock | Black shale | 440956 | 7401517 | 0.0755412 | 19.21 | 25.07 | < LOD | 1194.95 | 576.96 | 4575.02 | 1136.11
C0004659 | Subcrop | Rock | Black shale | 440915 | 7401529 | 0.0283101 | 13.07 | < LOD | < LOD | 873.82 | 141.06 | 3452.13 | < LOD
C0004660 | Outcrop | Rock | Black shale | 440884 | 7401552 | 0.0449463 | 19.74 | < LOD | 70.93 | 1561.25 | < LOD | 5576.32 | 7281.8
C0004661 | Subcrop | Rock | Black shale | 440851 | 7401548 | 0.07906479 | 13.65 | < LOD | < LOD | 1088.3 | < LOD | 6370.9 | 825.89
C0004662 | Subcrop | Rock | Black shale | 440842 | 7401591 | 0.161776335 | 13.06 | < LOD | < LOD | 1209.41 | < LOD | 7129.91 | < LOD
C0004663 | Subcrop | Rock | Black shale | 440836 | 7401646 | 0.1360527 | 14.97 | < LOD | < LOD | 1689.77 | < LOD | 6167.78 | < LOD
C0004664 | Subcrop | Rock | Black shale | 440834 | 7401694 | 0.0226695 | 7.37 | < LOD | < LOD | 1883.89 | < LOD | 5522.47 | 457.53
C0004665 | Subcrop | Rock | Black shale | 440877 | 7401709 | 0.10576839 | 47.47 | < LOD | 67.45 | 5641.11 | < LOD | 9890.43 | 1642.35
C0004666 | Subcrop | Rock | Black shale | 440905 | 7401710 | 0.055525995 | 22.48 | < LOD | < LOD | 1052.94 | < LOD | 7682.95 | < LOD
C0004667 | Subcrop | Rock | Black shale | 440928 | 7401709 | 0.028186935 | 22.58 | < LOD | < LOD | 2632.78 | < LOD | 6712.41 | < LOD
C0004668 | Subcrop | Rock | Black shale | 440942 | 7401730 | 0.071855175 | 12.71 | < LOD | < LOD | 2854.02 | < LOD | 8019.13 | 1943.61
C0004669 | Subcrop | Rock | Black shale | 440960 | 7401734 | 0.278297565 | 28.35 | 189.79 | < LOD | 2490.08 | < LOD | 4131.82 | < LOD
C0004670 | Subcrop | Rock | Black shale | 440976 | 7401738 | 0.280957215 | 36.87 | 237.97 | < LOD | 3346.76 | 187.05 | 4179.84 | < LOD
C0004671 | Subcrop | Rock | Black shale | 440977 | 7401755 | 0.3459687 | 39.82 | 163 | < LOD | 2658.28 | < LOD | 3481.74 | < LOD
C0004672 | Subcrop | Rock | Black shale | 440945 | 7401859 | 0.04613511 | 29.13 | 52.13 | 80.55 | 3631.07 | < LOD | 9481.15 | 1132.35
C0004673 | Subcrop | Rock | Black shale | 440897 | 7401907 | 0.21819126 | 45.4 | 231.74 | 133.54 | 3516.68 | < LOD | 5005.84 | 993.74
C0004674 | Subcrop | Rock | Black shale | 440846 | 7401914 | 0.03104829 | 9.33 | < LOD | < LOD | 245.52 | < LOD | 882.33 | < LOD
C0004675 | Subcrop | Rock | Black shale | 440853 | 7401979 | 0.17110296 | 15.17 | 45.46 | 89.39 | 2049.9 | 477.13 | 8456.03 | 1596.85
C0004676 | Subcrop | Rock | Black shale | 440849 | 7402022 | 0.027365835 | 8.95 | < LOD | < LOD | 444.57 | 311.72 | 1613.39 | 729.19
C0004677 | Subcrop | Rock | Black shale | 440894 | 7402031 | 0.01063503 | 15.87 | < LOD | < LOD | 400.8 | < LOD | 1661.98 | < LOD
C0004678 | Subcrop | Rock | Black shale | 440870 | 7402078 | 0.077431515 | 8.9 | 18.53 | < LOD | 641.9 | < LOD | 2157.48 | < LOD
C0004679 | Subcrop | Rock | Black shale | 440825 | 7402112 | 0.052288005 | 7.52 | < LOD | < LOD | 501.19 | < LOD | 2608.93 | < LOD
C0004680 | Subcrop | Rock | Black shale | 440802 | 7402119 | 0.090055035 | < LOD | < LOD | < LOD | 1897.33 | < LOD | 11129.15 | < LOD
C0004681 | Float | Rock | Black shale | 440760 | 7402120 | 0.197886885 | 10.89 | < LOD | 76.37 | 3040.47 | < LOD | 8280.29 | 778.26
C0004682 | Float | Rock | Black shale | 440694 | 7402100 | 0.186984105 | 14.46 | 23.06 | < LOD | 14739.92 | 174.97 | 8462.13 | < LOD
C0004683 | Float | Rock | Black shale | 440643 | 7402107 | 0.19468281 | 42.56 | 42.31 | < LOD | 30318.85 | 335.32 | 13269.37 | < LOD
C0004684 | Float | Rock | Black shale | 440665 | 7398712 | 0.06543096 | < LOD | 133.03 | 108.04 | 8343.36 | 82014.64 | 10963.02 | 1540.22
C0004685 | Float | Rock | Black shale | 440723 | 7398727 | 0.06021162 | < LOD | 49.48 | < LOD | 8385.08 | 37715.38 | 9220.37 | 3879.71
C0004686 | Float | Rock | Black shale | 440780 | 7398753 | 0.161508585 | 23.33 | 393.15 | 114.79 | 26801.6 | 2664.72 | 12866.98 | 3210.92
C0004687 | Float | Rock | Black shale | 440827 | 7398525 | 0.23159661 | 17.9 | 24.03 | < LOD | 3469.51 | 607.53 | 10297.69 | 2118.59
C0004688 | Float | Rock | Black shale | 440822 | 7398506 | 0.10440822 | < LOD | 51.57 | 90.2 | 2872.71 | < LOD | 6543.69 | 875.62
C0004689 | Float | Rock | Black shale | 440798 | 7398502 | 0.079455705 | < LOD | 22.6 | 81.94 | 5095.85 | < LOD | 14080.86 | 2752.2
C0004690 | Float | Rock | Black shale | 440781 | 7398502 | 0.03683526 | 13.31 | 29.62 | < LOD | 4735.12 | < LOD | 8498.74 | 1585.28
C0004691 | Float | Rock | Black shale | 440747 | 7398509 | 0.045023055 | 29.72 | 18.95 | < LOD | 2438.08 | < LOD | 7378.78 | < LOD
C0004692 | Subcrop | Rock | Black shale | 440850 | 7398340 | 0.21078351 | < LOD | < LOD | < LOD | 2177.6 | 245.08 | 8378.8 | < LOD
C0004693 | Subcrop | Rock | Black shale | 440863 | 7398336 | 0.2368338 | 29.58 | 62.72 | < LOD | 4827.25 | 1421.04 | 13749.42 | 5830.75
C0004694 | Float | Rock | Black shale | 440906 | 7398325 | 0.168894915 | < LOD | < LOD | < LOD | 1284.36 | < LOD | 7432.65 | < LOD
C0004695 | Float | Rock | Black shale | 440974 | 7398252 | 0.072722685 | 14.21 | 191.05 | < LOD | 14229.48 | 505.73 | 5632.21 | < LOD
C0004696 | Subcrop | Rock | Black shale | 440984 | 7398232 | 0.06180741 | 19.73 | 228.13 | < LOD | 21268.05 | 495.93 | 6497.64 | < LOD
C0004697 | Subcrop | Rock | Black shale | 441001 | 7398206 | 0.33580134 | 48.52 | 325.45 | 126.16 | 6823.42 | 911.66 | 7306.3 | < LOD
C0004698 | Subcrop | Rock | Black shale | 441033 | 7398168 | 0.06921159 | 13.1 | 169.45 | 90.83 | 4791.49 | 1954.07 | 10842.96 | 2559.32
C0004699 | Subcrop | Rock | Black shale | 441054 | 7398134 | 0.293830635 | 54.91 | 489.22 | < LOD | 4690.44 | 1405.7 | 5223.92 | 854.75
C0004700 | Subcrop | Rock | Black shale | 441066 | 7398123 | 0.46109406 | 63.84 | 8966.94 | 437.81 | 5693.92 | 7214.04 | 8788.17 | 1670.96
C0004701 | Subcrop | Rock | Black shale | 441078 | 7398112 | 0.629017935 | 16.68 | 627.8 | 136.79 | 8789.27 | 5911.58 | 9992 | 1273.58
C0004702 | Subcrop | Rock | Black shale | 441125 | 7398063 | 0.54453567 | 86.1 | 1071.43 | 192.91 | 11038.45 | 11018.52 | 12757.32 | 661.58
C0004703 | Subcrop | Rock | Black shale | 441140 | 7398048 | 0.378361095 | 31.52 | 719.57 | 131.75 | 6236.4 | 4315.43 | 11273.73 | 1734.14
C0004704 | Subcrop | Rock | Black shale | 441129 | 7398030 | 0.265506255 | 44.67 | 591.29 | 77.22 | 5262.21 | 273.53 | 7845.26 | < LOD
C0004705 | Subcrop | Rock | Black shale | 441152 | 7397991 | 0.06113982 | < LOD | 135.7 | 67.34 | 7049.84 | 210.12 | 15300.1 | 2584.41
C0004706 | Subcrop | Rock | Black shale | 441160 | 7397992 | 0.21690963 | 73.71 | 373.68 | < LOD | 5202.27 | 3531.85 | 9283.02 | < LOD
C0004707 | Subcrop | Rock | Black shale | 441130 | 7397973 | 0.225797145 | 19.5 | 530.65 | 117.75 | 3297.6 | 2981.45 | 6949.57 | 11762.14
C0004708 | Subcrop | Rock | Black shale | 441107 | 7397962 | 0.40343142 | 64.62 | 253.7 | 109.14 | 4825.96 | < LOD | 7312.45 | 470.75
C0004709 | Subcrop | Rock | Black shale | 441073 | 7397944 | 0.467893125 | 43.9 | 85.08 | 71.43 | 2125.81 | < LOD | 5695.4 | < LOD
C0004710 | Subcrop | Rock | Black shale | 441039 | 7397929 | 0.43499736 | 48.14 | 267.34 | 96.82 | 4685.31 | 3622.15 | 7301.68 | 548.72
C0004711 | Subcrop | Rock | Black shale | 440957 | 7397862 | 0.0422331 | 46.07 | < LOD | < LOD | 4353.54 | < LOD | 4386.69 | 1210.99
C0004712 | Subcrop | Rock | Black shale | 440933 | 7397856 | 0.10217697 | 22.36 | < LOD | 80.59 | 798.19 | < LOD | 7854.76 | < LOD
C0004713 | Subcrop | Rock | Black shale | 440897 | 7397820 | 0.18573996 | 12.97 | < LOD | < LOD | 1148.28 | < LOD | 5998.16 | < LOD
C0004714 | Subcrop | Rock | Black shale | 440902 | 7397767 | 0.20302233 | 16.31 | < LOD | < LOD | 1019.18 | 183.33 | 7821.57 | < LOD
C0004715 | Subcrop | Rock | Black shale | 440910 | 7397731 | 0.285798135 | 27.28 | < LOD | < LOD | 4428.17 | 330.42 | 13588.15 | 2856.09
C0004716 | Subcrop | Rock | Black shale | 440941 | 7397649 | 0.023256765 | 11.73 | < LOD | < LOD | 1292.45 | < LOD | 5235.05 | < LOD
C0004717 | Subcrop | Rock | Black shale | 440969 | 7397566 | 0.31144323 | 11.37 | 18.92 | < LOD | 8956.16 | 745.28 | 17685.28 | 10792.44
C0004718 | Subcrop | Rock | Black shale | 440984 | 7397504 | 0.03627477 | 43.9 | 23.56 | < LOD | 4837.39 | < LOD | 6322.38 | 756.84
C0004719 | Subcrop | Rock | Black shale | 441014 | 7397433 | 0.156703365 | 17.3 | < LOD | < LOD | 2150.28 | < LOD | 6318.97 | < LOD
C0004720 | Subcrop | Rock | Black shale | 441070 | 7397431 | 0.04396098 | 18.46 | < LOD | < LOD | 1992.26 | < LOD | 8123.09 | 604.66
C0004721 | Subcrop | Rock | Black shale | 441053 | 7397509 | 0.02748543 | 32.22 | < LOD | < LOD | 2846.78 | 1036.41 | 6051.76 | 1604.86
C0004722 | Subcrop | Rock | Black shale | 441070 | 7397524 | 0.079259355 | 36.65 | 28.78 | 90.79 | 3050.88 | < LOD | 9426.57 | < LOD
C0004723 | Subcrop | Rock | Black shale | 441099 | 7397549 | 0.30336075 | 42.85 | 287.98 | 94.89 | 3747.72 | < LOD | 5092 | 641.49
C0004724 | Subcrop | Rock | Black shale | 441146 | 7397551 | 0.544009095 | 46.74 | 373.46 | 99.33 | 5046.21 | 2215.1 | 7537.08 | 551.39
C0004725 | Subcrop | Rock | Black shale | 441179 | 7397559 | 0.367554705 | 12.98 | 126.77 | < LOD | 2510.02 | < LOD | 4783.03 | < LOD
C0004726 | Subcrop | Rock | Black shale | 441203 | 7397553 | 0.289271745 | 27.78 | 168.61 | 69.76 | 3071.59 | < LOD | 6645.46 | < LOD
C0004727 | Subcrop | Rock | Black shale | 441240 | 7397552 | 0.24840417 | 61.19 | 368.99 | 116.32 | 4590.05 | 11475.04 | 9996.29 | 2809.11
C0004728 | Subcrop | Rock | Black shale | 441147 | 7397530 | 0.52940958 | 60.56 | 387.04 | < LOD | 6779.59 | < LOD | 5906.31 | < LOD
C0004729 | Subcrop | Rock | Black shale | 441079 | 7397496 | 0.0937125 | 22.41 | 28.68 | < LOD | 3228.39 | < LOD | 12764.87 | 1730.38
C0004730 | Float | Rock | Black shale | 440890 | 7397235 | 0.01866396 | < LOD | 82.67 | 83.44 | 20369.44 | 1168.19 | 18325.41 | < LOD
C0004731 | Float | Rock | Black shale | 440826 | 7397219 | 0.04227951 | < LOD | 85.47 | 132.16 | 19838.3 | 1145.94 | 24050.33 | < LOD
C0004732 | Float | Rock | Black shale | 440589 | 7397176 | 0.056450625 | 8.74 | 89.1 | < LOD | 11352.91 | 1245.99 | 12954.9 | < LOD
C0004733 | Float | Rock | Black shale | 442017 | 7391347 | 0.172057935 | 25.73 | 76.75 | 115.21 | 33174.68 | 392.23 | 12514.44 | 855.21
C0004734 | Float | Rock | Black shale | 441062 | 7395595 | 0.13189365 | 24.33 | 17.31 | < LOD | 4553.22 | 340.79 | 11013.49 | 5395.4
C0004735 | Float | Rock | Black shale | 441207 | 7395612 | 0.09601158 | 10.94 | < LOD | < LOD | 6703.92 | 319.13 | 11709.43 | 1152.32
C0004736 | Float | Rock | Black shale | 441389 | 7395629 | 0.14640213 | 8.92 | < LOD | < LOD | 5187.09 | < LOD | 10322.44 | 384.05
C0004737 | Float | Rock | Black shale | 441451 | 7395632 | 0.11836335 | 7.2 | < LOD | < LOD | 1523.83 | < LOD | 9860.11 | < LOD
C0004738 | Subcrop | Rock | Black shale | 441471 | 7395662 | 0.291906405 | 25.69 | < LOD | < LOD | 5444.07 | < LOD | 11491.17 | 2900.19
C0004739 | Subcrop | Rock | Black shale | 441490 | 7395671 | 0.185113425 | 11.58 | < LOD | < LOD | 2924.27 | < LOD | 15070.93 | 1574.63
C0004740 | Subcrop | Rock | Black shale | 441526 | 7395705 | 0.120810585 | 13.86 | < LOD | 74.95 | 880.84 | < LOD | 5892.81 | < LOD
C0004741 | Subcrop | Rock | Black shale | 441561 | 7395761 | 0.08598702 | 15.22 | < LOD | < LOD | 2865.49 | < LOD | 5816.06 | 3190.08
C0004742 | Subcrop | Rock | Black shale | 441564 | 7395777 | 0.063519225 | 21.27 | < LOD | 108.08 | 2833.47 | < LOD | 9703.68 | 2078.03
C0004743 | Subcrop | Rock | Black shale | 441594 | 7395795 | 0.07490574 | 7.24 | < LOD | < LOD | 1288.81 | < LOD | 7279.54 | 619.77
C0004744 | Subcrop | Rock | Black shale | 441604 | 7395798 | 0.067885335 | 8.09 | 32.75 | < LOD | 3498.16 | < LOD | 8421.76 | < LOD
C0004745 | Subcrop | Rock | Black shale | 441613 | 7395803 | 0.289114665 | 43.21 | 657.4 | 149.77 | 4794.39 | 7070.5 | 10778.61 | 2053.84
C0004746 | Subcrop | Rock | Black shale | 441631 | 7395809 | 0.513635535 | 87.2 | 1116.07 | 113.75 | 6065.04 | 537.91 | 9021.13 | < LOD
C0004747 | Subcrop | Rock | Black shale | 441646 | 7395808 | 0.40905417 | 67.61 | 306.17 | 85.62 | 3774.13 | 141.27 | 5573.21 | < LOD
C0004748 | Subcrop | Rock | Black shale | 441693 | 7395857 | 0.482333775 | 68.65 | 1035.27 | 157.64 | 5104.72 | 4840.64 | 10260.17 | 1025.1
C0004749 | Subcrop | Rock | Black shale | 441720 | 7395893 | 0.313308555 | 46.97 | 796.4 | 135.16 | 12874.13 | 3778.49 | 7731.94 | 463.54
C0004750 | Subcrop | Rock | Black shale | 441719 | 7395906 | 0.35745339 | 19.24 | 514.77 | 162.02 | 5452.39 | 4738.61 | 9032.67 | 1305.75
C0004751 | Subcrop | Rock | Black shale | 441700 | 7395915 | 0.385679595 | 47.85 | 961.04 | < LOD | 6456.99 | 4310.86 | 9254.9 | 2276.86
C0004752 | Subcrop | Rock | Black shale | 441689 | 7395922 | 0.30119733 | 44.82 | 956.1 | 120.48 | 7097.73 | 848.97 | 10839.29 | < LOD
C0004753 | Subcrop | Rock | Black shale | 441662 | 7395936 | 0.200732175 | 7.74 | 118.81 | < LOD | 2475.65 | 2194.4 | 8235.4 | 1022.02
C0004754 | Subcrop | Rock | Black shale | 441652 | 7395945 | 0.230823705 | 25.14 | 860.18 | 118.08 | 6011.42 | 1881.01 | 10539.03 | 1688.82
C0004755 | Subcrop | Rock | Black shale | 441622 | 7395952 | 0.17452659 | 35.88 | 42.76 | < LOD | 1179.67 | < LOD | 6394.14 | < LOD
C0004756 | Subcrop | Rock | Black shale | 441589 | 7395933 | 0.33604767 | 37.01 | 193.3 | < LOD | 3228.61 | < LOD | 4089.42 | < LOD
C0004757 | Subcrop | Rock | Black shale | 441571 | 7395921 | 0.430104675 | 68.95 | 639.75 | 108.44 | 5675.58 | 1276.76 | 6763.05 | < LOD
C0004758 | Subcrop | Rock | Black shale | 441548 | 7395904 | 0.07104657 | 6.9 | 37.74 | < LOD | 1518 | 573.58 | 7819.9 | 537.48
C0004759 | Subcrop | Rock | Black shale | 441517 | 7395889 | 0.03089835 | 34.75 | < LOD | 85.59 | 1442.91 | < LOD | 6200.41 | < LOD
C0004760 | Subcrop | Rock | Black shale | 441474 | 7395889 | 0.257662965 | < LOD | 24.64 | < LOD | 1106.5 | < LOD | 9266.96 | < LOD
C0004761 | Float | Rock | Black shale | 441448 | 7395875 | 0.14442792 | 18.12 | 26.87 | 83.91 | 26914.42 | < LOD | 15270.55 | 25487.13
C0004762 | Float | Rock | Black shale | 441403 | 7395822 | 0.082597305 | < LOD | < LOD | < LOD | 4371.1 | 165.74 | 9164.53 | 2224.87
C0004763 | Subcrop | Rock | Black shale | 441357 | 7396091 | 0.17923542 | 10.59 | < LOD | < LOD | 4197.87 | 473.75 | 16352.08 | 5738.33
C0004764 | Subcrop | Rock | Black shale | 441330 | 7396205 | 0.084125265 | 32.26 | < LOD | < LOD | 1997.09 | < LOD | 9002.12 | 663.29
C0004765 | Subcrop | Rock | Black shale | 441337 | 7396260 | 0.01773933 | 19.89 | < LOD | < LOD | 841.81 | < LOD | 2124.65 | 309.16
C0004766 | Float | Rock | Black shale | 441313 | 7396417 | 0.03691737 | 16.28 | 249.48 | 199.98 | 11759.41 | 924.49 | 10736.64 | < LOD
C0004767 | Subcrop | Rock | Black shale | 441262 | 7396545 | 0.37559256 | 38.36 | 536.16 | < LOD | 3180.75 | 411.17 | 4632.07 | < LOD
C0004768 | Subcrop | Rock | Black shale | 441266 | 7396582 | 0.27008478 | 8.94 | 198.38 | < LOD | 2397.08 | < LOD | 7526.27 | 811.58
C0004769 | Subcrop | Rock | Black shale | 441284 | 7396622 | 0.46996551 | 40.03 | 492.63 | 140.67 | 5865.85 | 167.22 | 10583.55 | < LOD
C0004770 | Subcrop | Rock | Black shale | 441298 | 7396650 | 0.75974598 | 7.16 | 501.37 | < LOD | 1582.9 | 3000.79 | 22095.84 | 1552.92
C0004771 | Subcrop | Rock | Black shale | 441321 | 7396693 | 0.18624333 | 74.56 | 311.28 | 247.94 | 7771.78 | 48685.44 | 10717.68 | 2281.09
C0004772 | Float | Rock | Black shale | 441375 | 7396757 | 0.067210605 | < LOD | 123.78 | 129.02 | 16062.31 | 2668.26 | 24206.62 | < LOD
C0004773 | Float | Rock | Black shale | 441384 | 7396761 | 0.041242425 | < LOD | 58.83 | 135.04 | 15342.93 | 2560.65 | 16657.3 | 880.27
C0004774 | Float | Rock | Black shale | 441413 | 7396761 | 0.06422073 | < LOD | 132.01 | 161.19 | 17297.63 | 2666.44 | 26475.37 | 1966.78
C0004775 | Float | Rock | Black shale | 441502 | 7396797 | 0.098455245 | < LOD | 147.91 | 267.72 | 16820.92 | 1585.49 | 22343.87 | < LOD
C0004776 | Float | Rock | Black shale | 441541 | 7396819 | 0.05230764 | < LOD | 51.96 | 194.93 | 7239.93 | 243.99 | 16497.31 | < LOD
C0004777 | Float | Rock | Black shale | 441475 | 7396773 | 0.03833823 | < LOD | 37.5 | 188.75 | 8438.26 | 318.33 | 16332.1 | < LOD
C0004778 | Subcrop | Rock | Black shale | 441080 | 7396922 | 0.088152225 | 16.56 | < LOD | < LOD | 1590.66 | 490.85 | 6330.44 | 996.51
C0004779 | Subcrop | Rock | Black shale | 441022 | 7396938 | 0.048635895 | 14.79 | < LOD | < LOD | 920.68 | < LOD | 6644.26 | 478.99
C0004780 | Subcrop | Rock | Black shale | 440979 | 7396929 | 0.22045821 | < LOD | 116.58 | 114.29 | 2408.35 | 1134.19 | 16877.04 | 2478.26
C0004781 | Float | Rock | Black shale | 440853 | 7396907 | 0.092275575 | 10.12 | 58.6 | < LOD | 22772.22 | < LOD | 6607.93 | < LOD
C0004782 | Float | Rock | Black shale | 440811 | 7396864 | 0.131559855 | 11.5 | 46.67 | 93.01 | 9856.8 | < LOD | 7757.14 | < LOD
C0004783 | Float | Rock | Black shale | 440728 | 7396819 | 0.1293411 | 24.17 | 96.89 | 82.1 | 28150.46 | < LOD | 5966.13 | < LOD
C0004784 | Float | Rock | Black shale | 440692 | 7396788 | 0.113884785 | 25.53 | 146.81 | 186.52 | 14277.49 | < LOD | 12287.26 | 976.37
C0004785 | Subcrop | Rock | Black shale | 441609 | 7394883 | 0.023592345 | 14.39 | < LOD | < LOD | 614.82 | 215.43 | 3862.78 | 1267.59
C0004786 | Subcrop | Rock | Black shale | 442427 | 7391694 | 0.689797185 | 62.73 | 1531.41 | 86.86 | 12673.23 | 7791.02 | 16164.79 | 1708.43
C0004787 | Subcrop | Rock | Black shale | 442431 | 7391716 | 0.37464651 | 63.6 | 369.35 | < LOD | 4289.74 | < LOD | 5068.8 | < LOD
C0004788 | Subcrop | Rock | Black shale | 442420 | 7391716 | 0.37935891 | 30.71 | 1279.34 | 69.46 | 2821.13 | 1112.65 | 5831.14 | < LOD
C0004789 | Subcrop | Rock | Black shale | 442416 | 7391718 | 0.37636368 | 59.09 | 388.26 | 94.44 | 6020.52 | 114.11 | 7976.88 | < LOD
C0004790 | Subcrop | Rock | Black shale | 442403 | 7391728 | 0.698911395 | 70 | 654.19 | 169.55 | 7344.15 | 1445.95 | 12201.96 | 8809.73

## Vanadium LOD
Vanadium LOD is assumed to be at 10ppm