## 2020_Cassiar Bar Rock Samples
ID | lat | lon | ele | time | name | Type | Description | Analyte | Wgt | Mo | Cu | Pb | Zn | Ag | Ni | Co | Mn | Fe | As | U | Au | Th | Sr | Cd | Sb | Bi | V | Ca | P | La | Cr | Mg | Ba | Ti | B | Al | Na | K | W | Hg | Sc | Tl | S | Ga | Se | Te
1 | 61.81854101 | -134.987251 | 707.804321 | 2020-08-11T20:32:47Z | 1809101 | subcrop | intensely silicified basalt with 5 cm qhite quartz vein. Hematite and epidote alteration… minor jasper?? Angular float to subcrop on steep slope of mountain near cassiar bar | Rock | 1.35 | 0.9 | 118.6 | 1.1 | 17 | 0.1 | 8.9 | 7.4 | 457 | 0.82 | 2.3 | 0.1 | 2.7 | 0.3 | 154 | 0.1 | 0.2 | 0.1 | 34 | 20.35 | 0.052 | 2 | 7 | 0.16 | 5 | 0.148 | 2 | 0.55 | 0.011 | 0.03 | 0.2 | 0.01 | 2.7 | 0.1 | 0.05 | 2 | 0.6 | 0.2
1 | 61.75330499 | -134.880275 | 795.9245 | 2020-08-10T20:55:14Z | 1809103 | subcrop | altered tuffaceous volcanic with cherty quartz strockwork veinlets | Rock | 1.24 | 0.4 | 123.2 | 2.2 | 74 | 0.2 | 111.7 | 30.6 | 1138 | 4.99 | 41.6 | 0.2 | 110.7 | 0.5 | 96 | 0.1 | 0.2 | 0.1 | 177 | 4.4 | 0.133 | 5 | 101 | 2.5 | 140 | 0.002 | 5 | 0.6 | 0.039 | 0.05 | 0.1 | 0.1 | 17.9 | 0.1 | 0.11 | 2 | 0.6 | 0.2
8 | 61.82071502 | -135.003814 | 1078.326538 | 2020-08-12T00:20:54Z | 1809104 | float | float grab of oxidized volcanic with quartz veining. Sample tracked 50 m upslope from small float train | Rock | 0.29 | 0.3 | 31.5 | 1.8 | 61 | 0.1 | 3.7 | 11.2 | 1544 | 3.37 | 3.5 | 0.2 | 0.5 | 1 | 81 | 0.1 | 0.6 | 0.1 | 86 | 10 | 0.101 | 12 | 3 | 0.57 | 620 | 0.002 | 2 | 0.56 | 0.004 | 0.07 | 0.1 | 0.01 | 8.4 | 0.1 | 0.05 | 1 | 0.5 | 0.2
4 | 61.775152 | -134.940219 | 723.397888 | 2020-08-11T01:51:05Z | 1809105 | float | grab sample from large 70 by 70 by 50 angular boulder from edge of steep dry creek drainage. Taken 30 m along strike (same elevation) from sample 009. Siliceous adnesite to rhyolite dyke? Siliceous with trace rare disseminated pyrite. | Rock | 1.17 | 0.6 | 84.4 | 2.1 | 62 | 0.1 | 128.1 | 19.1 | 1375 | 3.51 | 3 | 0.2 | 0.5 | 1.1 | 191 | 0.1 | 0.1 | 0.1 | 111 | 6.67 | 0.061 | 7 | 123 | 3.93 | 148 | 0.016 | 1 | 0.32 | 0.061 | 0.05 | 0.1 | 0.01 | 14 | 0.1 | 0.1 | 2 | 1 | 0.2
30 | 61.800275 | -134.942817 | 857.12677 | 2020-08-12T19:09:22Z | 1809106 | float | siliceous volcanic, fine-grained, with an oxidized 1 cm seam on outer edge that is pitted and oxidized.. Fine-grained tuffaceous volcanic | Rock | 0.97 | 0.3 | 64.6 | 0.9 | 21 | 0.1 | 6.7 | 2.9 | 294 | 0.5 | 1.1 | 0.8 | 0.5 | 1.3 | 204 | 0.1 | 0.1 | 0.1 | 26 | 9.71 | 0.163 | 8 | 10 | 0.12 | 54 | 0.115 | 3 | 0.79 | 0.076 | 0.04 | 0.7 | 0.01 | 1.7 | 0.1 | 0.05 | 3 | 0.5 | 0.2
3 | 61.77506399 | -134.941516 | 716.958679 | 2020-08-11T01:29:05Z | 1809107 | float | large, sheared? Or foliated intrusive with lots of k-spar and epidote… potential muscovite-sericite alteration? Werid bright green secondary mineral on frx… minor oxidized pyrite | Rock | 2.16 | 2.9 | 773.7 | 1 | 19 | 0.3 | 4.7 | 3.6 | 205 | 1.02 | 0.8 | 0.1 | 3.4 | 0.2 | 25 | 0.1 | 0.1 | 0.1 | 16 | 1.41 | 0.028 | 3 | 3 | 0.4 | 35 | 0.001 | 1 | 0.49 | 0.049 | 0.11 | 0.1 | 0.01 | 1 | 0.1 | 0.06 | 3 | 0.5 | 0.2
2 | 61.75390799 | -134.879126 | 818.084717 | 2020-08-10T21:28:11Z | 1809108 | subcrop | altered oxidized tuffaceous volcanic with quartz veining and minor pyrite. Cherty black seams within the quartz veining | Rock | 1.01 | 0.4 | 74.6 | 4.3 | 58 | 0.1 | 36.8 | 28 | 1509 | 6.75 | 14.7 | 0.4 | 3.9 | 1 | 179 | 0.1 | 2.5 | 0.1 | 176 | 6.79 | 0.082 | 7 | 83 | 2.54 | 42 | 0.002 | 3 | 0.42 | 0.034 | 0.03 | 0.1 | 0.08 | 23.6 | 0.3 | 0.69 | 2 | 2.4 | 0.2
5 | 61.77675496 | -134.937444 | 774.226562 | 2020-08-11T02:15:29Z | 1809109 | float | grab taken from steep gully, with 2 exposures of the same rock on either side of a very steep slump that is likely a fault (trends perpendicular to creek). Oxizided intrusive? Or dyke? With oxidized stockwork veining | Rock | 2.23 | 0.1 | 4.2 | 0.6 | 14 | 0.1 | 3.4 | 5.4 | 335 | 1.71 | 1.1 | 0.1 | 0.5 | 0.4 | 83 | 0.1 | 0.1 | 0.1 | 46 | 1.77 | 0.057 | 3 | 7 | 0.67 | 113 | 0.012 | 3 | 0.34 | 0.059 | 0.09 | 0.1 | 0.01 | 4.5 | 0.1 | 0.05 | 2 | 0.5 | 0.2
23 | 61.82137996 | -134.99724 | 1032.596924 | 2020-08-11T21:33:55Z | 1809110 | float | originally 1821977 or JA20-06, foliated intrusive rock, heavily sheared, with trace pyrite and silicieous. Foliated meta-igneous rock | Rock | 0.75 | 1.6 | 40.7 | 3 | 67 | 0.2 | 71.4 | 28.2 | 558 | 4.23 | 1.8 | 0.3 | 0.5 | 2 | 91 | 0.3 | 0.1 | 0.1 | 39 | 7.22 | 0.304 | 41 | 36 | 0.81 | 122 | 0.003 | 5 | 1.69 | 0.016 | 0.2 | 0.1 | 0.01 | 4 | 0.1 | 0.05 | 3 | 1.5 | 0.2
25 | 61.82079197 | -135.003784 | 1081.63623 | 2020-08-12T00:09:54Z | 1809111 | float | oxidized on frx, fresh fine-grained basalt with minor limonite staining | Rock | 0.5 | 0.4 | 229.6 | 1.5 | 79 | 0.1 | 15.6 | 25.3 | 819 | 4.94 | 3.8 | 0.2 | 7 | 0.9 | 70 | 0.1 | 0.1 | 0.1 | 135 | 1.91 | 0.095 | 9 | 11 | 2.07 | 118 | 0.054 | 2 | 2.54 | 0.058 | 0.12 | 0.1 | 0.01 | 14.5 | 0.1 | 0.05 | 9 | 0.5 | 0.2
26 | 61.82060304 | -135.005868 | 1055.661133 | 2020-08-12T00:29:58Z | 1809112 | float | basalt fine-grained, less limonite than 1809111… minor recessivesly weathered frx | Rock | 0.49 | 0.2 | 74.8 | 2.3 | 68 | 0.1 | 12.3 | 21.2 | 1081 | 4.74 | 1 | 0.2 | 1 | 0.9 | 39 | 0.1 | 0.2 | 0.1 | 161 | 3.52 | 0.072 | 8 | 7 | 1.99 | 24 | 0.188 | 1 | 2.23 | 0.042 | 0.07 | 0.1 | 0.01 | 8.1 | 0.1 | 0.05 | 10 | 0.5 | 0.2
20 | 61.81929203 | -134.991149 | 821.747559 | 2020-08-11T20:37:07Z | 1809113 | float | fresh fine grained basalt with quartz carbonate stockwork veining; no sulphides | Rock | 0.78 | 0.3 | 36.5 | 2.7 | 27 | 0.2 | 17.5 | 3.1 | 151 | 0.94 | 2 | 0.2 | 1.4 | 0.5 | 16 | 0.1 | 0.1 | 0.1 | 12 | 0.65 | 0.007 | 1 | 14 | 0.71 | 30 | 0.03 | 1 | 0.53 | 0.005 | 0.03 | 0.1 | 0.01 | 1.4 | 0.1 | 0.05 | 2 | 0.5 | 0.2