## Sheet1
Soils_Project | Target | Location | Grid | UTM_East | UTM_North | UTM_Elevation | Elevation_ft | Waypoint | Soils_Sample | Soils_Type | Sampled_By | Date_Sampled | QC_Category | Primary_Sample | Standard_Type | Organics_Pct | Fragments_Pct | Frag_Variety | Vegetation | Weather | Slope | Aspect | Depth_cm | Horizon | Colour | Quality | Ground_Cover | Tree_Cover | Texture | Other_Features | Description | Soils_Source | Soils_Logger | Soils_Timestamp | Year_Sampled | EPE_M | Comment | Comment2 | Explanation | Certificate_old | Checked_Date | Certificate_No | Confirmed | Assays_Project | Assays_Sample | Year | Hole_Location | Sample_Type1 | Sample_Type2 | Weight_kg | Ag_Equiv | Au_ppb | Au_ppm | Au_Best_ppm | Ag_ppm | Ag_Best_ppm | Mo_ppm | Mo_Best_ppm | Ni_ppm | Ni_Best_ppm | Cu_ppm | Cu_Best_ppm | Cu_Best_pct | Pb_ppm | Pb_Best_ppm | Zn_ppm | Zn_Best_ppm | Co_ppm | Mn_ppm | Fe_pct | As_ppm | U_ppm | Th_ppm | Sr_ppm | Cd_ppm | Sb_ppm | Bi_ppm | V_ppm | Ca_pct | P_pct | La_ppm | Cr_ppm | Mg_pct | Ba_ppm | Ti_pct | Al_pct | Na_pct | K_pct | W_ppm | Zr_ppm | Sn_ppm | Y_ppm | Nb_ppm | Be_ppm | Sc_ppm | S_pct | Lab | Certificate | Date_Received | Date_Finalized | Year | Assays_Source | Assays_Logger | Assays_Timestamp
STU | Zone A |  |  | 405109 | 6922671 | 822 |  |  | 494813 | Soil | Nik Johnson | 2020-07-28 |  |  |  | 0 | 5 |  |  |  | 5 |  | 100 | B | BR | 3.5 |  |  | sand |  |  | Stu_2020_Soils_09-08_PG_edited_2021_04_01.xlsx | PG | 2021-04-01 14:16:35 PM | 2020 | [8 empty] | STU | 494813 | 2020 |  | Soil |  |  |  | 3.5 | 0.0035 | 0.0035 | -0.5 | 0.25 | -2 | 1 | 20 | 20 | 17 | 17 | 0.0017 | 15 | 15 | 77 | 77 | 15 | 713 | 4.15 | 6 | -20 | 7 | 410 | -0.4 | -5 | -5 | 135 | 2.3 | 0.096 | 23 | 43 | 1.44 | 1037 | 0.48 | 7.33 | 2.08 | 1.68 | -4 | 39 | -2 | 16 | 9 | 1 | 13 | -0.1 | Bureau Veritas Commodities Canada Ltd. | WHI20000208 | 2020-07-31 | 2020-09-04 | 2020 | WHI20000208.xlsx | PG | 2021-04-01 15:38:00 PM
STU | Zone A |  |  | 405007 | 6922570 | 844 |  |  | 494814 | Soil | Nik Johnson | 2020-07-28 |  |  |  | 0 | 30 |  |  |  | 30 |  | 100 | B/C | BR BL | 4 |  |  | clay/rock |  |  | Stu_2020_Soils_09-08_PG_edited_2021_04_01.xlsx | PG | 2021-04-01 14:16:35 PM | 2020 | [8 empty] | STU | 494814 | 2020 |  | Soil |  |  |  | 1.9 | 0.0019 | 0.0019 | -0.5 | 0.25 | -2 | 1 | 25 | 25 | 40 | 40 | 0.004 | 13 | 13 | 84 | 84 | 20 | 1024 | 4.63 | -5 | -20 | 4 | 350 | -0.4 | -5 | -5 | 183 | 2.5 | 0.077 | 19 | 56 | 1.84 | 871 | 0.48 | 6.87 | 2 | 1.43 | -4 | 68 | 3 | 15 | 8 | 1 | 19 | -0.1 | Bureau Veritas Commodities Canada Ltd. | WHI20000208 | 2020-07-31 | 2020-09-04 | 2020 | WHI20000208.xlsx | PG | 2021-04-01 15:38:00 PM
STU | Zone A |  |  | 404912 | 6922666 | 842 |  |  | 494815 | Soil | Nik Johnson | 2020-07-28 |  |  |  | 5 | 5 |  |  |  | 30 |  | 60 | A/B | BR WH CR | 2 |  |  | sand |  |  | Stu_2020_Soils_09-08_PG_edited_2021_04_01.xlsx | PG | 2021-04-01 14:16:35 PM | 2020 | [8 empty] | STU | 494815 | 2020 |  | Soil |  |  |  | 0.7 | 0.0007 | 0.0007 | -0.5 | 0.25 | -2 | 1 | 13 | 13 | 19 | 19 | 0.0019 | 12 | 12 | 90 | 90 | 12 | 648 | 3.68 | -5 | -20 | 5 | 495 | -0.4 | -5 | -5 | 114 | 2.07 | 0.045 | 20 | 27 | 1.1 | 991 | 0.45 | 7.65 | 2.41 | 1.79 | -4 | 79 | 3 | 15 | 10 | 1 | 11 | -0.1 | Bureau Veritas Commodities Canada Ltd. | WHI20000208 | 2020-07-31 | 2020-09-04 | 2020 | WHI20000208.xlsx | PG | 2021-04-01 15:38:00 PM
STU | Zone A |  |  | 404807 | 6922668 | 861 |  |  | 494816 | Soil | Nik Johnson | 2020-07-28 |  |  |  | 1 | 20 |  |  |  | 40 |  | 120 | A/B/C | BR WH CR | 2.5 |  |  | sand/clay |  |  | Stu_2020_Soils_09-08_PG_edited_2021_04_01.xlsx | PG | 2021-04-01 14:16:35 PM | 2020 | [8 empty] | STU | 494816 | 2020 |  | Soil |  |  |  | -0.5 | -0.0005 | 0.00025 | -0.5 | 0.25 | -2 | 1 | 17 | 17 | 30 | 30 | 0.003 | 12 | 12 | 71 | 71 | 11 | 757 | 3.06 | -5 | -20 | 5 | 432 | -0.4 | -5 | -5 | 99 | 1.79 | 0.039 | 20 | 35 | 0.89 | 980 | 0.39 | 7.05 | 2.26 | 1.78 | -4 | 82 | 3 | 12 | 9 | 1 | 9 | -0.1 | Bureau Veritas Commodities Canada Ltd. | WHI20000208 | 2020-07-31 | 2020-09-04 | 2020 | WHI20000208.xlsx | PG | 2021-04-01 15:38:00 PM
STU | Zone A |  |  | 404707 | 6922661 | 871 |  |  | 494817 | Soil | Nik Johnson | 2020-07-28 |  |  |  | 5 | 15 |  |  |  | 40 |  | 100 | B | BR | 3 |  |  | sand |  |  | Stu_2020_Soils_09-08_PG_edited_2021_04_01.xlsx | PG | 2021-04-01 14:16:35 PM | 2020 | [8 empty] | STU | 494817 | 2020 |  | Soil |  |  |  | -0.5 | -0.0005 | 0.00025 | -0.5 | 0.25 | -2 | 1 | 34 | 34 | 75 | 75 | 0.0075 | 8 | 8 | 92 | 92 | 47 | 1038 | 8.35 | -5 | -20 | 3 | 235 | -0.4 | -5 | -5 | 393 | 4.71 | 0.073 | 16 | 42 | 4.76 | 612 | 0.71 | 6.96 | 1.5 | 1.06 | -4 | 44 | 3 | 26 | 6 | 1 | 50 | -0.1 | Bureau Veritas Commodities Canada Ltd. | WHI20000208 | 2020-07-31 | 2020-09-04 | 2020 | WHI20000208.xlsx | PG | 2021-04-01 15:38:00 PM
STU | Zone A |  |  | 404607 | 6922669 | 889 |  |  | 494818 | Soil | Nik Johnson | 2020-07-28 |  |  |  | 2 | 15 |  |  |  | 30 |  | 60 | B | LBR | 3 |  |  | sand |  |  | Stu_2020_Soils_09-08_PG_edited_2021_04_01.xlsx | PG | 2021-04-01 14:16:35 PM | 2020 | [8 empty] | STU | 494818 | 2020 |  | Soil |  |  |  | 1 | 0.001 | 0.001 | -0.5 | 0.25 | -2 | 1 | 22 | 22 | 28 | 28 | 0.0028 | 16 | 16 | 59 | 59 | 11 | 534 | 3.23 | 7 | -20 | 5 | 393 | -0.4 | -5 | -5 | 110 | 1.64 | 0.026 | 20 | 48 | 0.87 | 1066 | 0.39 | 7.1 | 2.18 | 1.58 | -4 | 56 | 3 | 11 | 9 | 1 | 10 | -0.1 | Bureau Veritas Commodities Canada Ltd. | WHI20000208 | 2020-07-31 | 2020-09-04 | 2020 | WHI20000208.xlsx | PG | 2021-04-01 15:38:00 PM
STU | Zone A |  |  | 404504 | 6922662 | 903 |  |  | 494819 | Soil | Nik Johnson | 2020-07-28 |  |  |  | 3 | 15 |  |  |  | 30 |  | 100 | B | BR | 3 |  |  | sand/clay |  |  | Stu_2020_Soils_09-08_PG_edited_2021_04_01.xlsx | PG | 2021-04-01 14:16:35 PM | 2020 | [8 empty] | STU | 494819 | 2020 |  | Soil |  |  |  | 15.2 | 0.0152 | 0.0152 | -0.5 | 0.25 | -2 | 1 | 22 | 22 | 31 | 31 | 0.0031 | 15 | 15 | 87 | 87 | 13 | 676 | 3.92 | 7 | -20 | 5 | 324 | -0.4 | -5 | -5 | 131 | 1.63 | 0.069 | 23 | 58 | 1.05 | 952 | 0.5 | 7.17 | 1.92 | 1.53 | -4 | 54 | 4 | 15 | 11 | 1 | 12 | -0.1 | Bureau Veritas Commodities Canada Ltd. | WHI20000208 | 2020-07-31 | 2020-09-04 | 2020 | WHI20000208.xlsx | PG | 2021-04-01 15:38:00 PM
STU | Zone A |  |  | 404403 | 6922657 | 904 |  |  | 494820 | Soil | Nik Johnson | 2020-07-28 |  |  |  | 10 | 15 |  |  |  | 25 |  | 80 | B | BR/OR | 0.5 |  |  | sand/gravel |  |  | Stu_2020_Soils_09-08_PG_edited_2021_04_01.xlsx | PG | 2021-04-01 14:16:35 PM | 2020 | [8 empty] | STU | 494820 | 2020 |  | Soil |  |  |  | -0.5 | -0.0005 | 0.00025 | -0.5 | 0.25 | -2 | 1 | 17 | 17 | 18 | 18 | 0.0018 | 15 | 15 | 111 | 111 | 14 | 826 | 4.67 | 6 | -20 | 5 | 396 | -0.4 | -5 | -5 | 133 | 1.94 | 0.147 | 17 | 40 | 1.26 | 1069 | 0.54 | 8 | 1.95 | 1.76 | -4 | 44 | 4 | 20 | 14 | 2 | 13 | -0.1 | Bureau Veritas Commodities Canada Ltd. | WHI20000208 | 2020-07-31 | 2020-09-04 | 2020 | WHI20000208.xlsx | PG | 2021-04-01 15:38:00 PM
STU | Zone A |  |  | 404311 | 6922669 | 907 |  |  | 494821 | Soil | Nik Johnson | 2020-07-28 |  |  |  | 10 | 0 |  |  |  | 0 |  | 130 | A | BL | 4 |  |  | mud/sand |  | HORIZON O? Mud. | Stu_2020_Soils_09-08_PG_edited_2021_04_01.xlsx | PG | 2021-04-01 14:16:35 PM | 2020 | [8 empty] | STU | 494821 | 2020 |  | Soil |  |  |  | -0.5 | -0.0005 | 0.00025 | -0.5 | 0.25 | -2 | 1 | 14 | 14 | 26 | 26 | 0.0026 | 13 | 13 | 50 | 50 | 8 | 418 | 2.23 | -5 | -20 | 4 | 455 | -0.4 | -5 | -5 | 65 | 2.19 | 0.079 | 16 | 32 | 0.62 | 940 | 0.25 | 6.33 | 2.14 | 1.55 | -4 | 76 | 2 | 12 | 6 | 1 | 8 | -0.1 | Bureau Veritas Commodities Canada Ltd. | WHI20000208 | 2020-07-31 | 2020-09-04 | 2020 | WHI20000208.xlsx | PG | 2021-04-01 15:38:00 PM
STU | Zone A |  |  | 404211 | 6922663 | 911 |  |  | 494822 | Soil | Nik Johnson | 2020-07-28 |  |  |  | 0 | 0 |  |  |  | 5 |  | 120 | B | BR/BL | 2 |  |  | clay |  |  | Stu_2020_Soils_09-08_PG_edited_2021_04_01.xlsx | PG | 2021-04-01 14:16:35 PM | 2020 | [8 empty] | STU | 494822 | 2020 |  | Soil |  |  |  | 2.1 | 0.0021 | 0.0021 | -0.5 | 0.25 | -2 | 1 | 21 | 21 | 38 | 38 | 0.0038 | 15 | 15 | 64 | 64 | 13 | 590 | 3.26 | -5 | -20 | 6 | 421 | -0.4 | -5 | -5 | 89 | 2.27 | 0.087 | 21 | 48 | 0.84 | 987 | 0.3 | 6.6 | 2.05 | 1.55 | -4 | 68 | 4 | 16 | 6 | 1 | 11 | -0.1 | Bureau Veritas Commodities Canada Ltd. | WHI20000208 | 2020-07-31 | 2020-09-04 | 2020 | WHI20000208.xlsx | PG | 2021-04-01 15:38:00 PM
STU | Zone A |  |  | 404113 | 6922656 | 916 |  |  | 494823 | Soil | Nik Johnson | 2020-07-28 |  |  |  | 5 | 40 |  |  |  | 25 |  | 100 | B | BR | 3 |  |  | sand/rocks |  |  | Stu_2020_Soils_09-08_PG_edited_2021_04_01.xlsx | PG | 2021-04-01 14:16:35 PM | 2020 | [8 empty] | STU | 494823 | 2020 |  | Soil |  |  |  | -0.5 | -0.0005 | 0.00025 | -0.5 | 0.25 | -2 | 1 | 16 | 16 | 15 | 15 | 0.0015 | 14 | 14 | 98 | 98 | 14 | 852 | 4.56 | -5 | -20 | 5 | 434 | -0.4 | -5 | -5 | 142 | 2.16 | 0.109 | 16 | 39 | 1.28 | 939 | 0.5 | 7.72 | 2.05 | 1.57 | -4 | 51 | 3 | 17 | 10 | 2 | 13 | -0.1 | Bureau Veritas Commodities Canada Ltd. | WHI20000208 | 2020-07-31 | 2020-09-04 | 2020 | WHI20000208.xlsx | PG | 2021-04-01 15:38:00 PM
STU | Zone A |  |  | 405106 | 6922471 | 816 |  |  | 494827 | Soil | P Ahrens | 2020-07-28 |  |  |  | 10 | 0 |  |  |  | 0 |  | 80 | B | DBR | 3 |  |  | clay |  | permafrost | Stu_2020_Soils_09-08_PG_edited_2021_04_01.xlsx | PG | 2021-04-01 14:16:35 PM | 2020 | [8 empty] | STU | 494827 | 2020 |  | Soil |  |  |  | 2.2 | 0.0022 | 0.0022 | -0.5 | 0.25 | -2 | 1 | 15 | 15 | 28 | 28 | 0.0028 | 14 | 14 | 61 | 61 | 9 | 498 | 2.62 | -5 | -20 | 5 | 429 | -0.4 | -5 | -5 | 79 | 2.28 | 0.086 | 23 | 43 | 0.81 | 1001 | 0.33 | 6.63 | 2.1 | 1.53 | -4 | 62 | 2 | 15 | 7 | 1 | 11 | -0.1 | Bureau Veritas Commodities Canada Ltd. | WHI20000208 | 2020-07-31 | 2020-09-04 | 2020 | WHI20000208.xlsx | PG | 2021-04-01 15:38:00 PM
STU | Zone A |  |  | 405012 | 6922463 | 822 |  |  | 494828 | Soil | P Ahrens | 2020-07-28 |  |  |  | 10 | 0 |  |  |  | 0 |  | 60 | B | DBR | 3 |  |  | clay |  | permafrost | Stu_2020_Soils_09-08_PG_edited_2021_04_01.xlsx | PG | 2021-04-01 14:16:35 PM | 2020 | [8 empty] | STU | 494828 | 2020 |  | Soil |  |  |  | 3.6 | 0.0036 | 0.0036 | -0.5 | 0.25 | -2 | 1 | 13 | 13 | 25 | 25 | 0.0025 | 12 | 12 | 54 | 54 | 9 | 488 | 2.74 | -5 | -20 | 6 | 424 | -0.4 | -5 | -5 | 71 | 2.11 | 0.087 | 23 | 39 | 0.74 | 956 | 0.32 | 6.5 | 2.1 | 1.55 | -4 | 69 | -2 | 15 | 8 | 1 | 10 | -0.1 | Bureau Veritas Commodities Canada Ltd. | WHI20000208 | 2020-07-31 | 2020-09-04 | 2020 | WHI20000208.xlsx | PG | 2021-04-01 15:38:00 PM
STU | Zone A |  |  | 404906 | 6922458 | 829 |  |  | 494829 | Soil | P Ahrens | 2020-07-28 |  |  |  | 10 | 0 |  |  |  | 0 |  | 50 | B | DBR | 3 |  |  | clay |  | permafrost | Stu_2020_Soils_09-08_PG_edited_2021_04_01.xlsx | PG | 2021-04-01 14:16:35 PM | 2020 | [8 empty] | STU | 494829 | 2020 |  | Soil |  |  |  | 1.6 | 0.0016 | 0.0016 | -0.5 | 0.25 | -2 | 1 | 17 | 17 | 21 | 21 | 0.0021 | 13 | 13 | 58 | 58 | 12 | 1189 | 3.24 | -5 | -20 | 6 | 430 | -0.4 | -5 | -5 | 86 | 2.44 | 0.099 | 23 | 42 | 0.85 | 972 | 0.33 | 6.42 | 1.94 | 1.36 | -4 | 54 | -2 | 17 | 7 | 1 | 11 | -0.1 | Bureau Veritas Commodities Canada Ltd. | WHI20000208 | 2020-07-31 | 2020-09-04 | 2020 | WHI20000208.xlsx | PG | 2021-04-01 15:38:00 PM
STU | Zone A |  |  | 404811 | 6922459 | 838 |  |  | 494830 | Soil | P Ahrens | 2020-07-28 |  |  |  | 40 | 0 |  |  |  | 0 |  | 50 | B | DBR | 2 |  |  | clay |  | permafrost | Stu_2020_Soils_09-08_PG_edited_2021_04_01.xlsx | PG | 2021-04-01 14:16:35 PM | 2020 | [8 empty] | STU | 494830 | 2020 |  | Soil |  |  |  | 1 | 0.001 | 0.001 | -0.5 | 0.25 | -2 | 1 | 14 | 14 | 20 | 20 | 0.002 | 13 | 13 | 54 | 54 | 10 | 621 | 2.96 | -5 | -20 | 5 | 449 | -0.4 | -5 | -5 | 90 | 2.43 | 0.08 | 24 | 46 | 0.89 | 922 | 0.39 | 6.61 | 2.08 | 1.4 | -4 | 58 | 2 | 16 | 8 | 1 | 11 | -0.1 | Bureau Veritas Commodities Canada Ltd. | WHI20000208 | 2020-07-31 | 2020-09-04 | 2020 | WHI20000208.xlsx | PG | 2021-04-01 15:38:00 PM
STU | Zone A |  |  | 404715 | 6922469 | 843 |  |  | 494831 | Soil | P Ahrens | 2020-07-28 |  |  |  | 40 | 0 |  |  |  | 0 |  | 40 | B | DGY | 2 |  |  | clay |  | permafrost | Stu_2020_Soils_09-08_PG_edited_2021_04_01.xlsx | PG | 2021-04-01 14:16:35 PM | 2020 | [8 empty] | STU | 494831 | 2020 |  | Soil |  |  |  | 1.3 | 0.0013 | 0.0013 | -0.5 | 0.25 | -2 | 1 | 12 | 12 | 32 | 32 | 0.0032 | 11 | 11 | 48 | 48 | 8 | 442 | 2.14 | -5 | -20 | 4 | 502 | -0.4 | -5 | -5 | 56 | 2.44 | 0.069 | 18 | 22 | 0.69 | 846 | 0.23 | 6.53 | 2.24 | 1.7 | -4 | 98 | -2 | 11 | 5 | 1 | 7 | -0.1 | Bureau Veritas Commodities Canada Ltd. | WHI20000208 | 2020-07-31 | 2020-09-04 | 2020 | WHI20000208.xlsx | PG | 2021-04-01 15:38:00 PM
STU | Zone A |  |  | 404617 | 6922460 | 861 |  |  | 494832 | Soil | P Ahrens | 2020-07-28 |  |  |  | 0 | 30 | R |  |  | 5 |  | 30 | C | LBR | 5 |  |  | clay |  |  | Stu_2020_Soils_09-08_PG_edited_2021_04_01.xlsx | PG | 2021-04-01 14:16:35 PM | 2020 | [8 empty] | STU | 494832 | 2020 |  | Soil |  |  |  | 1.2 | 0.0012 | 0.0012 | -0.5 | 0.25 | -2 | 1 | 19 | 19 | 21 | 21 | 0.0021 | 13 | 13 | 56 | 56 | 9 | 509 | 2.88 | 5 | -20 | 4 | 458 | -0.4 | -5 | -5 | 102 | 1.99 | 0.079 | 17 | 62 | 0.83 | 1138 | 0.33 | 6.75 | 2.27 | 1.58 | -4 | 39 | 2 | 13 | 8 | 1 | 11 | -0.1 | Bureau Veritas Commodities Canada Ltd. | WHI20000208 | 2020-07-31 | 2020-09-04 | 2020 | WHI20000208.xlsx | PG | 2021-04-01 15:38:00 PM
STU | Zone A |  |  | 404514 | 6922472 | 873 |  |  | 494833 | Soil | P Ahrens | 2020-07-28 |  |  |  | 10 | 0 |  |  |  | 5 |  | 25 | B | DBR | 2 |  |  | clay |  | permafrost | Stu_2020_Soils_09-08_PG_edited_2021_04_01.xlsx | PG | 2021-04-01 14:16:35 PM | 2020 | [8 empty] | STU | 494833 | 2020 |  | Soil |  |  |  | 0.9 | 0.0009 | 0.0009 | -0.5 | 0.25 | -2 | 1 | 15 | 15 | 27 | 27 | 0.0027 | 13 | 13 | 57 | 57 | 11 | 1014 | 2.64 | -5 | -20 | 5 | 436 | -0.4 | -5 | -5 | 67 | 2.24 | 0.074 | 19 | 37 | 0.72 | 930 | 0.27 | 6.55 | 2.12 | 1.58 | -4 | 77 | -2 | 12 | 6 | 1 | 9 | -0.1 | Bureau Veritas Commodities Canada Ltd. | WHI20000208 | 2020-07-31 | 2020-09-04 | 2020 | WHI20000208.xlsx | PG | 2021-04-01 15:38:00 PM
STU | Zone A |  |  | 404416 | 6922462 | 889 |  |  | 494834 | Soil | P Ahrens | 2020-07-28 |  |  |  | 0 | 5 | R |  |  | 5 |  | 40 | C | LBR | 5 |  |  | clay |  |  | Stu_2020_Soils_09-08_PG_edited_2021_04_01.xlsx | PG | 2021-04-01 14:16:35 PM | 2020 | [8 empty] | STU | 494834 | 2020 |  | Soil |  |  |  | 6.1 | 0.0061 | 0.0061 | -0.5 | 0.25 | -2 | 1 | 21 | 21 | 23 | 23 | 0.0023 | 17 | 17 | 60 | 60 | 11 | 585 | 3.35 | 5 | -20 | 6 | 369 | -0.4 | -5 | -5 | 100 | 2.08 | 0.089 | 21 | 62 | 0.99 | 966 | 0.38 | 6.63 | 1.88 | 1.35 | -4 | 45 | 5 | 16 | 8 | 1 | 13 | -0.1 | Bureau Veritas Commodities Canada Ltd. | WHI20000208 | 2020-07-31 | 2020-09-04 | 2020 | WHI20000208.xlsx | PG | 2021-04-01 15:38:00 PM
STU | Zone A |  |  | 404310 | 6922454 | 900 |  |  | 494835 | Soil | P Ahrens | 2020-07-28 |  |  |  | 0 | 5 | R |  |  | 5 |  | 40 | C | LBR | 5 |  |  | sand/clay |  |  | Stu_2020_Soils_09-08_PG_edited_2021_04_01.xlsx | PG | 2021-04-01 14:16:35 PM | 2020 | [8 empty] | STU | 494835 | 2020 |  | Soil |  |  |  | -0.5 | -0.0005 | 0.00025 | -0.5 | 0.25 | -2 | 1 | 17 | 17 | 19 | 19 | 0.0019 | 14 | 14 | 60 | 60 | 11 | 587 | 3.24 | -5 | -20 | 4 | 443 | -0.4 | -5 | -5 | 109 | 2.1 | 0.04 | 18 | 50 | 1.04 | 968 | 0.4 | 6.9 | 2.22 | 1.63 | -4 | 60 | 3 | 13 | 8 | 1 | 12 | -0.1 | Bureau Veritas Commodities Canada Ltd. | WHI20000208 | 2020-07-31 | 2020-09-04 | 2020 | WHI20000208.xlsx | PG | 2021-04-01 15:38:00 PM
STU | Zone A |  |  | 404218 | 6922452 | 911 |  |  | 494836 | Soil | P Ahrens | 2020-07-28 |  |  |  | 0 | 0 |  |  |  | 5 |  | 100 | C | LBR | 4 |  |  | sand/clay |  | permafrost | Stu_2020_Soils_09-08_PG_edited_2021_04_01.xlsx | PG | 2021-04-01 14:16:35 PM | 2020 | [8 empty] | STU | 494836 | 2020 |  | Soil |  |  |  | 0.8 | 0.0008 | 0.0008 | -0.5 | 0.25 | -2 | 1 | 14 | 14 | 32 | 32 | 0.0032 | 14 | 14 | 59 | 59 | 10 | 556 | 2.87 | -5 | -20 | 5 | 469 | -0.4 | -5 | -5 | 79 | 2.09 | 0.089 | 18 | 35 | 0.76 | 936 | 0.31 | 6.97 | 2.19 | 1.69 | -4 | 88 | 3 | 13 | 7 | 1 | 10 | -0.1 | Bureau Veritas Commodities Canada Ltd. | WHI20000208 | 2020-07-31 | 2020-09-04 | 2020 | WHI20000208.xlsx | PG | 2021-04-01 15:38:00 PM
STU | Zone A |  |  | 404081 | 6922480 | 922 |  |  | 494837 | Soil | P Ahrens | 2020-07-28 |  |  |  | 0 | 0 |  |  |  | 5 |  | 80 | A/B | CR WH | 3 |  |  | clay/sand |  | permafrost | Stu_2020_Soils_09-08_PG_edited_2021_04_01.xlsx | PG | 2021-04-01 14:16:35 PM | 2020 | [8 empty] | STU | 494837 | 2020 |  | Soil |  |  |  | -0.5 | -0.0005 | 0.00025 | -0.5 | 0.25 | -2 | 1 | 5 | 5 | 25 | 25 | 0.0025 | 11 | 11 | 49 | 49 | 6 | 395 | 1.87 | -5 | -20 | 3 | 581 | -0.4 | -5 | -5 | 41 | 2.04 | 0.055 | 14 | 6 | 0.62 | 868 | 0.22 | 7.02 | 2.69 | 2.2 | -4 | 137 | -2 | 8 | 5 | 1 | 5 | -0.1 | Bureau Veritas Commodities Canada Ltd. | WHI20000208 | 2020-07-31 | 2020-09-04 | 2020 | WHI20000208.xlsx | PG | 2021-04-01 15:38:00 PM
STU | Zone A |  |  | 404021 | 6922455 | 933 |  |  | 494838 | Soil | P Ahrens | 2020-07-28 |  |  |  | 0 | 0 |  |  |  | 5 |  | 50 | C | LBR | 4 |  |  | clay/sand |  | permafrost | Stu_2020_Soils_09-08_PG_edited_2021_04_01.xlsx | PG | 2021-04-01 14:16:35 PM | 2020 | [8 empty] | STU | 494838 | 2020 |  | Soil |  |  |  | -0.5 | -0.0005 | 0.00025 | -0.5 | 0.25 | -2 | 1 | 8 | 8 | 23 | 23 | 0.0023 | 10 | 10 | 52 | 52 | 6 | 384 | 2.12 | -5 | -20 | 5 | 457 | -0.4 | -5 | -5 | 57 | 1.66 | 0.045 | 24 | 20 | 0.59 | 902 | 0.24 | 6.98 | 2.25 | 1.92 | -4 | 105 | -2 | 15 | 6 | 1 | 7 | -0.1 | Bureau Veritas Commodities Canada Ltd. | WHI20000208 | 2020-07-31 | 2020-09-04 | 2020 | WHI20000208.xlsx | PG | 2021-04-01 15:38:00 PM
STU | Zone A |  |  | 403924 | 6922434 | 962 |  |  | 494839 | Soil | P Ahrens | 2020-07-28 |  |  |  | 0 | 0 |  |  |  | 10 |  | 40 | C | ORG | 5 |  |  | clay/sand |  |  | Stu_2020_Soils_09-08_PG_edited_2021_04_01.xlsx | PG | 2021-04-01 14:16:35 PM | 2020 | [8 empty] | STU | 494839 | 2020 |  | Soil |  |  |  | 2 | 0.002 | 0.002 | -0.5 | 0.25 | -2 | 1 | 13 | 13 | 22 | 22 | 0.0022 | 14 | 14 | 60 | 60 | 10 | 471 | 3.15 | -5 | -20 | 6 | 457 | -0.4 | -5 | -5 | 106 | 1.79 | 0.046 | 19 | 34 | 0.86 | 926 | 0.36 | 7.35 | 2.28 | 1.82 | -4 | 89 | 3 | 10 | 7 | 1 | 9 | -0.1 | Bureau Veritas Commodities Canada Ltd. | WHI20000208 | 2020-07-31 | 2020-09-04 | 2020 | WHI20000208.xlsx | PG | 2021-04-01 15:38:00 PM
STU | Zone A |  |  | 405105 | 6922279 | 858 |  |  | 494841 | Soil | P Grigutis | 2020-07-28 |  |  |  | 0 | 0 |  |  |  | 0 |  | 35 | B | DBR | 3 |  |  | clay/silt |  |  | Stu_2020_Soils_09-08_PG_edited_2021_04_01.xlsx | PG | 2021-04-01 14:16:35 PM | 2020 | [8 empty] | STU | 494841 | 2020 |  | Soil |  |  |  | 1.2 | 0.0012 | 0.0012 | -0.5 | 0.25 | -2 | 1 | 23 | 23 | 32 | 32 | 0.0032 | 13 | 13 | 55 | 55 | 14 | 1481 | 3.14 | -5 | -20 | 6 | 383 | -0.4 | -5 | -5 | 96 | 2.2 | 0.095 | 23 | 54 | 0.89 | 937 | 0.34 | 6.45 | 1.89 | 1.29 | -4 | 55 | 2 | 18 | 7 | 1 | 12 | -0.1 | Bureau Veritas Commodities Canada Ltd. | WHI20000208 | 2020-07-31 | 2020-09-04 | 2020 | WHI20000208.xlsx | PG | 2021-04-01 15:38:00 PM
STU | Zone A |  |  | 405017 | 6922266 | 862 |  |  | 494842 | Soil | P Grigutis | 2020-07-28 |  |  |  | 0 | 0 |  |  |  | 0 |  | 30 | B | BR | 2 |  |  | sand/silt |  |  | Stu_2020_Soils_09-08_PG_edited_2021_04_01.xlsx | PG | 2021-04-01 14:16:35 PM | 2020 | [8 empty] | STU | 494842 | 2020 |  | Soil |  |  |  | -0.5 | -0.0005 | 0.00025 | -0.5 | 0.25 | -2 | 1 | 13 | 13 | 31 | 31 | 0.0031 | 10 | 10 | 51 | 51 | 9 | 576 | 2.42 | -5 | -20 | 4 | 510 | -0.4 | -5 | -5 | 69 | 2.39 | 0.091 | 16 | 27 | 0.82 | 847 | 0.25 | 6.66 | 2.19 | 1.57 | -4 | 84 | -2 | 11 | 5 | 1 | 8 | -0.1 | Bureau Veritas Commodities Canada Ltd. | WHI20000208 | 2020-07-31 | 2020-09-04 | 2020 | WHI20000208.xlsx | PG | 2021-04-01 15:38:00 PM
STU | Zone A |  |  | 404916 | 6922269 | 870 |  |  | 494843 | Soil | P Grigutis | 2020-07-28 |  |  |  | 0 | 0 |  |  |  | 0 |  | 50 | B/C | GY BR | 3 |  |  | sand/clay |  |  | Stu_2020_Soils_09-08_PG_edited_2021_04_01.xlsx | PG | 2021-04-01 14:16:35 PM | 2020 | [8 empty] | STU | 494843 | 2020 |  | Soil |  |  |  | -0.5 | -0.0005 | 0.00025 | -0.5 | 0.25 | -2 | 1 | 5 | 5 | 21 | 21 | 0.0021 | 11 | 11 | 49 | 49 | 6 | 453 | 1.77 | -5 | -20 | 3 | 575 | -0.4 | -5 | -5 | 39 | 2.08 | 0.061 | 14 | 7 | 0.57 | 893 | 0.2 | 7.02 | 2.76 | 2.2 | -4 | 133 | -2 | 7 | 5 | 1 | 4 | -0.1 | Bureau Veritas Commodities Canada Ltd. | WHI20000208 | 2020-07-31 | 2020-09-04 | 2020 | WHI20000208.xlsx | PG | 2021-04-01 15:38:00 PM
STU | Zone A |  |  | 404815 | 6922267 | 883 |  |  | 494844 | Soil | P Grigutis | 2020-07-28 |  |  |  | 0 | 0 |  |  |  | 0 |  | 40 | C | GY | 4 |  |  | sand/silt |  |  | Stu_2020_Soils_09-08_PG_edited_2021_04_01.xlsx | PG | 2021-04-01 14:16:35 PM | 2020 | [8 empty] | STU | 494844 | 2020 |  | Soil |  |  |  | -0.5 | -0.0005 | 0.00025 | -0.5 | 0.25 | -2 | 1 | 5 | 5 | 21 | 21 | 0.0021 | 9 | 9 | 49 | 49 | 6 | 454 | 1.86 | -5 | -20 | 4 | 588 | -0.4 | -5 | -5 | 42 | 2.1 | 0.059 | 14 | 7 | 0.62 | 866 | 0.21 | 7.06 | 2.71 | 2.19 | -4 | 135 | -2 | 7 | 5 | 1 | 4 | -0.1 | Bureau Veritas Commodities Canada Ltd. | WHI20000208 | 2020-07-31 | 2020-09-04 | 2020 | WHI20000208.xlsx | PG | 2021-04-01 15:38:00 PM
STU | Zone A |  |  | 404716 | 6922264 | 895 |  |  | 494845 | Soil | P Grigutis | 2020-07-28 |  |  |  | 2 | 0 | R |  |  | 0 |  | 40 | B | GY BR | 3 |  |  | sand/clay |  |  | Stu_2020_Soils_09-08_PG_edited_2021_04_01.xlsx | PG | 2021-04-01 14:16:35 PM | 2020 | [8 empty] | STU | 494845 | 2020 |  | Soil |  |  |  | 1.2 | 0.0012 | 0.0012 | -0.5 | 0.25 | -2 | 1 | 19 | 19 | 46 | 46 | 0.0046 | 13 | 13 | 47 | 47 | 10 | 980 | 2.45 | -5 | -20 | 5 | 405 | -0.4 | -5 | -5 | 67 | 2.36 | 0.096 | 21 | 39 | 0.63 | 904 | 0.26 | 5.96 | 1.88 | 1.37 | -4 | 75 | -2 | 16 | 6 | 1 | 10 | -0.1 | Bureau Veritas Commodities Canada Ltd. | WHI20000208 | 2020-07-31 | 2020-09-04 | 2020 | WHI20000208.xlsx | PG | 2021-04-01 15:38:00 PM
STU | Zone A |  |  | 404613 | 6922263 | 908 |  |  | 494846 | Soil | P Grigutis | 2020-07-28 |  |  |  | 5 | 0 | A |  |  | 10 |  | 60 | B | BR | 3 |  |  | sand/clay |  |  | Stu_2020_Soils_09-08_PG_edited_2021_04_01.xlsx | PG | 2021-04-01 14:16:35 PM | 2020 | [8 empty] | STU | 494846 | 2020 |  | Soil |  |  |  | 2.1 | 0.0021 | 0.0021 | -0.5 | 0.25 | -2 | 1 | 17 | 17 | 36 | 36 | 0.0036 | 10 | 10 | 56 | 56 | 10 | 663 | 2.75 | -5 | -20 | 4 | 482 | -0.4 | -5 | -5 | 75 | 2.25 | 0.066 | 20 | 35 | 0.8 | 930 | 0.27 | 6.76 | 2.11 | 1.55 | -4 | 75 | -2 | 15 | 6 | 1 | 10 | -0.1 | Bureau Veritas Commodities Canada Ltd. | WHI20000208 | 2020-07-31 | 2020-09-04 | 2020 | WHI20000208.xlsx | PG | 2021-04-01 15:38:00 PM
STU | Zone A |  |  | 404515 | 6922260 | 913 |  |  | 494847 | Soil | P Grigutis | 2020-07-28 |  |  |  | 2 | 0 | R |  |  | 15 |  | 75 | B/C | LBR | 3 |  |  | sand/clay |  |  | Stu_2020_Soils_09-08_PG_edited_2021_04_01.xlsx | PG | 2021-04-01 14:16:35 PM | 2020 | [8 empty] | STU | 494847 | 2020 |  | Soil |  |  |  | -0.5 | -0.0005 | 0.00025 | -0.5 | 0.25 | -2 | 1 | 13 | 13 | 23 | 23 | 0.0023 | 11 | 11 | 55 | 55 | 9 | 517 | 2.65 | -5 | -20 | 4 | 532 | -0.4 | -5 | -5 | 76 | 2.1 | 0.057 | 14 | 26 | 0.8 | 870 | 0.29 | 6.99 | 2.42 | 1.85 | -4 | 101 | 2 | 9 | 6 | 1 | 8 | -0.1 | Bureau Veritas Commodities Canada Ltd. | WHI20000208 | 2020-07-31 | 2020-09-04 | 2020 | WHI20000208.xlsx | PG | 2021-04-01 15:38:00 PM
STU | Zone A |  |  | 404415 | 6922263 | 916 |  |  | 494848 | Soil | P Grigutis | 2020-07-28 |  |  |  | 3 | 0 | R |  |  | 10 |  | 90 | B/C | LBR | 3 |  |  | sand/clay |  |  | Stu_2020_Soils_09-08_PG_edited_2021_04_01.xlsx | PG | 2021-04-01 14:16:35 PM | 2020 | [8 empty] | STU | 494848 | 2020 |  | Soil |  |  |  | 1.2 | 0.0012 | 0.0012 | -0.5 | 0.25 | -2 | 1 | 33 | 33 | 40 | 40 | 0.004 | 16 | 16 | 72 | 72 | 13 | 673 | 3.59 | 8 | -20 | 6 | 403 | -0.4 | -5 | -5 | 122 | 2.21 | 0.067 | 24 | 69 | 1.07 | 1012 | 0.41 | 7.11 | 2.07 | 1.47 | -4 | 56 | 4 | 20 | 9 | 2 | 14 | -0.1 | Bureau Veritas Commodities Canada Ltd. | WHI20000208 | 2020-07-31 | 2020-09-04 | 2020 | WHI20000208.xlsx | PG | 2021-04-01 15:38:00 PM
STU | Zone A |  |  | 404311 | 6922258 | 919 |  |  | 494849 | Soil | P Grigutis | 2020-07-28 |  |  |  | 1 | 0 | AR |  |  | 0 |  | 80 | B/C | OR BR | 2 |  |  | sand/clay |  |  | Stu_2020_Soils_09-08_PG_edited_2021_04_01.xlsx | PG | 2021-04-01 14:16:35 PM | 2020 | [8 empty] | STU | 494849 | 2020 |  | Soil |  |  |  | 2.4 | 0.0024 | 0.0024 | -0.5 | 0.25 | -2 | 1 | 28 | 28 | 36 | 36 | 0.0036 | 15 | 15 | 66 | 66 | 12 | 563 | 3.46 | 6 | -20 | 5 | 435 | -0.4 | -5 | -5 | 109 | 2.11 | 0.077 | 22 | 61 | 0.95 | 1013 | 0.37 | 6.95 | 2.08 | 1.49 | -4 | 60 | 7 | 18 | 8 | 1 | 13 | -0.1 | Bureau Veritas Commodities Canada Ltd. | WHI20000208 | 2020-07-31 | 2020-09-04 | 2020 | WHI20000208.xlsx | PG | 2021-04-01 15:38:00 PM
STU | Zone A |  |  | 404215 | 6922269 | 923 |  |  | 494850 | Soil | P Grigutis | 2020-07-28 |  |  |  | 10 | 0 | A |  |  | 0 |  | 70 | B/C | OR BR | 3 |  |  | sand/clay |  |  | Stu_2020_Soils_09-08_PG_edited_2021_04_01.xlsx | PG | 2021-04-01 14:16:35 PM | 2020 | [8 empty] | STU | 494850 | 2020 |  | Soil |  |  |  | 0.5 | 0.0005 | 0.0005 | -0.5 | 0.25 | -2 | 1 | 16 | 16 | 55 | 55 | 0.0055 | 12 | 12 | 52 | 52 | 10 | 558 | 2.76 | -5 | -20 | 5 | 461 | -0.4 | -5 | -5 | 77 | 2.24 | 0.077 | 20 | 31 | 0.76 | 1160 | 0.27 | 6.4 | 2.15 | 1.58 | -4 | 81 | 2 | 15 | 6 | 1 | 9 | -0.1 | Bureau Veritas Commodities Canada Ltd. | WHI20000208 | 2020-07-31 | 2020-09-04 | 2020 | WHI20000208.xlsx | PG | 2021-04-01 15:38:00 PM
STU | Zone A |  |  | 404116 | 6922265 | 927 |  |  | 494851 | Soil | P Grigutis | 2020-07-28 |  |  |  | 10 | 0 | R |  |  | 10 |  | 70 | B/C | LBR OR | 3 |  |  | sand/clay |  |  | Stu_2020_Soils_09-08_PG_edited_2021_04_01.xlsx | PG | 2021-04-01 14:16:35 PM | 2020 | [8 empty] | STU | 494851 | 2020 |  | Soil |  |  |  | 1.3 | 0.0013 | 0.0013 | -0.5 | 0.25 | -2 | 1 | 14 | 14 | 20 | 20 | 0.002 | 12 | 12 | 53 | 53 | 9 | 420 | 2.85 | -5 | -20 | 4 | 416 | -0.4 | -5 | -5 | 77 | 2.32 | 0.065 | 20 | 33 | 0.76 | 1274 | 0.3 | 6.41 | 2.01 | 1.53 | -4 | 51 | 2 | 20 | 7 | 1 | 10 | -0.1 | Bureau Veritas Commodities Canada Ltd. | WHI20000208 | 2020-07-31 | 2020-09-04 | 2020 | WHI20000208.xlsx | PG | 2021-04-01 15:38:00 PM
STU | Zone A |  |  | 404010 | 6922260 | 930 |  |  | 494852 | Soil | P Grigutis | 2020-07-28 |  |  |  | 20 | 0 | A |  |  | 10 |  | 50 | B/C | OR BR | 3 |  |  | sand |  |  | Stu_2020_Soils_09-08_PG_edited_2021_04_01.xlsx | PG | 2021-04-01 14:16:35 PM | 2020 | [8 empty] | STU | 494852 | 2020 |  | Soil |  |  |  | -0.5 | -0.0005 | 0.00025 | -0.5 | 0.25 | -2 | 1 | 9 | 9 | 8 | 8 | 0.0008 | 16 | 16 | 82 | 82 | 10 | 509 | 3.49 | -5 | -20 | 5 | 422 | -0.4 | -5 | -5 | 102 | 1.08 | 0.09 | 20 | 22 | 0.75 | 1347 | 0.42 | 8.85 | 2.81 | 2.15 | -4 | 28 | 3 | 11 | 13 | 2 | 9 | -0.1 | Bureau Veritas Commodities Canada Ltd. | WHI20000208 | 2020-07-31 | 2020-09-04 | 2020 | WHI20000208.xlsx | PG | 2021-04-01 15:38:00 PM
STU | Zone A |  |  | 403914 | 6922252 | 933 |  |  | 494853 | Soil | P Grigutis | 2020-07-28 |  |  |  | 25 | 0 | A |  |  | 50 |  | 50 | C | TAN | 4 |  |  | silt/sand |  |  | Stu_2020_Soils_09-08_PG_edited_2021_04_01.xlsx | PG | 2021-04-01 14:16:35 PM | 2020 | [8 empty] | STU | 494853 | 2020 |  | Soil |  |  |  | -0.5 | -0.0005 | 0.00025 | -0.5 | 0.25 | -2 | 1 | 25 | 25 | 22 | 22 | 0.0022 | 17 | 17 | 92 | 92 | 12 | 570 | 4.1 | 10 | -20 | 5 | 309 | 0.4 | -5 | -5 | 135 | 1.4 | 0.068 | 22 | 62 | 1.13 | 995 | 0.46 | 7.43 | 1.85 | 1.5 | -4 | 46 | 4 | 15 | 11 | 1 | 12 | -0.1 | Bureau Veritas Commodities Canada Ltd. | WHI20000208 | 2020-07-31 | 2020-09-04 | 2020 | WHI20000208.xlsx | PG | 2021-04-01 15:38:00 PM
STU | Zone A |  |  | 403815 | 6922261 | 935 |  |  | 494854 | Soil | P Grigutis | 2020-07-28 |  |  |  | 30 | 0 | A |  |  | 50 |  | 75 | C | TAN | 4 |  |  | sand/silt |  |  | Stu_2020_Soils_09-08_PG_edited_2021_04_01.xlsx | PG | 2021-04-01 14:16:35 PM | 2020 | [8 empty] | STU | 494854 | 2020 |  | Soil |  |  |  | 1.7 | 0.0017 | 0.0017 | -0.5 | 0.25 | -2 | 1 | 22 | 22 | 25 | 25 | 0.0025 | 11 | 11 | 84 | 84 | 12 | 591 | 4.05 | 8 | -20 | 6 | 330 | -0.4 | -5 | -5 | 128 | 1.27 | 0.045 | 20 | 55 | 1.1 | 1043 | 0.44 | 7.37 | 1.86 | 1.48 | -4 | 47 | 4 | 12 | 10 | 2 | 12 | -0.1 | Bureau Veritas Commodities Canada Ltd. | WHI20000208 | 2020-07-31 | 2020-09-04 | 2020 | WHI20000208.xlsx | PG | 2021-04-01 15:38:00 PM
STU | Zone A |  |  | 405111 | 6922070 | 830 |  |  | 494855 | Soil | Cody Cashin + Thearon Green | 2020-07-28 |  |  |  | 15 | 0 | A |  |  | 3 |  | 85 | B | BR | 1 |  |  | clay/sand |  |  | Stu_2020_Soils_09-08_PG_edited_2021_04_01.xlsx | PG | 2021-04-01 14:16:35 PM | 2020 | [8 empty] | STU | 494855 | 2020 |  | Soil |  |  |  | 2.1 | 0.0021 | 0.0021 | -0.5 | 0.25 | -2 | 1 | 21 | 21 | 25 | 25 | 0.0025 | 15 | 15 | 66 | 66 | 11 | 535 | 3.49 | 6 | -20 | 5 | 371 | -0.4 | -5 | -5 | 109 | 2.02 | 0.098 | 24 | 55 | 1.01 | 943 | 0.4 | 6.85 | 1.96 | 1.44 | -4 | 60 | 3 | 18 | 8 | 1 | 13 | -0.1 | Bureau Veritas Commodities Canada Ltd. | WHI20000208 | 2020-07-31 | 2020-09-04 | 2020 | WHI20000208.xlsx | PG | 2021-04-01 15:38:00 PM
STU | Zone A |  |  | 404916 | 6922070 | 847 |  |  | 494857 | Soil | Cody Cashin + Thearon Green | 2020-07-28 |  |  |  | 0 | 0 |  |  |  | 20 |  | 60 | A | BR | 1 |  |  | clay/sand |  |  | Stu_2020_Soils_09-08_PG_edited_2021_04_01.xlsx | PG | 2021-04-01 14:16:35 PM | 2020 | [8 empty] | STU | 494857 | 2020 |  | Soil |  |  |  | 1.5 | 0.0015 | 0.0015 | -0.5 | 0.25 | -2 | 1 | 34 | 34 | 63 | 63 | 0.0063 | 12 | 12 | 49 | 49 | 9 | 388 | 2.7 | 5 | -20 | 5 | 330 | -0.4 | -5 | -5 | 77 | 2.69 | 0.102 | 22 | 39 | 0.67 | 863 | 0.22 | 4.8 | 1.33 | 1.01 | -4 | 47 | 4 | 21 | 5 | 1 | 10 | -0.1 | Bureau Veritas Commodities Canada Ltd. | WHI20000208 | 2020-07-31 | 2020-09-04 | 2020 | WHI20000208.xlsx | PG | 2021-04-01 15:38:00 PM
STU | Zone A |  |  | 404827 | 6922067 | 860 |  |  | 494858 | Soil | Cody Cashin + Thearon Green | 2020-07-28 |  |  |  | 0 | 0 | A |  |  | 20 |  | 50 | A | BR | 3 |  |  | sand |  |  | Stu_2020_Soils_09-08_PG_edited_2021_04_01.xlsx | PG | 2021-04-01 14:16:35 PM | 2020 | [8 empty] | STU | 494858 | 2020 |  | Soil |  |  |  | 594.3 | 0.5943 | 0.5943 | -0.5 | 0.25 | -2 | 1 | 20 | 20 | 22 | 22 | 0.0022 | 13 | 13 | 87 | 87 | 12 | 660 | 4.03 | 7 | -20 | 5 | 525 | -0.4 | -5 | -5 | 128 | 2.18 | 0.1 | 14 | 47 | 1.05 | 1175 | 0.38 | 7.86 | 2.34 | 1.76 | -4 | 39 | 4 | 14 | 9 | 1 | 13 | -0.1 | Bureau Veritas Commodities Canada Ltd. | WHI20000208 | 2020-07-31 | 2020-09-04 | 2020 | WHI20000208.xlsx | PG | 2021-04-01 15:38:00 PM
STU | Zone A |  |  | 404615 | 6922062 | 888 |  |  | 494860 | Soil | Cody Cashin + Thearon Green | 2020-07-28 |  |  |  | 0 | 0 | A |  |  | 15 |  | 60 | B | BR | 2 |  |  | silt |  |  | Stu_2020_Soils_09-08_PG_edited_2021_04_01.xlsx | PG | 2021-04-01 14:16:35 PM | 2020 | [8 empty] | STU | 494860 | 2020 |  | Soil |  |  |  | 1 | 0.001 | 0.001 | -0.5 | 0.25 | -2 | 1 | 19 | 19 | 21 | 21 | 0.0021 | 11 | 11 | 55 | 55 | 11 | 564 | 3.31 | 6 | -20 | 4 | 413 | -0.4 | -5 | -5 | 109 | 2.24 | 0.07 | 16 | 55 | 1.06 | 978 | 0.39 | 6.69 | 1.98 | 1.34 | -4 | 45 | 2 | 13 | 9 | 1 | 13 | -0.1 | Bureau Veritas Commodities Canada Ltd. | WHI20000208 | 2020-07-31 | 2020-09-04 | 2020 | WHI20000208.xlsx | PG | 2021-04-01 15:38:00 PM
STU | Zone A |  |  | 404513 | 6922062 | 876 |  |  | 494861 | Soil | Cody Cashin + Thearon Green | 2020-07-28 |  |  |  | 0 | 0 | A |  |  | 20 |  | 60 | B | CR WH | 1 |  |  | silt |  |  | Stu_2020_Soils_09-08_PG_edited_2021_04_01.xlsx | PG | 2021-04-01 14:16:35 PM | 2020 | [8 empty] | STU | 494861 | 2020 |  | Soil |  |  |  | -0.5 | -0.0005 | 0.00025 | -0.5 | 0.25 | -2 | 1 | 5 | 5 | 28 | 28 | 0.0028 | 7 | 7 | 43 | 43 | 6 | 640 | 1.56 | -5 | 24 | 2 | 486 | -0.4 | -5 | -5 | 30 | 1.92 | 0.046 | 12 | 6 | 0.4 | 893 | 0.15 | 6.11 | 2.4 | 2 | -4 | 119 | -2 | 6 | 4 | 1 | 3 | -0.1 | Bureau Veritas Commodities Canada Ltd. | WHI20000208 | 2020-07-31 | 2020-09-04 | 2020 | WHI20000208.xlsx | PG | 2021-04-01 15:38:00 PM
STU | Zone A |  |  | 404416 | 6922061 | 903 |  |  | 494862 | Soil | Cody Cashin + Thearon Green | 2020-07-28 |  |  |  | 0 | 0 |  |  |  | 15 |  | 50 | A | BR WH CR | 1 |  |  | silt |  |  | Stu_2020_Soils_09-08_PG_edited_2021_04_01.xlsx | PG | 2021-04-01 14:16:35 PM | 2020 | [8 empty] | STU | 494862 | 2020 |  | Soil |  |  |  | -0.5 | -0.0005 | 0.00025 | -0.5 | 0.25 | -2 | 1 | 7 | 7 | 24 | 24 | 0.0024 | 6 | 6 | 53 | 53 | 8 | 512 | 2.29 | -5 | -20 | 3 | 580 | -0.4 | -5 | -5 | 59 | 2.29 | 0.058 | 12 | 9 | 0.75 | 871 | 0.24 | 6.72 | 2.6 | 2.05 | -4 | 124 | -2 | 7 | 5 | 1 | 6 | -0.1 | Bureau Veritas Commodities Canada Ltd. | WHI20000208 | 2020-07-31 | 2020-09-04 | 2020 | WHI20000208.xlsx | PG | 2021-04-01 15:38:00 PM
STU | Zone A |  |  | 404316 | 6922060 | 913 |  |  | 494863 | Soil | Cody Cashin + Thearon Green | 2020-07-28 |  |  |  | 0 | 0 | A |  |  | 10 |  | 75 | B | DBR OR | 1 |  |  | silt |  |  | Stu_2020_Soils_09-08_PG_edited_2021_04_01.xlsx | PG | 2021-04-01 14:16:35 PM | 2020 | [8 empty] | STU | 494863 | 2020 |  | Soil |  |  |  | 4.7 | 0.0047 | 0.0047 | -0.5 | 0.25 | -2 | 1 | 30 | 30 | 84 | 84 | 0.0084 | 19 | 19 | 65 | 65 | 12 | 531 | 3.51 | 7 | -20 | 5 | 364 | -0.4 | -5 | -5 | 105 | 2 | 0.081 | 22 | 62 | 0.91 | 1087 | 0.34 | 6.54 | 1.82 | 1.37 | -4 | 50 | 5 | 20 | 8 | 2 | 14 | -0.1 | Bureau Veritas Commodities Canada Ltd. | WHI20000208 | 2020-07-31 | 2020-09-04 | 2020 | WHI20000208.xlsx | PG | 2021-04-01 15:38:00 PM
STU | Zone A |  |  | 404216 | 6922059 | 920 |  |  | 494864 | Soil | Cody Cashin + Thearon Green | 2020-07-28 |  |  |  | 0 | 0 | A |  |  | 5 |  | 75 | B | LBR | 2 |  |  | clay/silt |  |  | Stu_2020_Soils_09-08_PG_edited_2021_04_01.xlsx | PG | 2021-04-01 14:16:35 PM | 2020 | [8 empty] | STU | 494864 | 2020 |  | Soil |  |  |  | 1.3 | 0.0013 | 0.0013 | -0.5 | 0.25 | -2 | 1 | 12 | 12 | 43 | 43 | 0.0043 | 13 | 13 | 61 | 61 | 9 | 491 | 2.7 | -5 | -20 | 3 | 552 | -0.4 | -5 | -5 | 81 | 2.18 | 0.074 | 16 | 24 | 0.87 | 960 | 0.32 | 7.13 | 2.56 | 2.05 | -4 | 104 | 3 | 11 | 7 | 1 | 8 | -0.1 | Bureau Veritas Commodities Canada Ltd. | WHI20000208 | 2020-07-31 | 2020-09-04 | 2020 | WHI20000208.xlsx | PG | 2021-04-01 15:38:00 PM
STU | Zone A |  |  | 404115 | 6922056 | 935 |  |  | 494865 | Soil | Cody Cashin + Thearon Green | 2020-07-28 |  |  |  | 40 | 0 | RT |  |  | 30 |  | 65 | B | BR | 3 |  |  | sand |  |  | Stu_2020_Soils_09-08_PG_edited_2021_04_01.xlsx | PG | 2021-04-01 14:16:35 PM | 2020 | [8 empty] | STU | 494865 | 2020 |  | Soil |  |  |  | 1 | 0.001 | 0.001 | -0.5 | 0.25 | -2 | 1 | 12 | 12 | 20 | 20 | 0.002 | 14 | 14 | 155 | 155 | 17 | 1787 | 6.1 | -5 | -20 | 2 | 459 | -0.4 | -5 | -5 | 166 | 3.18 | 0.244 | 16 | 20 | 1.83 | 956 | 0.57 | 7.86 | 1.98 | 1.27 | -4 | 25 | 5 | 27 | 17 | 2 | 21 | -0.1 | Bureau Veritas Commodities Canada Ltd. | WHI20000208 | 2020-07-31 | 2020-09-04 | 2020 | WHI20000208.xlsx | PG | 2021-04-01 15:38:00 PM
STU | Zone A |  |  | 404015 | 6922059 | 956 |  |  | 494866 | Soil | Cody Cashin + Thearon Green | 2020-07-28 |  |  |  | 20 | 0 | A |  |  | 25 |  | 50 | B | DBR | 2 |  |  | silt |  |  | Stu_2020_Soils_09-08_PG_edited_2021_04_01.xlsx | PG | 2021-04-01 14:16:35 PM | 2020 | [8 empty] | STU | 494866 | 2020 |  | Soil |  |  |  | 0.9 | 0.0009 | 0.0009 | -0.5 | 0.25 | -2 | 1 | 27 | 27 | 24 | 24 | 0.0024 | 14 | 14 | 68 | 68 | 13 | 563 | 3.68 | 7 | -20 | 6 | 337 | -0.4 | -5 | -5 | 123 | 1.48 | 0.052 | 24 | 57 | 1.02 | 1042 | 0.4 | 7.37 | 2.03 | 1.61 | -4 | 64 | 3 | 20 | 10 | 2 | 11 | -0.1 | Bureau Veritas Commodities Canada Ltd. | WHI20000208 | 2020-07-31 | 2020-09-04 | 2020 | WHI20000208.xlsx | PG | 2021-04-01 15:38:00 PM
STU | Zone A |  |  | 403925 | 6922063 | 982 |  |  | 494867 | Soil | Cody Cashin + Thearon Green | 2020-07-28 |  |  |  | 55 | 0 | T |  |  | 32 |  | 65 | B | BR | 3 |  |  | sand |  |  | Stu_2020_Soils_09-08_PG_edited_2021_04_01.xlsx | PG | 2021-04-01 14:16:35 PM | 2020 | [8 empty] | STU | 494867 | 2020 |  | Soil |  |  |  | 0.7 | 0.0007 | 0.0007 | -0.5 | 0.25 | -2 | 1 | 12 | 12 | 14 | 14 | 0.0014 | 18 | 18 | 125 | 125 | 13 | 1210 | 4.9 | -5 | -20 | 3 | 527 | -0.4 | -5 | -5 | 120 | 2.26 | 0.144 | 13 | 21 | 1.52 | 1136 | 0.49 | 8.43 | 2.33 | 1.47 | -4 | 27 | 5 | 21 | 14 | 2 | 15 | -0.1 | Bureau Veritas Commodities Canada Ltd. | WHI20000208 | 2020-07-31 | 2020-09-04 | 2020 | WHI20000208.xlsx | PG | 2021-04-01 15:38:00 PM
STU | Zone A |  |  | 403818 | 6922055 | 1001 |  |  | 494868 | Soil | Cody Cashin + Thearon Green | 2020-07-28 |  |  |  | 30 | 0 | RT |  |  | 18 |  | 50 | B | BR | 2 |  |  | sand |  |  | Stu_2020_Soils_09-08_PG_edited_2021_04_01.xlsx | PG | 2021-04-01 14:16:35 PM | 2020 | [8 empty] | STU | 494868 | 2020 |  | Soil |  |  |  | 0.8 | 0.0008 | 0.0008 | -0.5 | 0.25 | -2 | 1 | 13 | 13 | 13 | 13 | 0.0013 | 16 | 16 | 117 | 117 | 12 | 838 | 4.35 | -5 | -20 | 4 | 501 | -0.4 | -5 | -5 | 107 | 1.63 | 0.185 | 12 | 23 | 1.11 | 968 | 0.47 | 8.24 | 2.49 | 1.5 | -4 | 41 | 5 | 14 | 11 | 2 | 11 | -0.1 | Bureau Veritas Commodities Canada Ltd. | WHI20000208 | 2020-07-31 | 2020-09-04 | 2020 | WHI20000208.xlsx | PG | 2021-04-01 15:38:00 PM
STU | Zone A |  |  | 404218 | 6921864 | 923 |  |  | 494878 | Soil | Cody Cashin + Thearon Green | 2020-07-28 |  |  |  | 5 | 40 | RT |  |  | 10 |  | 45 | B | BR |  |  |  | sand |  |  | Stu_2020_Soils_09-08_PG_edited_2021_04_01.xlsx | PG | 2021-04-01 14:16:35 PM | 2020 | [8 empty] | STU | 494878 | 2020 |  | Soil |  |  |  | -0.5 | -0.0005 | 0.00025 | -0.5 | 0.25 | -2 | 1 | 10 | 10 | 35 | 35 | 0.0035 | 20 | 20 | 127 | 127 | 13 | 1026 | 4.69 | 5 | -20 | -2 | 388 | -0.4 | -5 | -5 | 127 | 1.43 | 0.125 | 13 | 18 | 1.18 | 986 | 0.47 | 8.31 | 2.2 | 1.75 | -4 | 28 | 5 | 16 | 16 | 2 | 12 | -0.1 | Bureau Veritas Commodities Canada Ltd. | WHI20000208 | 2020-07-31 | 2020-09-04 | 2020 | WHI20000208.xlsx | PG | 2021-04-01 15:38:00 PM
STU | Zone A |  |  | 404019 | 6921859 | 957 |  |  | 494880 | Soil | Cody Cashin + Thearon Green | 2020-07-28 |  |  |  | 0 | 70 | A |  |  | 12 |  | 35 | C | BR OR |  |  |  | sand |  |  | Stu_2020_Soils_09-08_PG_edited_2021_04_01.xlsx | PG | 2021-04-01 14:16:35 PM | 2020 | [8 empty] | STU | 494880 | 2020 |  | Soil |  |  |  | -0.5 | -0.0005 | 0.00025 | -0.5 | 0.25 | -2 | 1 | 16 | 16 | 21 | 21 | 0.0021 | 21 | 21 | 94 | 94 | 10 | 639 | 3.73 | 6 | -20 | 4 | 360 | -0.4 | -5 | -5 | 99 | 1.03 | 0.059 | 8 | 24 | 0.89 | 1344 | 0.38 | 9.24 | 2.34 | 2.13 | -4 | 36 | 4 | 11 | 15 | 2 | 11 | -0.1 | Bureau Veritas Commodities Canada Ltd. | WHI20000208 | 2020-07-31 | 2020-09-04 | 2020 | WHI20000208.xlsx | PG | 2021-04-01 15:38:00 PM
STU | Zone A |  |  | 403919 | 6921859 | 965 |  |  | 494881 | Soil | Cody Cashin + Thearon Green | 2020-07-28 |  |  |  | 0 | 15 |  |  |  | 10 |  | 65 | B | LBR |  |  |  | sand |  |  | Stu_2020_Soils_09-08_PG_edited_2021_04_01.xlsx | PG | 2021-04-01 14:16:35 PM | 2020 | [8 empty] | STU | 494881 | 2020 |  | Soil |  |  |  | -0.5 | -0.0005 | 0.00025 | -0.5 | 0.25 | -2 | 1 | 11 | 11 | 9 | 9 | 0.0009 | 10 | 10 | 98 | 98 | 11 | 942 | 3.76 | -5 | -20 | 3 | 639 | -0.4 | -5 | -5 | 91 | 2.05 | 0.134 | 11 | 23 | 1.18 | 1823 | 0.38 | 7.96 | 2.58 | 2.21 | -4 | 41 | 2 | 12 | 8 | 2 | 9 | -0.1 | Bureau Veritas Commodities Canada Ltd. | WHI20000208 | 2020-07-31 | 2020-09-04 | 2020 | WHI20000208.xlsx | PG | 2021-04-01 15:38:00 PM
STU | Zone A |  |  | 403818 | 6921855 | 959 |  |  | 494882 | Soil | Cody Cashin + Thearon Green | 2020-07-28 |  |  |  | 0 | 0 |  |  |  | 20 |  | 50 | B | LBR |  |  |  | silty clay |  |  | Stu_2020_Soils_09-08_PG_edited_2021_04_01.xlsx | PG | 2021-04-01 14:16:35 PM | 2020 | [8 empty] | STU | 494882 | 2020 |  | Soil |  |  |  | -0.5 | -0.0005 | 0.00025 | -0.5 | 0.25 | -2 | 1 | 21 | 21 | 18 | 18 | 0.0018 | 20 | 20 | 101 | 101 | 12 | 477 | 4.1 | 10 | -20 | 4 | 324 | -0.4 | 6 | -5 | 120 | 1.2 | 0.075 | 17 | 48 | 0.85 | 1106 | 0.38 | 8.15 | 1.93 | 1.69 | -4 | 40 | 2 | 10 | 9 | 2 | 10 | -0.1 | Bureau Veritas Commodities Canada Ltd. | WHI20000208 | 2020-07-31 | 2020-09-04 | 2020 | WHI20000208.xlsx | PG | 2021-04-01 15:38:00 PM
STU | Zone A |  |  | 404225 | 6921653 | 926 |  |  | 494892 | Soil | P Ahrens | 2020-07-28 |  |  |  | 0 | 0 |  |  |  | 0 |  | 50 | C | ORG | 5 |  |  | sand/clay |  | permafrost | Stu_2020_Soils_09-08_PG_edited_2021_04_01.xlsx | PG | 2021-04-01 14:16:35 PM | 2020 | [8 empty] | STU | 494892 | 2020 |  | Soil |  |  |  | -0.5 | -0.0005 | 0.00025 | -0.5 | 0.25 | -2 | 1 | 20 | 20 | 24 | 24 | 0.0024 | 19 | 19 | 94 | 94 | 11 | 554 | 3.78 | 8 | -20 | -2 | 309 | -0.4 | -5 | -5 | 127 | 1.4 | 0.078 | 20 | 54 | 0.91 | 940 | 0.43 | 6.79 | 1.85 | 1.49 | -4 | 57 | 3 | 11 | 10 | 1 | 10 | -0.1 | Bureau Veritas Commodities Canada Ltd. | WHI20000208 | 2020-07-31 | 2020-09-04 | 2020 | WHI20000208.xlsx | PG | 2021-04-01 15:38:00 PM
STU | Zone A |  |  | 404129 | 6921656 | 935 |  |  | 494893 | Soil | P Ahrens | 2020-07-28 |  |  |  | 0 | 0 |  |  |  | 0 |  | 50 | C | ORG | 5 |  |  | clay |  | permafrost | Stu_2020_Soils_09-08_PG_edited_2021_04_01.xlsx | PG | 2021-04-01 14:16:35 PM | 2020 | [8 empty] | STU | 494893 | 2020 |  | Soil |  |  |  | -0.5 | -0.0005 | 0.00025 | -0.5 | 0.25 | -2 | 1 | 19 | 19 | 33 | 33 | 0.0033 | 22 | 22 | 111 | 111 | 15 | 1028 | 4.47 | 7 | -20 | 3 | 347 | -0.4 | -5 | -5 | 126 | 1.41 | 0.091 | 14 | 35 | 1.15 | 885 | 0.48 | 8.2 | 2.04 | 1.22 | -4 | 45 | 3 | 16 | 14 | 2 | 12 | -0.1 | Bureau Veritas Commodities Canada Ltd. | WHI20000208 | 2020-07-31 | 2020-09-04 | 2020 | WHI20000208.xlsx | PG | 2021-04-01 15:38:00 PM
STU | Zone A |  |  | 404008 | 6921679 | 949 |  |  | 494894 | Soil | P Ahrens | 2020-07-28 |  |  |  | 0 | 10 | A |  |  | 0 |  | 50 | C | ORG | 5 |  |  | clay/sand |  | permafrost | Stu_2020_Soils_09-08_PG_edited_2021_04_01.xlsx | PG | 2021-04-01 14:16:35 PM | 2020 | [8 empty] | STU | 494894 | 2020 |  | Soil |  |  |  | 0.6 | 0.0006 | 0.0006 | -0.5 | 0.25 | -2 | 1 | 14 | 14 | 25 | 25 | 0.0025 | 20 | 20 | 94 | 94 | 13 | 1228 | 3.16 | -5 | -20 | 12 | 395 | -0.4 | -5 | -5 | 92 | 1.52 | 0.052 | 19 | 36 | 0.8 | 962 | 0.39 | 7.12 | 2.19 | 1.69 | -4 | 74 | 4 | 12 | 10 | 1 | 9 | -0.1 | Bureau Veritas Commodities Canada Ltd. | WHI20000208 | 2020-07-31 | 2020-09-04 | 2020 | WHI20000208.xlsx | PG | 2021-04-01 15:38:00 PM
STU | Zone A |  |  | 403918 | 6921665 | 954 |  |  | 494895 | Soil | P Ahrens | 2020-07-28 |  |  |  | 0 | 0 |  |  |  | 0 |  | 50 | C | ORG | 5 |  |  | clay |  | permafrost | Stu_2020_Soils_09-08_PG_edited_2021_04_01.xlsx | PG | 2021-04-01 14:16:35 PM | 2020 | [8 empty] | STU | 494895 | 2020 |  | Soil |  |  |  | 1.4 | 0.0014 | 0.0014 | -0.5 | 0.25 | -2 | 1 | 23 | 23 | 22 | 22 | 0.0022 | 16 | 16 | 105 | 105 | 12 | 683 | 3.49 | 7 | -20 | 5 | 296 | -0.4 | -5 | -5 | 122 | 1.32 | 0.058 | 21 | 61 | 0.87 | 1048 | 0.42 | 6.91 | 1.9 | 1.44 | -4 | 46 | 3 | 11 | 9 | 2 | 11 | -0.1 | Bureau Veritas Commodities Canada Ltd. | WHI20000208 | 2020-07-31 | 2020-09-04 | 2020 | WHI20000208.xlsx | PG | 2021-04-01 15:38:00 PM
STU | Zone A |  |  | 403822 | 6921664 | 956 |  |  | 494896 | Soil | P Ahrens | 2020-07-28 |  |  |  | 0 | 0 |  |  |  | 0 |  | 50 | C | ORG | 5 |  |  | clay |  | permafrost | Stu_2020_Soils_09-08_PG_edited_2021_04_01.xlsx | PG | 2021-04-01 14:16:35 PM | 2020 | [8 empty] | STU | 494896 | 2020 |  | Soil |  |  |  | 1.4 | 0.0014 | 0.0014 | -0.5 | 0.25 | -2 | 1 | 23 | 23 | 31 | 31 | 0.0031 | 18 | 18 | 62 | 62 | 11 | 397 | 3.46 | 9 | -20 | 6 | 286 | -0.4 | -5 | -5 | 120 | 1.32 | 0.049 | 22 | 61 | 0.89 | 1044 | 0.39 | 7.01 | 1.83 | 1.5 | -4 | 50 | 3 | 11 | 9 | 2 | 11 | -0.1 | Bureau Veritas Commodities Canada Ltd. | WHI20000208 | 2020-07-31 | 2020-09-04 | 2020 | WHI20000208.xlsx | PG | 2021-04-01 15:38:00 PM

## Table 7-1
Soil Sample ID | Zone | UTM East | UTM North | UTM Elev. | Au ppb | Cu ppm | Zn ppm
494813 | 8N | 405109 | 6922671 | 822 | 3.5 | 17 | 77
494814 | 8N | 405007 | 6922570 | 844 | 1.9 | 40 | 84
494815 | 8N | 404912 | 6922666 | 842 | 0.7 | 19 | 90
494816 | 8N | 404807 | 6922668 | 861 | <0.5 | 30 | 71
494817 | 8N | 404707 | 6922661 | 871 | <0.5 | 75 | 92
494818 | 8N | 404607 | 6922669 | 889 | 1 | 28 | 59
494819 | 8N | 404504 | 6922662 | 903 | 15.2 | 31 | 87
494820 | 8N | 404403 | 6922657 | 904 | <0.5 | 18 | 111
494821 | 8N | 404311 | 6922669 | 907 | <0.5 | 26 | 50
494822 | 8N | 404211 | 6922663 | 911 | 2.1 | 38 | 64
494823 | 8N | 404113 | 6922656 | 916 | <0.5 | 15 | 98
494827 | 8N | 405106 | 6922471 | 816 | 2.2 | 28 | 61
494828 | 8N | 405012 | 6922463 | 822 | 3.6 | 25 | 54
494829 | 8N | 404906 | 6922458 | 829 | 1.6 | 21 | 58
494830 | 8N | 404811 | 6922459 | 838 | 1 | 20 | 54
494831 | 8N | 404715 | 6922469 | 843 | 1.3 | 32 | 48
494832 | 8N | 404617 | 6922460 | 861 | 1.2 | 21 | 56
494833 | 8N | 404514 | 6922472 | 873 | 0.9 | 27 | 57
494834 | 8N | 404416 | 6922462 | 889 | 6.1 | 23 | 60
494835 | 8N | 404310 | 6922454 | 900 | <0.5 | 19 | 60
494836 | 8N | 404218 | 6922452 | 911 | 0.8 | 32 | 59
494837 | 8N | 404081 | 6922480 | 922 | <0.5 | 25 | 49
494838 | 8N | 404021 | 6922455 | 933 | <0.5 | 23 | 52
494839 | 8N | 403924 | 6922434 | 962 | 2 | 22 | 60
494841 | 8N | 405105 | 6922279 | 858 | 1.2 | 32 | 55
494842 | 8N | 405017 | 6922266 | 862 | <0.5 | 31 | 51
494843 | 8N | 404916 | 6922269 | 870 | <0.5 | 21 | 49
494844 | 8N | 404815 | 6922267 | 883 | <0.5 | 21 | 49
494845 | 8N | 404716 | 6922264 | 895 | 1.2 | 46 | 47
494846 | 8N | 404613 | 6922263 | 908 | 2.1 | 36 | 56
494847 | 8N | 404515 | 6922260 | 913 | <0.5 | 23 | 55
494848 | 8N | 404415 | 6922263 | 916 | 1.2 | 40 | 72
494849 | 8N | 404311 | 6922258 | 919 | 2.4 | 36 | 66
494850 | 8N | 404215 | 6922269 | 923 | 0.5 | 55 | 52
494851 | 8N | 404116 | 6922265 | 927 | 1.3 | 20 | 53
494852 | 8N | 404010 | 6922260 | 930 | <0.5 | 8 | 82
494853 | 8N | 403914 | 6922252 | 933 | <0.5 | 22 | 92
494854 | 8N | 403815 | 6922261 | 935 | 1.7 | 25 | 84
494855 | 8N | 405111 | 6922070 | 830 | 2.1 | 25 | 66
494857 | 8N | 404916 | 6922070 | 847 | 1.5 | 63 | 49
494858 | 8N | 404827 | 6922067 | 860 | 594.3 | 22 | 87
494860 | 8N | 404615 | 6922062 | 888 | 1 | 21 | 55
494861 | 8N | 404513 | 6922062 | 876 | <0.5 | 28 | 43
494862 | 8N | 404416 | 6922061 | 903 | <0.5 | 24 | 53
494863 | 8N | 404316 | 6922060 | 913 | 4.7 | 84 | 65
494864 | 8N | 404216 | 6922059 | 920 | 1.3 | 43 | 61
494865 | 8N | 404115 | 6922056 | 935 | 1 | 20 | 155
494866 | 8N | 404015 | 6922059 | 956 | 0.9 | 24 | 68
494867 | 8N | 403925 | 6922063 | 982 | 0.7 | 14 | 125
494868 | 8N | 403818 | 6922055 | 1001 | 0.8 | 13 | 117
494878 | 8N | 404218 | 6921864 | 923 | <0.5 | 35 | 127
494880 | 8N | 404019 | 6921859 | 957 | <0.5 | 21 | 94
494881 | 8N | 403919 | 6921859 | 965 | <0.5 | 9 | 98
494882 | 8N | 403818 | 6921855 | 959 | <0.5 | 18 | 101
494892 | 8N | 404225 | 6921653 | 926 | <0.5 | 24 | 94
494893 | 8N | 404129 | 6921656 | 935 | <0.5 | 33 | 111
494894 | 8N | 404008 | 6921679 | 949 | 0.6 | 25 | 94
494895 | 8N | 403918 | 6921665 | 954 | 1.4 | 22 | 105
494896 | 8N | 403822 | 6921664 | 956 | 1.4 | 31 | 62