## 2020 Claire Lake Rock Samples W
Description | Sample_ID | Station ID | lat | lon | Analyte | Wgt | Mo | Cu | Pb | Zn | Ag | Ni | Co | Mn | Fe | As | U | Au | Th | Sr | Cd | Sb | Bi | V | Ca | P | La | Cr | Mg | Ba | Ti | B | Al | Na | K | W | Hg | Sc | Tl | S | Ga | Se | Te | Highlights
clay altered foliated volcanic dyke? Quartz-feldspar porphyry dyke - oxidized | 1894890 | 20RB04 | 61.85502 | -135.29087 | Rock | 1.27 | 0.1 | 1.4 | 17.3 | 22 | 0.2 | 1 | 2.4 | 253 | 0.82 | 0.8 | 1 | 0.5 | 7.2 | 35 | 0.1 | 0.3 | 0.1 | 5 | 2.16 | 0.041 | 21 | 1 | 0.05 | 100 | 0.001 | 5 | 0.37 | 0.034 | 0.23 | 0.1 | 0.01 | 1.5 | 0.1 | 0.05 | 1 | 0.5 | 0.2
50 cm chip sample across oxidized basalt | 1810885 |  | 61.88642001 | -135.332785 | Rock | 0.95 | 0.4 | 132.4 | 6.2 | 63 | 0.1 | 22.8 | 22.7 | 1268 | 4.84 | 0.7 | 0.3 | 7.9 | 0.3 | 8 | 0.2 | 0.4 | 0.1 | 187 | 5.43 | 0.035 | 2 | 61 | 2.39 | 14 | 0.163 | 18 | 5.29 | 0.046 | 0.02 | 0.1 | 0.01 | 17.9 | 0.1 | 0.38 | 17 | 0.9 | 0.2
50-cm chip sample across oxidized outcrop with abundant limonite staining and clay oxidze seams | 1894904 | RB15 | 61.88620904 | -135.324257 | Rock | 0.74 | 42.3 | 752.9 | 8 | 66 | 1 | 14 | 64.7 | 327 | 11.5 | 0.5 | 0.5 | 23.7 | 0.3 | 11 | 0.2 | 0.4 | 0.5 | 146 | 0.6 | 0.033 | 1 | 61 | 1.02 | 67 | 0.192 | 2 | 1.99 | 0.066 | 0.06 | 0.1 | 0.08 | 10.8 | 0.2 | 2.23 | 11 | 20 | 0.6
altered basalt | 1810755 |  | 61.87438301 | -135.327202 | Rock | 0.6 | 1.6 | 341.4 | 1.5 | 65 | 0.2 | 18.9 | 99.1 | 1003 | 9.5 | 5.8 | 0.4 | 8.8 | 0.4 | 31 | 0.1 | 0.1 | 0.1 | 272 | 1.85 | 0.044 | 2 | 62 | 4.45 | 13 | 0.237 | 15 | 5.61 | 0.043 | 0.02 | 0.1 | 0.6 | 28.3 | 0.1 | 1.33 | 15 | 4.6 | 0.8
altered hbl phyric intrusive w pyrite stringers ? | 1810878 |  | 61.88613201 | -135.331823 | Rock | 1.12 | 0.9 | 2792 | 2.9 | 159 | 1 | 19.5 | 59.8 | 1498 | 8.57 | 0.5 | 0.5 | 120.2 | 0.2 | 11 | 0.6 | 0.1 | 0.2 | 276 | 1.68 | 0.039 | 1 | 43 | 3.13 | 38 | 0.046 | 3 | 4.37 | 0.066 | 0.15 | 0.1 | 0.02 | 28.3 | 0.1 | 1.08 | 12 | 8.5 | 0.5 | 0.12 g/t Au, 0.28 % Cu
Augie phyric basalt in till >50% | 1810773 |  | 61.88533396 | -135.331194 | Rock | 1.21 | 0.1 | 26.4 | 1.6 | 20 | 0.1 | 21.2 | 17.2 | 579 | 4.79 | 0.5 | 0.1 | 0.5 | 0.2 | 11 | 0.1 | 0.1 | 0.1 | 170 | 1.59 | 0.039 | 1 | 38 | 2.07 | 145 | 0.154 | 8 | 3.31 | 0.122 | 0.07 | 0.1 | 0.01 | 12.6 | 0.1 | 1.22 | 10 | 0.5 | 0.2
augjre phyric basalt outcrop | 1810888 |  | 61.885844 | -135.333928 | Rock | 2.11 | 0.3 | 201.7 | 4.2 | 34 | 0.1 | 24.7 | 30.2 | 721 | 7.14 | 0.5 | 0.1 | 0.5 | 0.4 | 22 | 0.1 | 0.1 | 0.2 | 176 | 1.81 | 0.038 | 1 | 39 | 2.14 | 125 | 0.161 | 7 | 3.85 | 0.19 | 0.09 | 0.1 | 0.01 | 12.1 | 0.1 | 1.99 | 11 | 3.5 | 0.2
brecciated quartz-carbonate altered tuff? | 1894893 | 20RB08 | 61.87538065 | -135.3158733 | Rock | 0.47 | 0.1 | 0.7 | 3.7 | 24 | 0.3 | 5.4 | 2.6 | 834 | 1.22 | 4.7 | 0.1 | 0.5 | 0.3 | 37 | 0.1 | 0.3 | 0.1 | 123 | 3.32 | 0.067 | 1 | 12 | 1.29 | 17 | 0.001 | 4 | 0.95 | 0.008 | 0.05 | 0.1 | 0.09 | 33.5 | 0.1 | 0.05 | 2 | 0.5 | 0.2
chip 20 xm across altered volcanic | 1810879 |  | 61.88612999 | -135.331819 | Rock | 1.37 | 1.7 | 1973.1 | 3.6 | 128 | 0.6 | 19.7 | 57.8 | 1446 | 8.16 | 0.5 | 0.8 | 62.4 | 0.2 | 8 | 0.6 | 0.1 | 0.2 | 268 | 2.88 | 0.038 | 1 | 54 | 3.16 | 29 | 0.037 | 3 | 4.25 | 0.038 | 0.14 | 0.1 | 0.01 | 24.6 | 0.1 | 1.89 | 11 | 7.3 | 0.3 | 0.2 % Cu, 0.06 g/t Au
chip ample across alterd oxidized volcanics, brecciated | 1810882 |  | 61.88755165 | -135.3311547 | Rock | 1.07 | 8.9 | 1577.4 | 8 | 29 | 0.2 | 1 | 9.5 | 93 | 34.8 | 50 | 0.1 | 144.4 | 0.1 | 3 | 0.1 | 0.1 | 0.1 | 206 | 0.11 | 0.03 | 1 | 40 | 0.07 | 11 | 0.123 | 2 | 0.66 | 0.016 | 0.06 | 0.1 | 0.12 | 4.8 | 0.1 | 0.25 | 12 | 9.1 | 0.2 | 0.14 g/t Au, 0.16 % Cu
chip upslope of RB10 and RB11 from oxidized seam in creek | 1810891 |  | 61.827 | -135.218 | Rock | 1 | 0.1 | 119.3 | 0.8 | 61 | 0.1 | 6.4 | 19.6 | 1059 | 5.01 | 0.7 | 0.2 | 1.6 | 0.3 | 81 | 0.1 | 0.1 | 0.1 | 240 | 3.4 | 0.052 | 3 | 11 | 1.57 | 232 | 0.16 | 4 | 4.94 | 0.419 | 0.06 | 0.1 | 0.01 | 11.5 | 0.1 | 0.05 | 12 | 0.5 | 0.2
chloritixed carb epidote altered basalt outcrop | 1810772 |  | 61.88785801 | -135.330495 | Rock | 1.22 | 3.2 | 6190 | 2.8 | 1196 | 0.3 | 31 | 216.4 | 2839 | 7.58 | 21.4 | 0.2 | 12.4 | 0.2 | 11 | 4.8 | 0.1 | 0.1 | 270 | 1.78 | 0.048 | 2 | 94 | 3.82 | 25 | 0.012 | 4 | 4.92 | 0.06 | 0.17 | 0.1 | 0.02 | 30.6 | 0.1 | 0.13 | 13 | 1.5 | 0.2 | 0.62 % Cu
clay gouged material from an oxidized faulted pit dig | 1810881 |  | 61.88757319 | -135.3310974 | Rock | 0.76 | 228.2 | 460.7 | 6.4 | 73 | 2.7 | 0.6 | 5.9 | 64 | 18.36 | 0.8 | 0.1 | 1959.3 | 0.1 | 3 | 0.3 | 0.1 | 0.8 | 30 | 0.01 | 0.013 | 1 | 11 | 0.03 | 45 | 0.015 | 3 | 0.5 | 0.138 | 0.28 | 0.2 | 0.2 | 2 | 0.1 | 1.08 | 1 | 52.8 | 1.8 | 1.96 g/t Au, 0.046 % Cu, 228 ppm Mo
epidote altered pyritic augite phyric basalt | 1894894 | 20RB09 | 61.87961561 | -135.3170576 | Rock | 0.6 | 0.1 | 153.3 | 5.4 | 27 | 0.4 | 21.9 | 28.3 | 535 | 4.53 | 3.3 | 0.1 | 10.7 | 0.1 | 75 | 0.1 | 0.3 | 0.1 | 121 | 2.84 | 0.012 | 1 | 37 | 1.82 | 14 | 0.145 | 9 | 3.57 | 0.002 | 0.02 | 0.1 | 0.04 | 9.6 | 0.1 | 0.26 | 8 | 0.5 | 0.2
fe carb breccia with pyrite | 1894913 | rb23 | 61.88008988 | -135.3287128 | Rock | 1.56 | 0.5 | 1004.7 | 4.1 | 98 | 0.9 | 15.7 | 110.9 | 887 | 8.69 | 2.4 | 0.2 | 5 | 0.3 | 43 | 0.4 | 2.3 | 0.5 | 190 | 4.93 | 0.038 | 1 | 15 | 1.77 | 55 | 0.146 | 3 | 4.19 | 0.027 | 0.04 | 0.1 | 0.02 | 19.9 | 0.2 | 3.83 | 13 | 17.3 | 0.7
foljated outcrop on till slope. bleached orange to cream bjff grey, looks like a foliated volcanjc. sample taken here. foliation trends 315/50 | 1810880 |  | 61.88754603 | -135.331047 | Rock | 1.04 | 8.4 | 597.4 | 2.1 | 43 | 1.4 | 0.8 | 11.3 | 284 | 12.04 | 1.6 | 0.2 | 83.7 | 0.3 | 5 | 0.1 | 0.1 | 0.2 | 287 | 0.02 | 0.041 | 2 | 51 | 0.93 | 27 | 0.008 | 2 | 1.91 | 0.059 | 0.18 | 0.1 | 0.03 | 14.9 | 0.1 | 0.39 | 19 | 6.6 | 0.3
more oxidized breccia from money zone (downslope of the more siliceous samples) | 1810883 |  | 61.88741896 | -135.330788 | Rock | 1.39 | 34.9 | 754 | 4.4 | 29 | 0.6 | 2.1 | 20.6 | 670 | 10.5 | 6 | 0.2 | 152.2 | 0.3 | 10 | 0.1 | 0.1 | 0.2 | 220 | 0.09 | 0.018 | 1 | 200 | 1.68 | 25 | 0.114 | 2 | 2.63 | 0.081 | 0.14 | 0.2 | 0.02 | 14.2 | 0.1 | 0.6 | 14 | 9.1 | 0.3
outcrop of carbonate altered volcanic with stockwork quartz carbonate stringers | 1810877 |  | 61.88614299 | -135.33181 | Rock | 0.87 | 6.1 | 762.6 | 1.4 | 60 | 1.5 | 1.6 | 15.5 | 790 | 10.57 | 0.5 | 0.3 | 34.1 | 0.2 | 2 | 0.1 | 0.1 | 0.1 | 271 | 0.25 | 0.017 | 1 | 443 | 2.12 | 14 | 0.006 | 2 | 3.34 | 0.009 | 0.14 | 0.1 | 0.01 | 15.6 | 0.1 | 0.19 | 13 | 5.3 | 0.2
outcrop samlpe of pyritic basalt with 10% disseminated pyrite, heaily silicified | 1894902 | RB0131 | 61.88755701 | -135.332056 | Rock | 0.64 | 0.1 | 45.7 | 8.7 | 63 | 0.2 | 28.2 | 52.8 | 1371 | 12.09 | 0.5 | 0.1 | 11.9 | 0.2 | 32 | 0.1 | 0.3 | 0.1 | 151 | 1.21 | 0.033 | 1 | 66 | 1.38 | 40 | 0.144 | 3 | 3.99 | 0.202 | 0.04 | 0.3 | 0.01 | 7.3 | 0.1 | 3.83 | 10 | 8.5 | 0.2
outcrop sample from far edge of ridge zone, heavily altered and oxidized basalt | 1894906 | RB17 | 61.88462502 | -135.322677 | Rock | 1.34 | 0.4 | 5.1 | 4.5 | 19 | 0.3 | 22.4 | 32.5 | 350 | 5.51 | 0.5 | 0.2 | 11.8 | 0.2 | 25 | 0.1 | 1.1 | 0.1 | 92 | 1.91 | 0.04 | 1 | 24 | 0.73 | 8 | 0.122 | 6 | 2.35 | 0.033 | 0.01 | 0.1 | 0.01 | 9.2 | 0.1 | 2.65 | 7 | 6.7 | 0.4
outcrop samples of incipient pyrite replacing hornblende in hbl phyric basalt taken downslope of ridge | 1894907 | RB18 | 61.88367502 | -135.32289 | Rock | 0.91 | 0.8 | 219.1 | 3.3 | 21 | 0.2 | 17.3 | 52 | 270 | 4.33 | 0.9 | 0.2 | 12.3 | 0.3 | 30 | 0.1 | 0.2 | 0.1 | 113 | 1.88 | 0.038 | 1 | 10 | 1.16 | 43 | 0.118 | 8 | 3.07 | 0.24 | 0.07 | 0.1 | 0.01 | 9.4 | 0.1 | 2.23 | 8 | 4.6 | 0.2
oxidized augite phyric basalt | 1894912 | rb22 | 61.88006158 | -135.3287306 | Rock | 1.22 | 0.6 | 959.4 | 11.8 | 67 | 0.9 | 15.5 | 81 | 469 | 9.14 | 0.5 | 0.1 | 5.8 | 0.2 | 15 | 0.3 | 2.3 | 0.6 | 161 | 1.83 | 0.039 | 1 | 13 | 1.37 | 29 | 0.086 | 4 | 3.13 | 0.051 | 0.03 | 0.1 | 0.02 | 13 | 0.1 | 4.77 | 11 | 23 | 1.1
oxidized augite phyric basalt, brecciated and limonite altered | 1894901 |  | 61.86617591 | -135.3212486 | Rock | 0.43 | 0.3 | 82.5 | 5.3 | 14 | 0.8 | 3.3 | 5.1 | 381 | 5.69 | 1.6 | 0.1 | 12.6 | 0.1 | 2 | 0.1 | 1.2 | 0.1 | 81 | 0.07 | 0.011 | 1 | 11 | 0.95 | 3 | 0.041 | 1 | 1.43 | 0.001 | 0.01 | 0.1 | 0.09 | 7.2 | 0.1 | 0.06 | 5 | 3.2 | 0.2
oxidized basalt with nice stringer through it - good sample for thin section | 1810876 |  | 61.88466802 | -135.333729 | Rock | 1.22 | 0.4 | 665.7 | 4.9 | 51 | 0.5 | 6.2 | 40.1 | 564 | 10.53 | 1.2 | 0.1 | 5.2 | 0.3 | 14 | 0.1 | 0.4 | 0.5 | 199 | 1.48 | 0.037 | 1 | 44 | 1.43 | 32 | 0.142 | 2 | 3.11 | 0.071 | 0.09 | 0.1 | 0.03 | 19.1 | 0.1 | 3.08 | 12 | 20.2 | 0.8
oxidized clay altered quartz carbonate seamed cream coloured volacnic? | 1894889 | 20RB01 | 61.85546517 | -135.2577299 | Rock | 0.48 | 0.5 | 53.9 | 11 | 36 | 1 | 9.6 | 15.6 | 1661 | 4.61 | 3.1 | 0.4 | 1.9 | 0.2 | 55 | 0.2 | 0.7 | 0.1 | 148 | 13.84 | 0.018 | 2 | 23 | 0.84 | 71 | 0.006 | 6 | 0.64 | 0.003 | 0.02 | 0.1 | 0.13 | 18.3 | 0.1 | 0.05 | 2 | 0.5 | 0.2
oxidized limonite on frx and in small pits with sparse hem stringers and weak quartz carbonate veinlets. subcrop sample from pit dig - 5 by 5 m subcrop. Quartz breccia | 1810790 |  | 61.86576398 | -135.320322 | Rock | 0.82 | 0.7 | 967.8 | 19 | 67 | 6.4 | 8.4 | 10.1 | 513 | 16.57 | 359.5 | 0.1 | 1559.2 | 0.4 | 14 | 0.1 | 0.8 | 0.9 | 294 | 0.44 | 0.029 | 1 | 180 | 1.77 | 14 | 0.054 | 2 | 3.23 | 0.003 | 0.21 | 0.1 | 0.2 | 20.7 | 0.1 | 0.12 | 13 | 8.8 | 0.7 | 1.56 g/t Au, 0.10 % Cu
oxidized quartz breccia with weather out limonit vugs | 1894898 | money | 61.86617591 | -135.3212486 | Rock | 0.39 | 3 | 678.7 | 212.9 | 10 | 5.4 | 2.8 | 9 | 113 | 7.78 | 224.8 | 0.1 | 150.3 | 0.1 | 6 | 0.1 | 1.4 | 2 | 70 | 0.14 | 0.007 | 1 | 2 | 0.44 | 7 | 0.022 | 2 | 0.7 | 0.001 | 0.11 | 0.1 | 0.09 | 3.4 | 0.1 | 0.06 | 6 | 10 | 0.9
oxizided sheared oxidized volcanic - augite phyric basalt | 1894897 | 20RB12 | 61.87457983 | -135.3236092 | Rock | 1.29 | 6 | 69.4 | 7.2 | 27 | 0.8 | 2.6 | 7.4 | 461 | 7.36 | 48 | 0.2 | 51 | 0.8 | 32 | 0.1 | 0.5 | 2.3 | 90 | 2.55 | 0.053 | 2 | 5 | 1.01 | 65 | 0.174 | 6 | 3.55 | 0.013 | 0.17 | 0.2 | 0.83 | 8.6 | 0.3 | 2.4 | 10 | 7.5 | 4.2
pyrite rich mafic auguite phyric basalt | 1810884 |  | 61.88798198 | -135.330604 | Rock | 2.48 | 10.9 | 555.7 | 5 | 41 | 0.1 | 2.3 | 21.2 | 678 | 13.43 | 24.4 | 0.5 | 13.5 | 0.3 | 6 | 0.1 | 0.1 | 0.1 | 213 | 0.13 | 0.04 | 1 | 73 | 1.82 | 22 | 0.169 | 2 | 3.25 | 0.064 | 0.14 | 0.1 | 0.02 | 20.2 | 0.1 | 0.44 | 13 | 7.3 | 0.3
quartz carbonate altered siliceous volcanic taken near a Fe-carbonate breccia outcrop | 1894909 | rb20 | 61.88015415 | -135.3290494 | Rock | 0.55 | 0.3 | 24.2 | 11.7 | 324 | 0.5 | 5.9 | 33.2 | 9291 | 4.14 | 111.2 | 0.1 | 36.7 | 0.1 | 72 | 1.8 | 1.1 | 0.1 | 44 | 26.84 | 0.004 | 5 | 28 | 0.94 | 37 | 0.002 | 1 | 1.13 | 0.004 | 0.02 | 0.1 | 0.03 | 12.4 | 0.1 | 1.85 | 3 | 4.8 | 0.3
quartz carbonate epidote altered augite phyric basalt | 1894892 | 20RB07 | 61.87174307 | -135.3192936 | Rock | 0.34 | 0.4 | 50.4 | 3.9 | 28 | 0.3 | 8.3 | 11.5 | 519 | 4.92 | 1.8 | 0.2 | 1.2 | 0.5 | 56 | 0.1 | 0.2 | 0.1 | 239 | 2.41 | 0.071 | 2 | 23 | 1.6 | 64 | 0.139 | 19 | 2.96 | 0.06 | 0.05 | 0.1 | 0.02 | 14.5 | 0.1 | 0.05 | 11 | 0.5 | 0.2
quartz sulphide breccia with augite phyric basalt clasts | 1894899 | MONEY | 61.86608702 | -135.321253 | Rock | 0.55 | 0.5 | 149.2 | 6.6 | 23 | 1.1 | 9.1 | 16.6 | 538 | 5.88 | 3.2 | 0.1 | 15.3 | 0.1 | 1 | 0.1 | 0.6 | 0.1 | 67 | 0.27 | 0.011 | 1 | 12 | 1.31 | 2 | 0.033 | 1 | 1.84 | 0.001 | 0.01 | 0.2 | 0.04 | 8.2 | 0.1 | 2.2 | 5 | 2.5 | 0.2
quartz sulphide breccia with augite phyric basalt clasts | 1894900 |  | 61.86617591 | -135.3212486 | Rock | 0.57 | 0.2 | 64.5 | 4.4 | 11 | 0.8 | 2.2 | 3.4 | 232 | 5.16 | 1.7 | 0.1 | 16.3 | 0.1 | 1 | 0.1 | 0.9 | 0.1 | 68 | 0.06 | 0.013 | 1 | 11 | 0.65 | 2 | 0.035 | 1 | 1.05 | 0.001 | 0.01 | 0.1 | 0.11 | 6.1 | 0.1 | 0.1 | 5 | 4.3 | 0.2
quartz vein found in subcrop near RB15 - lots of disseminated pyrite | 1810754 |  | 61.87438603 | -135.32716 | Rock | 1.15 | 0.4 | 56.4 | 2.1 | 33 | 0.2 | 13.8 | 99.2 | 466 | 12.36 | 22.3 | 0.2 | 18.5 | 0.4 | 20 | 0.1 | 0.1 | 0.4 | 200 | 0.87 | 0.035 | 2 | 88 | 2.92 | 9 | 0.17 | 6 | 3.26 | 0.058 | 0.02 | 0.1 | 0.67 | 21.1 | 0.1 | 3.37 | 12 | 3.3 | 2.4
sample taken along strike of 20RB10; likelky from the large vein running across creek | 1810771 |  | 61.88800704 | -135.330577 | Rock | 1.22 | 67.6 | 620.4 | 4 | 42 | 0.1 | 3.4 | 23.7 | 647 | 13.52 | 29.6 | 0.3 | 4.4 | 0.4 | 6 | 0.1 | 0.1 | 0.1 | 243 | 0.17 | 0.017 | 1 | 114 | 1.93 | 12 | 0.155 | 1 | 2.99 | 0.046 | 0.07 | 0.1 | 0.01 | 15 | 0.1 | 0.39 | 15 | 7.6 | 0.2
sample taken below chip sample. pyrite leaving out into altered basalt; less oxidized portion | 1894891 | 20RB05 | 61.86585 | -135.32483 | Rock | 0.23 | 0.2 | 26.2 | 7.8 | 16 | 0.4 | 13.4 | 11.9 | 383 | 2.49 | 1.4 | 0.1 | 0.8 | 0.2 | 8 | 0.1 | 0.3 | 0.1 | 184 | 4.82 | 0.016 | 1 | 49 | 1.61 | 10 | 0.101 | 20 | 4.49 | 0.02 | 0.02 | 0.1 | 0.01 | 10.9 | 0.1 | 0.15 | 11 | 0.5 | 0.2
sample taken below chip sample. pyrite leaving out into altered basalt; more oxidized portion - chip sample across 30 cm lens of oxidized materail | 1810886 |  | 61.88642353 | -135.3330839 | Rock | 1.68 | 0.2 | 146.2 | 6.7 | 56 | 0.1 | 19.2 | 19.7 | 1131 | 4.95 | 0.5 | 0.2 | 0.5 | 0.2 | 19 | 0.2 | 0.1 | 0.1 | 184 | 2.13 | 0.042 | 2 | 21 | 2.02 | 122 | 0.169 | 10 | 3.8 | 0.214 | 0.08 | 0.1 | 0.01 | 13.6 | 0.1 | 0.71 | 11 | 0.7 | 0.2
sample taken from pit dig at top of ridge ; gypsum coated siliceous basalt with minor azurite | 1894910 | rb21 | 61.88004282 | -135.3287791 | Rock | 1.07 | 0.7 | 551.9 | 11.4 | 114 | 0.6 | 15.9 | 63.1 | 653 | 6.94 | 1.2 | 0.1 | 3.3 | 0.3 | 16 | 0.5 | 1.4 | 0.5 | 213 | 2.1 | 0.041 | 1 | 21 | 1.88 | 37 | 0.096 | 3 | 3.04 | 0.054 | 0.03 | 0.1 | 0.01 | 20 | 0.1 | 2.61 | 12 | 13.1 | 0.8
sample taken from pit dig at top of ridge; minor malachite and azurite staining in siliceous volcanic.. Heavily oxidized | 1894903 | RB14 | 61.88632404 | -135.324681 | Rock | 0.46 | 2.9 | 687.1 | 125.6 | 9755 | 4.2 | 37.8 | 87.5 | 913 | 5.12 | 367.2 | 0.1 | 2311.4 | 0.1 | 12 | 43.9 | 8 | 0.1 | 61 | 7.63 | 0.015 | 1 | 14 | 0.86 | 4 | 0.063 | 4 | 3.83 | 0.001 | 0.01 | 0.1 | 2.01 | 9.4 | 0.2 | 2.2 | 12 | 11.1 | 1.7 | 2.3 g/t Au, 687 ppm Cu, 9755 ppm Zn
scoured outcrop of lithic volcanic with vesicles. maybe basalt or magic vllcaniclaatix | 1810768 |  | 61.88940497 | -135.326608 | Rock | 1.94 | 0.1 | 822.2 | 11.4 | 104 | 0.7 | 53.6 | 88.7 | 1167 | 8.92 | 5.5 | 0.4 | 39 | 0.2 | 25 | 0.4 | 0.9 | 0.1 | 168 | 1.5 | 0.043 | 1 | 33 | 1.76 | 53 | 0.159 | 4 | 3.89 | 0.208 | 0.06 | 0.1 | 0.05 | 15.9 | 0.1 | 2.86 | 11 | 1.7 | 0.2
siliceous dyke with lots of disseminated pyrite | 1894896 | 20RB11 | 61.87442697 | -135.3239181 | Rock | 1.43 | 0.3 | 36.3 | 2.6 | 17 | 0.2 | 6.1 | 7.9 | 437 | 4.38 | 5.1 | 0.1 | 4.7 | 0.3 | 16 | 0.1 | 0.2 | 0.1 | 194 | 6.48 | 0.038 | 1 | 10 | 1.02 | 13 | 0.127 | 21 | 5.19 | 0.004 | 0.01 | 0.1 | 0.35 | 18.4 | 0.1 | 1.73 | 15 | 1.1 | 0.2
siliceous pyritif altered dyke? possibly basalt? taken next to weird carbonate breccia lens in outcrop. lens is 3 m wide and runs upslope for a long time. fe carbonate breccia outcrop - collofkrm and viggy textures. | 1894911 | rb22 | 61.88006158 | -135.3287306 | Rock | 1.17 | 0.2 | 257.9 | 3.9 | 93 | 0.2 | 13.1 | 41.9 | 644 | 4.39 | 0.5 | 0.1 | 0.5 | 0.3 | 8 | 0.4 | 0.3 | 0.1 | 193 | 6.26 | 0.044 | 1 | 18 | 1.61 | 6 | 0.083 | 10 | 5.2 | 0.026 | 0.01 | 0.1 | 0.01 | 19.8 | 0.1 | 1.05 | 16 | 4.3 | 0.2
siliceous quartz breccia with pryite and hem staining | 1894908 | rb19 | 61.88054478 | -135.3295923 | Rock | 1.12 | 0.6 | 110.8 | 2.9 | 34 | 0.3 | 38.4 | 37.2 | 1324 | 5.61 | 51.2 | 0.1 | 1.2 | 0.3 | 46 | 0.1 | 0.5 | 0.1 | 221 | 5.45 | 0.043 | 2 | 101 | 2.95 | 16 | 0.002 | 3 | 2.64 | 0.064 | 0.05 | 0.1 | 0.04 | 30.8 | 0.1 | 0.81 | 9 | 2.4 | 0.2
siliceous quartz breccia with pyrite blebs on surface | 1810791 |  | 61.86588099 | -135.320635 | Rock | 1.08 | 0.9 | 918.1 | 38.7 | 58 | 3.6 | 6.5 | 6.9 | 514 | 13.36 | 44.4 | 0.3 | 487.2 | 0.2 | 7 | 0.1 | 0.3 | 0.9 | 233 | 0.26 | 0.019 | 1 | 237 | 1.63 | 12 | 0.04 | 2 | 2.88 | 0.003 | 0.08 | 0.1 | 0.11 | 24.7 | 0.1 | 0.12 | 11 | 9.2 | 0.2 | 0.49 g/t Au, 0.09 % Cu
siliceous volcanic taken from small pit dig at top of ridge; oxidized | 1894905 | RB16 | 61.88623502 | -135.324161 | Rock | 0.73 | 0.2 | 213.8 | 14.2 | 305 | 0.4 | 24.7 | 55.2 | 1585 | 3.37 | 60.4 | 0.1 | 39.8 | 0.1 | 33 | 1.6 | 1.9 | 0.1 | 113 | 20.01 | 0.015 | 2 | 27 | 0.69 | 8 | 0.074 | 3 | 3.48 | 0.001 | 0.01 | 0.2 | 0.05 | 10.6 | 0.1 | 1.13 | 10 | 2 | 0.2
upslope of chip. outcrop sample of gypsum altered oxidized basalt- potential secondary Cu enrichment? | 1894895 | 20RB10 | 61.87444213 | -135.3235638 | Rock | 1.49 | 0.2 | 78.2 | 3.4 | 87 | 0.3 | 9.2 | 20.5 | 878 | 4.77 | 4.8 | 0.2 | 9.3 | 0.4 | 30 | 0.1 | 0.2 | 0.1 | 183 | 8.27 | 0.052 | 2 | 17 | 1.69 | 21 | 0.213 | 16 | 6.72 | 0.009 | 0.02 | 0.2 | 0.39 | 19.4 | 0.1 | 1.29 | 21 | 1.5 | 0.2
quartz carbonate altered volacnic with minor pyrite | 1810769 |  | 61.88773303 | -135.330293 | Rock | 1.01 | 1.6 | 82 | 7.6 | 136 | 0.3 | 0.1 | 60.5 | 4988 | 4.53 | 61.7 | 0.1 | 27.4 | 0.1 | 15 | 0.5 | 1.2 | 0.1 | 39 | 11.8 | 0.008 | 2 | 18 | 0.65 | 8 | 0.003 | 1 | 1.06 | 0.002 | 0.03 | 0.1 | 0.01 | 6.6 | 0.1 | 2.2 | 2 | 1.2 | 0.2
heavily oxidized limonite altered volcanic | 1810770 |  | 61.88785398 | -135.330548 | Rock | 1 | 77 | 489.8 | 5.3 | 85 | 0.7 | 1 | 11.8 | 115 | 10.47 | 0.9 | 0.2 | 67.4 | 0.4 | 3 | 0.2 | 0.2 | 0.3 | 121 | 0.07 | 0.011 | 1 | 42 | 0.26 | 24 | 0.02 | 2 | 0.89 | 0.061 | 0.16 | 0.1 | 0.04 | 3 | 0.1 | 0.33 | 8 | 32.4 | 0.6
foliated quartz-fledsphar porphyry dyke, oxidized | 1810781 |  | 61.88574996 | -135.295477 | Rock | 0.77 | 0.2 | 17 | 9.5 | 35 | 0.1 | 1.4 | 4.1 | 520 | 1.21 | 0.5 | 0.9 | 0.5 | 5.8 | 12 | 0.1 | 0.4 | 0.2 | 9 | 0.09 | 0.031 | 16 | 6 | 0.03 | 94 | 0.001 | 4 | 0.41 | 0.047 | 0.24 | 0.1 | 0.02 | 1.5 | 0.1 | 0.05 | 1 | 0.5 | 0.2
oxidized volcanic | 1810866 |  | 61.81377003 | -135.218454 | Rock | 0.47 | 0.8 | 16 | 6.3 | 31 | 0.1 | 2.8 | 5.6 | 461 | 1.55 | 18.8 | 0.5 | 1.7 | 1.3 | 71 | 0.1 | 0.3 | 0.1 | 12 | 4.83 | 0.01 | 11 | 5 | 1.52 | 39 | 0.002 | 2 | 0.36 | 0.096 | 0.05 | 0.1 | 0.1 | 1.5 | 0.1 | 0.05 | 1 | 0.5 | 0.2
silicified andesite dyke with wollastonite or gypsum alteration on fractures | 1810887 |  | 61.88631498 | -135.332713 | Rock | 1.19 | 1 | 16.6 | 11.3 | 38 | 0.1 | 2.1 | 4.2 | 252 | 1.12 | 0.9 | 2.6 | 0.5 | 5.4 | 447 | 0.1 | 0.1 | 0.2 | 22 | 1.41 | 0.033 | 16 | 9 | 0.29 | 386 | 0.029 | 2 | 2.48 | 0.603 | 0.49 | 0.1 | 0.08 | 2.2 | 0.1 | 0.05 | 6 | 0.5 | 0.2
sample taken from pit dig along strike of 2 g/t Au clay gouge altered zone | 1810890 |  | 61.88758627 | -135.3311423 | Rock | 1.34 | 0.8 | 1052 | 18.7 | 109 | 4.3 | 12.8 | 16.1 | 1004 | 18.06 | 574.2 | 0.1 | 271.7 | 0.2 | 11 | 0.1 | 0.4 | 0.4 | 167 | 0.3 | 0.028 | 1 | 92 | 2.56 | 13 | 0.012 | 3 | 4.75 | 0.002 | 0.18 | 0.1 | 0.08 | 19.4 | 0.1 | 0.1 | 12 | 4.3 | 0.3 | 0.27 g/t Au, 0.11 % Cu
quart-feldspar phyric dyke with rare chlorite and hornblende veinlets (EDM Veinlets?) taken from till float on Lunker claims near high Cu till | 1810892 |  | 61.826 | -135.218 | Rock | 1.81 | 0.6 | 24.6 | 24.4 | 53 | 0.1 | 28.7 | 10.2 | 577 | 2.3 | 32.7 | 2.1 | 0.5 | 6.8 | 590 | 0.1 | 0.2 | 0.2 | 26 | 2.41 | 0.082 | 23 | 36 | 1.18 | 506 | 0.004 | 1 | 0.39 | 0.097 | 0.14 | 0.1 | 0.02 | 7.2 | 0.1 | 0.28 | 2 | 0.5 | 0.2
quart-feldspar phyric dyke with rare chlorite and hornblende veinlets (EDM Veinlets?) taken from till float on Lunker claims near high Cu till | 1810893 |  | 61.826 | -135.218 | Rock | 1.21 | 7 | 8.8 | 13.5 | 10 | 0.1 | 1 | 1 | 47 | 2.82 | 48.1 | 1.3 | 0.5 | 4.3 | 55 | 0.1 | 1.9 | 0.1 | 25 | 0.35 | 0.033 | 8 | 10 | 0.02 | 280 | 0.003 | 1 | 0.64 | 0.026 | 0.27 | 0.2 | 0.18 | 1.3 | 0.7 | 0.48 | 2 | 0.5 | 0.2