## WHI21000105_1 (1)
Bureau Veritas Commodities Canada Ltd. |  |  |  |  | Final Report | 1
Client: | Kreft | Bernie
File Created: | 2021-07-22
Job Number: | WHI21000105
Number of Samples: | 138
Project: | Grabben
Shipment ID: | NA
P.O. Number:
Received: | 2021-06-15
| Method | WGHT | FA430 | AQ300 | AQ300 | AQ300 | AQ300 | AQ300 | AQ300 | AQ300 | AQ300 | AQ300 | AQ300 | AQ300 | AQ300 | AQ300 | AQ300 | AQ300 | AQ300 | AQ300 | AQ300 | AQ300 | AQ300 | AQ300 | AQ300 | AQ300 | AQ300 | AQ300 | AQ300 | AQ300 | AQ300 | AQ300 | AQ300 | AQ300 | AQ300 | AQ300 | AQ300
| Analyte | Wgt | Au | Mo | Cu | Pb | Zn | Ag | Ni | Co | Mn | Fe | As | U | Th | Sr | Cd | Sb | Bi | V | Ca | P | La | Cr | Mg | Ba | Ti | B | Al | Na | K | W | S | Hg | Tl | Ga | Sc
| Unit | KG | PPM | PPM | PPM | PPM | PPM | PPM | PPM | PPM | PPM | % | PPM | PPM | PPM | PPM | PPM | PPM | PPM | PPM | % | % | PPM | PPM | % | PPM | % | PPM | % | % | % | PPM | % | PPM | PPM | PPM | PPM
| MDL | 0.01 | 0.005 | 1 | 1 | 3 | 1 | 0.3 | 1 | 1 | 2 | 0.01 | 2 | 8 | 2 | 1 | 0.5 | 3 | 3 | 1 | 0.01 | 0.001 | 1 | 1 | 0.01 | 1 | 0.001 | 20 | 0.01 | 0.01 | 0.01 | 2 | 0.05 | 1 | 5 | 5 | 5
Sample | Type
3823657 | Rock Chip | 0.53 | 0.213 | 3 | 65 | 22 | 16 | 1.3 | 1 | 1 | 67 | 3.25 | 477 | <8 | 6 | 208 | <0.5 | 13 | 19 | 17 | 0.05 | 0.075 | 32 | 4 | 0.05 | 276 | <0.001 | <20 | 0.59 | <0.01 | 0.29 | <2 | 0.14 | <1 | <5 | <5 | <5
3823658 | Rock Chip | 1.7 | 0.044 | 2 | 76 | 19 | 23 | 0.8 | 2 | 4 | 109 | 3.68 | 735 | <8 | 8 | 240 | <0.5 | 6 | 11 | 16 | 0.04 | 0.077 | 42 | 3 | 0.05 | 207 | <0.001 | <20 | 0.64 | <0.01 | 0.28 | <2 | 0.16 | <1 | <5 | <5 | <5
3823659 | Rock Chip | 1.07 | 0.048 | 2 | 268 | 16 | 42 | 0.8 | 8 | 8 | 97 | 5.91 | 410 | <8 | 9 | 205 | <0.5 | <3 | 7 | 25 | 0.06 | 0.156 | 74 | 4 | 0.1 | 355 | 0.001 | <20 | 1.01 | <0.01 | 0.34 | <2 | 0.21 | <1 | <5 | <5 | <5
3823660 | Rock Chip | 0.53 | 0.022 | 2 | 293 | 17 | 51 | 0.8 | 9 | 8 | 88 | 5.85 | 224 | <8 | 8 | 133 | <0.5 | <3 | 7 | 24 | 0.06 | 0.151 | 70 | 4 | 0.11 | 324 | <0.001 | <20 | 1.1 | <0.01 | 0.31 | <2 | 0.16 | <1 | <5 | <5 | <5
3823661 | Rock Chip | 1.29 | 0.308 | 2 | 268 | 30 | 45 | 0.9 | 11 | 10 | 98 | 6.72 | 355 | <8 | 9 | 60 | <0.5 | <3 | 20 | 24 | 0.08 | 0.156 | 51 | 4 | 0.18 | 205 | <0.001 | <20 | 1.4 | <0.01 | 0.24 | <2 | 0.06 | <1 | <5 | <5 | <5
3823662 | Rock Chip | 1.46 | 0.447 | 2 | 338 | 19 | 55 | 0.9 | 19 | 20 | 321 | 5.16 | 46 | <8 | 8 | 56 | <0.5 | <3 | 10 | 31 | 0.08 | 0.145 | 44 | 6 | 0.1 | 376 | 0.001 | <20 | 1.13 | 0.01 | 0.24 | <2 | 0.17 | <1 | <5 | <5 | <5
3823663 | Rock Chip | 1.35 | 0.046 | <1 | 82 | 7 | 13 | <0.3 | 4 | 5 | 49 | 1.8 | 410 | <8 | 9 | 25 | <0.5 | <3 | 5 | 4 | 0.02 | 0.018 | 19 | 5 | 0.05 | 154 | 0.001 | <20 | 0.53 | <0.01 | 0.29 | <2 | <0.05 | <1 | <5 | <5 | <5
3823664 | Rock Chip | 1.14 | 0.011 | <1 | 72 | 3 | 11 | <0.3 | 4 | 2 | 34 | 1.13 | 137 | <8 | 6 | 11 | <0.5 | <3 | 4 | 4 | 0.01 | 0.009 | 17 | 5 | 0.03 | 120 | 0.001 | <20 | 0.53 | <0.01 | 0.24 | <2 | <0.05 | <1 | <5 | <5 | <5
3823665 | Rock Chip | 1.46 | 0.011 | <1 | 82 | 4 | 8 | <0.3 | 3 | <1 | 23 | 1.06 | 113 | <8 | 15 | 20 | <0.5 | <3 | <3 | 5 | 0.01 | 0.011 | 35 | 5 | 0.04 | 228 | 0.001 | <20 | 0.68 | 0.01 | 0.38 | <2 | <0.05 | <1 | <5 | <5 | <5
3823666 | Rock Chip | 1.8 | 0.012 | <1 | 176 | 3 | 24 | <0.3 | 10 | 5 | 121 | 2.9 | 234 | <8 | 14 | 12 | <0.5 | <3 | <3 | 9 | 0.01 | 0.018 | 32 | 6 | 0.04 | 237 | 0.001 | <20 | 0.8 | 0.01 | 0.37 | <2 | <0.05 | <1 | <5 | <5 | <5
3823667 | Rock Chip | 0.72 | 0.015 | <1 | 120 | <3 | 17 | <0.3 | 8 | 3 | 63 | 2.02 | 131 | <8 | 16 | 15 | <0.5 | <3 | <3 | 7 | 0.02 | 0.016 | 34 | 5 | 0.04 | 230 | <0.001 | <20 | 0.77 | 0.01 | 0.37 | <2 | <0.05 | <1 | <5 | <5 | <5
3823668 | Rock Chip | 1.18 | 0.015 | <1 | 84 | <3 | 11 | <0.3 | 5 | 2 | 39 | 2.04 | 110 | <8 | 16 | 11 | <0.5 | <3 | 5 | 7 | 0.02 | 0.011 | 30 | 5 | 0.04 | 235 | 0.001 | <20 | 0.65 | 0.01 | 0.39 | <2 | <0.05 | <1 | <5 | <5 | <5
3823669 | Rock Chip | 2.44 | 0.014 | <1 | 86 | 9 | 10 | <0.3 | 3 | 1 | 38 | 2.11 | 281 | <8 | 6 | 13 | <0.5 | <3 | 4 | 5 | <0.01 | 0.014 | 18 | 4 | 0.04 | 171 | 0.001 | <20 | 0.51 | <0.01 | 0.31 | <2 | <0.05 | <1 | <5 | <5 | <5
3823670 | Rock Pulp | 0.12 | 0.512 | 12 | 763 | 20 | 112 | 0.5 | 14 | 13 | 690 | 3.35 | 11 | <8 | <2 | 121 | 0.7 | <3 | 3 | 79 | 2.55 | 0.082 | 6 | 24 | 1.28 | 193 | 0.06 | <20 | 1.58 | 0.11 | 0.12 | <2 | 0.55 | <1 | <5 | 8 | 6
3823671 | Rock Chip | 1.14 | 0.593 | <1 | 89 | 5 | 15 | <0.3 | 3 | 1 | 45 | 2.19 | 263 | <8 | 8 | 16 | <0.5 | 4 | <3 | 5 | 0.01 | 0.014 | 19 | 5 | 0.04 | 174 | 0.001 | <20 | 0.5 | <0.01 | 0.28 | <2 | <0.05 | <1 | <5 | <5 | <5
3823672 | Rock Chip | 1.66 | 0.028 | <1 | 70 | <3 | 12 | <0.3 | 5 | 2 | 48 | 2.12 | 232 | <8 | 12 | 17 | <0.5 | 3 | <3 | 5 | <0.01 | 0.012 | 26 | 5 | 0.04 | 224 | 0.001 | <20 | 0.55 | <0.01 | 0.34 | <2 | <0.05 | <1 | <5 | <5 | <5
3823673 | Rock Chip | 1.41 | 0.02 | <1 | 65 | 4 | 12 | <0.3 | 7 | 2 | 43 | 1.39 | 85 | <8 | 17 | 11 | <0.5 | <3 | 3 | 6 | <0.01 | 0.01 | 38 | 5 | 0.04 | 245 | <0.001 | <20 | 0.74 | 0.01 | 0.39 | <2 | <0.05 | <1 | <5 | <5 | <5
3823674 | Rock Chip | 1.22 | 0.026 | <1 | 95 | <3 | 22 | <0.3 | 11 | 4 | 76 | 2.14 | 97 | <8 | 15 | 10 | <0.5 | <3 | <3 | 8 | 0.01 | 0.01 | 34 | 5 | 0.04 | 239 | <0.001 | <20 | 0.84 | 0.01 | 0.36 | <2 | <0.05 | <1 | <5 | <5 | <5
3823675 | Rock Chip | 1.5 | 0.008 | <1 | 102 | <3 | 21 | <0.3 | 11 | 5 | 86 | 2.07 | 97 | <8 | 14 | 11 | <0.5 | <3 | <3 | 7 | <0.01 | 0.011 | 30 | 5 | 0.03 | 505 | <0.001 | <20 | 0.72 | 0.01 | 0.35 | <2 | <0.05 | <1 | <5 | <5 | <5
3823676 | Rock Chip | 1.82 | 0.007 | <1 | 63 | 4 | 12 | <0.3 | 3 | 1 | 30 | 1.46 | 67 | <8 | 19 | 19 | <0.5 | <3 | 4 | 6 | 0.01 | 0.012 | 33 | 4 | 0.04 | 241 | <0.001 | <20 | 0.76 | 0.02 | 0.41 | <2 | <0.05 | <1 | <5 | <5 | <5
3823677 | Rock Chip | 1.25 | 0.015 | <1 | 42 | 5 | 8 | <0.3 | 2 | <1 | 35 | 1.34 | 217 | <8 | 13 | 19 | <0.5 | <3 | 3 | 4 | <0.01 | 0.009 | 34 | 4 | 0.04 | 208 | <0.001 | <20 | 0.58 | 0.01 | 0.36 | <2 | <0.05 | <1 | <5 | <5 | <5
3823678 | Rock Chip | 1.63 | 0.014 | <1 | 96 | 4 | 16 | <0.3 | 8 | 3 | 57 | 2.1 | 165 | <8 | 15 | 11 | <0.5 | <3 | <3 | 6 | <0.01 | 0.012 | 35 | 6 | 0.04 | 247 | 0.001 | <20 | 0.74 | 0.01 | 0.4 | <2 | <0.05 | <1 | <5 | <5 | <5
3823679 | Rock Chip | 1.75 | 0.011 | <1 | 108 | <3 | 13 | <0.3 | 8 | 2 | 34 | 1.52 | 51 | <8 | 18 | 15 | <0.5 | <3 | 4 | 6 | <0.01 | 0.011 | 36 | 4 | 0.04 | 247 | <0.001 | <20 | 0.86 | 0.02 | 0.41 | <2 | <0.05 | <1 | <5 | <5 | <5
3823680 | Rock | 1.02 | <0.005 | <1 | 2 | <3 | 22 | <0.3 | <1 | 3 | 393 | 1.7 | 3 | <8 | 3 | 23 | <0.5 | <3 | <3 | 21 | 0.57 | 0.036 | 7 | 2 | 0.41 | 64 | 0.082 | <20 | 0.87 | 0.09 | 0.1 | <2 | <0.05 | <1 | <5 | 6 | <5
3823681 | Rock Chip | 1.17 | 0.025 | <1 | 41 | 5 | 7 | <0.3 | 2 | <1 | 32 | 1.08 | 117 | <8 | 11 | 13 | <0.5 | <3 | 4 | 4 | <0.01 | 0.01 | 26 | 4 | 0.04 | 209 | 0.001 | <20 | 0.55 | <0.01 | 0.35 | <2 | <0.05 | <1 | <5 | <5 | <5
3823682 | Rock Chip | 1.6 | 0.014 | <1 | 23 | 3 | 4 | 0.5 | 1 | <1 | 22 | 0.78 | 72 | <8 | 12 | 18 | <0.5 | <3 | 3 | 4 | <0.01 | 0.008 | 35 | 4 | 0.03 | 203 | <0.001 | <20 | 0.55 | 0.01 | 0.37 | <2 | 0.06 | <1 | <5 | <5 | <5
3823683 | Rock Chip | 1.51 | 0.009 | <1 | 27 | <3 | 5 | <0.3 | 2 | <1 | 22 | 0.95 | 118 | <8 | 14 | 21 | <0.5 | <3 | 6 | 5 | <0.01 | 0.01 | 26 | 4 | 0.04 | 231 | 0.001 | <20 | 0.63 | <0.01 | 0.42 | <2 | 0.07 | <1 | <5 | <5 | <5
3823684 | Rock Chip | 1.57 | 0.008 | <1 | 26 | <3 | 4 | <0.3 | 1 | <1 | 16 | 0.7 | 67 | <8 | 19 | 19 | <0.5 | <3 | <3 | 4 | <0.01 | 0.01 | 41 | 4 | 0.04 | 216 | <0.001 | <20 | 0.64 | 0.01 | 0.41 | <2 | <0.05 | <1 | <5 | <5 | <5
3823685 | Rock Chip | 1.57 | 0.012 | <1 | 26 | <3 | 5 | <0.3 | 1 | <1 | 26 | 0.83 | 769 | <8 | 6 | 19 | <0.5 | <3 | <3 | 4 | <0.01 | 0.009 | 21 | 4 | 0.04 | 174 | 0.001 | <20 | 0.5 | <0.01 | 0.33 | <2 | 0.06 | <1 | <5 | <5 | <5
3823686 | Rock Chip | 1.3 | 0.01 | <1 | 19 | <3 | 3 | <0.3 | 1 | <1 | 20 | 0.82 | 136 | <8 | 15 | 27 | <0.5 | <3 | 3 | 4 | <0.01 | 0.01 | 42 | 4 | 0.03 | 212 | <0.001 | <20 | 0.59 | 0.01 | 0.4 | <2 | 0.1 | <1 | <5 | <5 | <5
3823687 | Rock Chip | 1.08 | 0.01 | <1 | 21 | <3 | 4 | <0.3 | <1 | <1 | 25 | 0.88 | 146 | <8 | 11 | 20 | <0.5 | <3 | <3 | 4 | <0.01 | 0.008 | 29 | 4 | 0.03 | 187 | <0.001 | <20 | 0.54 | <0.01 | 0.35 | <2 | 0.08 | <1 | <5 | <5 | <5
3823688 | Rock Chip | 1.64 | 0.016 | <1 | 37 | 5 | 4 | 0.5 | 2 | <1 | 25 | 1.22 | 68 | <8 | 14 | 15 | <0.5 | <3 | <3 | 5 | <0.01 | 0.01 | 39 | 4 | 0.03 | 207 | <0.001 | <20 | 0.62 | <0.01 | 0.38 | <2 | 0.06 | <1 | <5 | <5 | <5
3823689 | Rock Chip | 1.34 | 0.014 | <1 | 36 | <3 | 7 | 0.3 | 2 | <1 | 34 | 1.3 | 93 | <8 | 6 | 11 | <0.5 | <3 | <3 | 5 | <0.01 | 0.008 | 20 | 5 | 0.03 | 193 | 0.001 | <20 | 0.45 | <0.01 | 0.27 | <2 | <0.05 | <1 | <5 | <5 | <5
3823690 | Rock Chip | 1.71 | 0.011 | <1 | 25 | 4 | 5 | <0.3 | 1 | <1 | 31 | 1.03 | 76 | <8 | 5 | 10 | <0.5 | <3 | <3 | 4 | <0.01 | 0.007 | 18 | 4 | 0.03 | 168 | 0.001 | <20 | 0.42 | <0.01 | 0.25 | <2 | <0.05 | <1 | <5 | <5 | <5
3823691 | Rock Chip | 0.79 | 0.023 | <1 | 17 | <3 | 1 | 2.4 | 1 | <1 | 33 | 0.69 | 120 | <8 | 2 | 11 | <0.5 | <3 | <3 | 3 | <0.01 | 0.007 | 12 | 4 | 0.02 | 94 | 0.001 | <20 | 0.25 | <0.01 | 0.16 | <2 | <0.05 | <1 | <5 | <5 | <5
3823692 | Rock Chip | 1.62 | 0.017 | <1 | 23 | <3 | 3 | 1 | 1 | <1 | 32 | 0.75 | 97 | <8 | 5 | 13 | <0.5 | <3 | <3 | 4 | <0.01 | 0.009 | 16 | 5 | 0.02 | 131 | 0.001 | <20 | 0.36 | <0.01 | 0.22 | <2 | <0.05 | <1 | <5 | <5 | <5
3823693 | Rock Chip | 1.48 | 0.006 | <1 | 62 | <3 | 5 | 0.6 | 3 | <1 | 20 | 0.98 | 47 | <8 | 19 | 17 | <0.5 | <3 | <3 | 6 | <0.01 | 0.011 | 47 | 5 | 0.03 | 310 | <0.001 | <20 | 0.7 | 0.01 | 0.4 | <2 | <0.05 | <1 | <5 | <5 | <5
3823694 | Rock Chip | 0.66 | <0.005 | <1 | 116 | <3 | 8 | 0.4 | 2 | <1 | 14 | 2.57 | 30 | <8 | 18 | 13 | <0.5 | <3 | <3 | 10 | <0.01 | 0.014 | 43 | 7 | 0.03 | 232 | <0.001 | <20 | 0.72 | <0.01 | 0.4 | <2 | 0.06 | <1 | <5 | <5 | <5
3823702 | Rock Chip | 2.6 | 0.105 | 2 | 290 | 17 | 51 | 0.7 | 9 | 7 | 240 | 5.51 | 167 | <8 | 7 | 57 | <0.5 | <3 | 19 | 55 | 0.1 | 0.125 | 38 | 14 | 0.19 | 388 | 0.007 | <20 | 1 | 0.03 | 0.28 | 18 | 0.27 | <1 | <5 | 6 | 5
3823703 | Rock Chip | 4.67 | 0.071 | 2 | 327 | 18 | 48 | 0.7 | 4 | 4 | 174 | 6.2 | 99 | <8 | 7 | 48 | <0.5 | <3 | 14 | 69 | 0.11 | 0.151 | 34 | 11 | 0.28 | 350 | 0.003 | <20 | 1.23 | 0.03 | 0.27 | 7 | 0.28 | <1 | <5 | 8 | 6
3823704 | Rock Chip | 0.29 | 0.031 | 3 | 352 | 17 | 48 | 0.7 | 3 | 4 | 99 | 6.29 | 126 | <8 | 6 | 38 | <0.5 | <3 | 12 | 54 | 0.09 | 0.149 | 34 | 9 | 0.15 | 425 | 0.002 | <20 | 1.07 | 0.02 | 0.29 | <2 | 0.25 | <1 | <5 | 5 | 5
3823705 | Rock Chip | 2.95 | 0.058 | 2 | 407 | 19 | 48 | 0.9 | 8 | 12 | 281 | 6.89 | 169 | <8 | 7 | 40 | <0.5 | <3 | 38 | 41 | 0.02 | 0.161 | 40 | 7 | 0.06 | 516 | 0.001 | <20 | 0.75 | 0.01 | 0.33 | <2 | 0.3 | <1 | <5 | <5 | <5
3823706 | Rock Chip | 1.46 | 0.068 | 3 | 381 | 22 | 56 | 1 | 8 | 8 | 189 | 7.42 | 252 | <8 | 7 | 55 | <0.5 | <3 | 31 | 55 | 0.08 | 0.177 | 41 | 12 | 0.14 | 535 | 0.004 | <20 | 1.03 | 0.02 | 0.33 | 3 | 0.34 | <1 | <5 | 5 | 6
3823707 | Rock Chip | 0.79 | 0.052 | 4 | 313 | 13 | 45 | 0.8 | 7 | 9 | 212 | 8.24 | 123 | <8 | 7 | 99 | <0.5 | <3 | 27 | 34 | 0.01 | 0.206 | 26 | 7 | 0.07 | 351 | <0.001 | <20 | 0.83 | 0.05 | 0.32 | <2 | 0.38 | <1 | <5 | 5 | <5
3823708 | Rock Chip | 0.73 | 0.043 | 1 | 111 | 5 | 10 | <0.3 | 5 | 2 | 51 | 2.58 | 194 | <8 | 16 | 39 | <0.5 | <3 | 4 | 10 | <0.01 | 0.062 | 37 | 8 | 0.05 | 255 | 0.001 | <20 | 0.69 | 0.01 | 0.46 | <2 | 0.18 | <1 | <5 | <5 | <5
3823709 | Rock Chip | 0.7 | 0.031 | 2 | 21 | 8 | 4 | 0.6 | 2 | <1 | 28 | 1.55 | 83 | <8 | 8 | 15 | <0.5 | <3 | 6 | 5 | <0.01 | 0.016 | 19 | 8 | 0.03 | 233 | 0.001 | <20 | 0.53 | <0.01 | 0.46 | <2 | 0.31 | <1 | <5 | <5 | <5
3823710 | Rock Chip | 0.62 | 0.018 | 1 | 21 | 8 | 4 | 0.6 | 2 | <1 | 30 | 1.52 | 82 | <8 | 8 | 15 | <0.5 | <3 | 6 | 5 | <0.01 | 0.016 | 20 | 8 | 0.03 | 228 | 0.001 | <20 | 0.52 | <0.01 | 0.45 | <2 | 0.3 | <1 | <5 | <5 | <5
3823711 | Rock Chip | 0.66 | 0.037 | 2 | 55 | 11 | 6 | 0.8 | 2 | 1 | 52 | 2.26 | 326 | <8 | 8 | 21 | <0.5 | 4 | 10 | 7 | <0.01 | 0.029 | 24 | 8 | 0.03 | 179 | 0.001 | <20 | 0.52 | <0.01 | 0.39 | <2 | 0.22 | <1 | <5 | <5 | <5
3823712 | Rock Chip | 0.78 | 0.025 | 1 | 147 | 7 | 13 | 0.5 | 5 | 3 | 87 | 3.28 | 282 | <8 | 11 | 37 | <0.5 | <3 | 8 | 12 | <0.01 | 0.063 | 42 | 8 | 0.04 | 211 | <0.001 | <20 | 0.68 | 0.02 | 0.4 | <2 | 0.21 | <1 | <5 | <5 | <5
3823713 | Rock Chip | 0.67 | 0.301 | 3 | 348 | 23 | 48 | 1.1 | 7 | 7 | 194 | 7.35 | 246 | <8 | 9 | 50 | <0.5 | <3 | 52 | 67 | 0.02 | 0.191 | 51 | 13 | 0.6 | 198 | 0.002 | <20 | 2.15 | 0.03 | 0.27 | <2 | 0.19 | <1 | <5 | 10 | 6
3823714 | Rock Chip | 0.8 | 0.244 | 2 | 264 | 28 | 39 | 2.9 | 9 | 7 | 189 | 6.66 | 33 | <8 | 8 | 71 | <0.5 | <3 | 51 | 68 | 0.02 | 0.149 | 64 | 15 | 0.7 | 263 | 0.002 | <20 | 2.2 | 0.06 | 0.3 | <2 | 0.29 | <1 | <5 | 10 | 6
3823715 | Rock Chip | 0.59 | 0.013 | <1 | 197 | 4 | 14 | <0.3 | 10 | 6 | 63 | 3.2 | 41 | <8 | 17 | 17 | <0.5 | <3 | <3 | 11 | 0.01 | 0.031 | 38 | 8 | 0.06 | 271 | 0.002 | <20 | 0.96 | 0.02 | 0.43 | <2 | <0.05 | <1 | <5 | <5 | <5
3823716 | Rock Chip | 0.63 | 0.021 | 1 | 239 | 3 | 9 | 0.3 | 6 | 2 | 31 | 2.71 | 71 | <8 | 15 | 20 | <0.5 | <3 | 3 | 10 | <0.01 | 0.018 | 35 | 9 | 0.04 | 246 | <0.001 | <20 | 0.77 | 0.01 | 0.37 | <2 | 0.06 | <1 | <5 | <5 | <5
3823717 | Rock Chip | 0.65 | 0.374 | 1 | 218 | 6 | 15 | 0.3 | 7 | 5 | 53 | 2.42 | 173 | <8 | 11 | 11 | <0.5 | <3 | 14 | 9 | <0.01 | 0.011 | 32 | 11 | 0.03 | 174 | <0.001 | <20 | 0.65 | <0.01 | 0.32 | <2 | <0.05 | <1 | <5 | <5 | <5
3823718 | Rock Chip | 0.56 | 0.018 | 2 | 211 | 4 | 13 | <0.3 | 11 | 5 | 52 | 1.83 | 49 | <8 | 15 | 19 | <0.5 | <3 | <3 | 8 | <0.01 | 0.015 | 37 | 10 | 0.03 | 241 | 0.001 | <20 | 0.86 | 0.01 | 0.42 | <2 | <0.05 | <1 | <5 | <5 | <5
3823719 | Rock Chip | 0.58 | 0.03 | 2 | 92 | 3 | 5 | <0.3 | 2 | <1 | 25 | 1.75 | 53 | <8 | 10 | 11 | <0.5 | <3 | <3 | 6 | <0.01 | 0.012 | 29 | 9 | 0.03 | 265 | <0.001 | <20 | 0.64 | 0.01 | 0.39 | <2 | <0.05 | <1 | <5 | <5 | <5
3823720 | Rock Pulp | 0.12 | 0.468 | 14 | 821 | 23 | 125 | 0.7 | 15 | 15 | 710 | 3.6 | 14 | <8 | <2 | 128 | 0.7 | <3 | <3 | 92 | 2.65 | 0.089 | 6 | 27 | 1.39 | 199 | 0.07 | <20 | 1.69 | 0.11 | 0.14 | <2 | 0.63 | <1 | <5 | 7 | 6
3823721 | Rock Chip | 0.92 | 0.009 | 1 | 173 | <3 | 11 | <0.3 | 6 | 3 | 33 | 2.07 | 37 | <8 | 13 | 10 | <0.5 | <3 | <3 | 8 | <0.01 | 0.01 | 34 | 10 | 0.03 | 240 | <0.001 | <20 | 0.78 | 0.01 | 0.41 | <2 | <0.05 | <1 | <5 | <5 | <5
3823722 | Rock Chip | 0.91 | 0.028 | 1 | 93 | <3 | 4 | <0.3 | 5 | 1 | 33 | 1.61 | 274 | <8 | 9 | 13 | <0.5 | <3 | 3 | 6 | <0.01 | 0.01 | 28 | 9 | 0.03 | 255 | 0.001 | <20 | 0.65 | <0.01 | 0.34 | <2 | <0.05 | <1 | <5 | <5 | <5
3823723 | Rock Chip | 0.64 | 0.012 | 1 | 123 | <3 | 6 | <0.3 | 5 | 1 | 27 | 1.4 | 131 | <8 | 16 | 17 | <0.5 | <3 | <3 | 7 | <0.01 | 0.009 | 36 | 8 | 0.03 | 218 | <0.001 | <20 | 0.72 | 0.01 | 0.4 | <2 | <0.05 | <1 | <5 | <5 | <5
3823724 | Rock Chip | 0.78 | 0.027 | 2 | 52 | <3 | 8 | <0.3 | 3 | 2 | 50 | 1.62 | 398 | <8 | 5 | 11 | <0.5 | <3 | <3 | 4 | <0.01 | 0.006 | 21 | 10 | 0.02 | 142 | 0.001 | <20 | 0.39 | <0.01 | 0.26 | <2 | <0.05 | <1 | <5 | <5 | <5
3823725 | Rock Chip | 0.55 | 0.016 | 1 | 56 | 3 | 4 | <0.3 | 3 | <1 | 22 | 0.91 | 201 | <8 | 15 | 23 | <0.5 | <3 | 3 | 6 | <0.01 | 0.009 | 36 | 9 | 0.04 | 220 | <0.001 | <20 | 0.63 | 0.01 | 0.4 | <2 | <0.05 | <1 | <5 | <5 | <5
3823726 | Rock Chip | 0.7 | 0.034 | 1 | 53 | 3 | 3 | 0.5 | 2 | <1 | 24 | 1.26 | 514 | <8 | 13 | 27 | <0.5 | <3 | <3 | 6 | <0.01 | 0.009 | 36 | 9 | 0.04 | 241 | 0.001 | <20 | 0.66 | 0.01 | 0.45 | <2 | 0.16 | <1 | <5 | <5 | <5
3823727 | Rock Chip | 0.62 | 0.218 | 1 | 68 | 4 | 4 | 1.2 | 3 | 10 | 24 | 1.8 | 3011 | <8 | 11 | 50 | <0.5 | <3 | 4 | 6 | <0.01 | 0.011 | 44 | 9 | 0.05 | 226 | 0.001 | <20 | 0.65 | 0.01 | 0.43 | <2 | 0.17 | <1 | <5 | <5 | <5
3823728 | Rock Chip | 1.19 | 0.037 | 1 | 30 | 4 | 3 | 0.4 | 2 | <1 | 21 | 0.87 | 217 | <8 | 15 | 27 | <0.5 | <3 | <3 | 5 | <0.01 | 0.007 | 37 | 8 | 0.04 | 241 | 0.001 | <20 | 0.65 | 0.01 | 0.45 | <2 | 0.12 | <1 | <5 | <5 | <5
3823729 | Rock Chip | 0.87 | 0.016 | 1 | 92 | 4 | 7 | 0.3 | 4 | 1 | 39 | 1.83 | 285 | <8 | 13 | 16 | <0.5 | <3 | <3 | 6 | <0.01 | 0.01 | 34 | 10 | 0.04 | 236 | 0.001 | <20 | 0.69 | 0.01 | 0.41 | <2 | 0.07 | <1 | <5 | <5 | <5
3823730 | Rock | 1 | <0.005 | <1 | 2 | <3 | 25 | <0.3 | <1 | 3 | 411 | 1.69 | 3 | <8 | <2 | 24 | <0.5 | <3 | <3 | 23 | 0.6 | 0.038 | 7 | 3 | 0.39 | 63 | 0.086 | <20 | 0.86 | 0.08 | 0.09 | <2 | <0.05 | <1 | <5 | <5 | <5
3823731 | Rock Chip | 0.94 | 0.013 | 2 | 36 | 6 | 6 | 0.4 | 2 | <1 | 37 | 1.43 | 353 | <8 | 11 | 17 | <0.5 | <3 | <3 | 4 | <0.01 | 0.007 | 25 | 10 | 0.04 | 225 | 0.001 | <20 | 0.53 | <0.01 | 0.38 | <2 | 0.07 | <1 | <5 | <5 | <5
3823732 | Rock Chip | 0.82 | 0.013 | 1 | 35 | 4 | 4 | 0.4 | 2 | <1 | 31 | 1.02 | 304 | <8 | 12 | 15 | <0.5 | <3 | <3 | 4 | <0.01 | 0.006 | 28 | 9 | 0.04 | 223 | 0.001 | <20 | 0.55 | <0.01 | 0.37 | <2 | 0.05 | <1 | <5 | <5 | <5
3823733 | Rock Chip | 0.77 | 0.009 | 1 | 38 | <3 | 4 | <0.3 | 2 | <1 | 18 | 0.75 | 76 | <8 | 16 | 14 | <0.5 | <3 | <3 | 4 | <0.01 | 0.008 | 36 | 8 | 0.03 | 239 | <0.001 | <20 | 0.6 | 0.01 | 0.37 | <2 | <0.05 | <1 | <5 | <5 | <5
3823734 | Rock Chip | 1.18 | 0.04 | 2 | 12 | 3 | 5 | 0.6 | 2 | <1 | 31 | 0.8 | 369 | <8 | 4 | 17 | <0.5 | <3 | <3 | 2 | <0.01 | 0.003 | 10 | 10 | 0.01 | 114 | 0.001 | <20 | 0.25 | <0.01 | 0.2 | 5 | 0.08 | <1 | <5 | <5 | <5
3823735 | Rock Chip | 1.07 | 0.008 | 1 | 68 | <3 | 3 | <0.3 | 4 | <1 | 20 | 1.19 | 158 | <8 | 16 | 19 | <0.5 | <3 | <3 | 6 | <0.01 | 0.008 | 30 | 9 | 0.03 | 207 | <0.001 | <20 | 0.72 | <0.01 | 0.36 | <2 | 0.06 | <1 | <5 | <5 | <5
3823736 | Rock Chip | 1.02 | <0.005 | 1 | 62 | <3 | 5 | <0.3 | 2 | <1 | 25 | 1.4 | 198 | <8 | 17 | 14 | <0.5 | <3 | <3 | 6 | <0.01 | 0.01 | 36 | 8 | 0.03 | 226 | <0.001 | <20 | 0.65 | 0.01 | 0.35 | <2 | <0.05 | <1 | <5 | <5 | <5
3823737 | Rock Chip | 0.67 | 0.005 | 1 | 65 | <3 | 4 | 0.3 | 2 | <1 | 26 | 1.31 | 85 | <8 | 10 | 8 | <0.5 | <3 | <3 | 5 | <0.01 | 0.007 | 30 | 9 | 0.04 | 191 | 0.001 | <20 | 0.55 | <0.01 | 0.33 | <2 | <0.05 | <1 | <5 | <5 | <5
3823738 | Rock Chip | 0.97 | 0.013 | 1 | 41 | <3 | 5 | <0.3 | 3 | <1 | 30 | 1.22 | 94 | <8 | 12 | 8 | <0.5 | <3 | <3 | 6 | <0.01 | 0.007 | 21 | 11 | 0.02 | 196 | <0.001 | <20 | 0.48 | <0.01 | 0.3 | <2 | <0.05 | <1 | <5 | <5 | <5
3823739 | Rock Chip | 0.81 | 0.011 | 1 | 71 | <3 | 12 | <0.3 | 5 | 2 | 36 | 1.98 | 175 | <8 | 18 | 11 | <0.5 | <3 | <3 | 6 | <0.01 | 0.009 | 32 | 8 | 0.03 | 202 | <0.001 | <20 | 0.6 | 0.01 | 0.34 | <2 | <0.05 | <1 | <5 | <5 | <5
3823740 | Rock Chip | 0.57 | 0.01 | 1 | 69 | <3 | 12 | <0.3 | 5 | 2 | 35 | 1.94 | 166 | <8 | 18 | 11 | <0.5 | <3 | 3 | 6 | <0.01 | 0.009 | 32 | 7 | 0.03 | 196 | <0.001 | <20 | 0.59 | 0.01 | 0.33 | <2 | <0.05 | <1 | <5 | <5 | <5
3823741 | Rock Chip | 1 | 0.016 | 1 | 48 | <3 | 16 | <0.3 | 6 | 2 | 63 | 2.62 | 137 | <8 | 9 | 7 | <0.5 | <3 | <3 | 5 | <0.01 | 0.004 | 18 | 10 | 0.03 | 230 | 0.001 | <20 | 0.51 | <0.01 | 0.29 | <2 | <0.05 | <1 | <5 | <5 | <5
3823742 | Rock Chip | 0.96 | 0.052 | 2 | 21 | <3 | 7 | <0.3 | 4 | <1 | 30 | 1.02 | 170 | <8 | 6 | 9 | <0.5 | <3 | <3 | 3 | <0.01 | 0.004 | 17 | 8 | 0.03 | 149 | 0.001 | <20 | 0.39 | <0.01 | 0.24 | <2 | <0.05 | <1 | <5 | <5 | <5
3823743 | Rock Chip | 0.91 | 0.009 | 1 | 35 | <3 | 16 | 0.7 | 5 | 1 | 42 | 1.46 | 179 | <8 | 15 | 20 | <0.5 | <3 | <3 | 7 | <0.01 | 0.01 | 31 | 9 | 0.03 | 199 | <0.001 | <20 | 0.64 | 0.01 | 0.37 | <2 | <0.05 | <1 | <5 | <5 | <5
3823744 | Rock Chip | 0.83 | 0.009 | 2 | 29 | <3 | 15 | 0.3 | 6 | 2 | 32 | 1.22 | 96 | <8 | 18 | 12 | <0.5 | <3 | <3 | 5 | <0.01 | 0.008 | 41 | 9 | 0.03 | 183 | <0.001 | <20 | 0.63 | 0.01 | 0.36 | <2 | <0.05 | <1 | <5 | <5 | <5
3823751 | Rock Chip | 1.03 | 0.049 | <1 | 56 | 7 | 32 | <0.3 | 12 | 6 | 207 | 2.61 | 118 | <8 | 8 | 22 | <0.5 | <3 | 4 | 31 | 0.12 | 0.022 | 26 | 16 | 0.23 | 308 | 0.022 | <20 | 1.2 | 0.02 | 0.23 | <2 | <0.05 | <1 | <5 | 5 | <5
3823752 | Rock Chip | 1.02 | 0.011 | <1 | 18 | <3 | 9 | <0.3 | 3 | 1 | 68 | 1.19 | 31 | <8 | 4 | 7 | <0.5 | <3 | <3 | 6 | 0.03 | 0.007 | 13 | 6 | 0.04 | 142 | 0.004 | <20 | 0.36 | <0.01 | 0.15 | <2 | <0.05 | <1 | <5 | <5 | <5
3823753 | Rock Chip | 1.53 | <0.005 | <1 | 23 | <3 | 11 | <0.3 | 5 | 2 | 47 | 1.48 | 12 | <8 | 8 | 8 | <0.5 | <3 | <3 | 6 | 0.03 | 0.005 | 19 | 6 | 0.03 | 171 | <0.001 | <20 | 0.45 | 0.01 | 0.23 | <2 | <0.05 | <1 | <5 | <5 | <5
3823754 | Rock Chip | 1.55 | 0.006 | <1 | 21 | <3 | 15 | <0.3 | 16 | 7 | 135 | 2.16 | 11 | <8 | 19 | 10 | <0.5 | <3 | <3 | 6 | 0.06 | 0.009 | 47 | 4 | 0.04 | 255 | <0.001 | <20 | 0.56 | 0.02 | 0.31 | <2 | <0.05 | <1 | <5 | <5 | <5
3823755 | Rock Chip | 1.65 | <0.005 | <1 | 36 | <3 | 15 | <0.3 | 15 | 5 | 127 | 2.57 | 11 | <8 | 15 | 7 | <0.5 | <3 | <3 | 7 | 0.05 | 0.007 | 26 | 5 | 0.03 | 222 | <0.001 | <20 | 0.61 | 0.02 | 0.32 | <2 | <0.05 | <1 | <5 | <5 | <5
3823756 | Rock Chip | 0.75 | 0.007 | <1 | 16 | <3 | 8 | <0.3 | 2 | <1 | 35 | 1.25 | 22 | <8 | 10 | 7 | <0.5 | <3 | <3 | 3 | 0.05 | 0.006 | 28 | 5 | 0.03 | 307 | <0.001 | <20 | 0.42 | <0.01 | 0.27 | <2 | <0.05 | <1 | <5 | <5 | <5
3823757 | Rock Chip | 0.56 | 0.014 | 1 | 6 | <3 | 3 | <0.3 | 2 | <1 | 26 | 0.73 | 18 | <8 | 6 | 6 | <0.5 | <3 | <3 | 2 | 0.02 | 0.004 | 22 | 8 | 0.02 | 158 | <0.001 | <20 | 0.34 | <0.01 | 0.24 | <2 | 0.09 | <1 | <5 | <5 | <5
3823758 | Rock Chip | 0.74 | 0.01 | <1 | 13 | <3 | 3 | <0.3 | 2 | <1 | 24 | 1.12 | 14 | <8 | 7 | 6 | <0.5 | <3 | <3 | 3 | 0.02 | 0.006 | 24 | 7 | 0.02 | 174 | <0.001 | <20 | 0.4 | <0.01 | 0.3 | <2 | 0.09 | <1 | <5 | <5 | <5
3823759 | Rock Chip | 0.95 | 0.035 | <1 | 2 | <3 | 1 | 0.5 | 2 | <1 | 25 | 0.34 | 15 | <8 | 2 | 2 | <0.5 | <3 | <3 | 2 | <0.01 | 0.002 | 11 | 6 | 0.01 | 107 | <0.001 | <20 | 0.23 | <0.01 | 0.17 | 3 | <0.05 | <1 | <5 | <5 | <5
3823760 | Rock Chip | 0.62 | 0.043 | <1 | 2 | <3 | 1 | 0.4 | 1 | <1 | 26 | 0.33 | 18 | <8 | 3 | 1 | <0.5 | <3 | <3 | 1 | <0.01 | 0.002 | 10 | 6 | 0.01 | 98 | <0.001 | <20 | 0.22 | <0.01 | 0.16 | <2 | <0.05 | <1 | <5 | <5 | <5
3823761 | Rock Chip | 0.88 | 0.052 | 1 | 16 | <3 | 2 | <0.3 | 2 | <1 | 18 | 1.12 | 268 | <8 | 8 | 7 | <0.5 | 3 | 6 | 4 | <0.01 | 0.007 | 24 | 6 | 0.02 | 222 | <0.001 | <20 | 0.45 | <0.01 | 0.28 | <2 | 0.1 | <1 | <5 | <5 | <5
3823762 | Rock Chip | 0.69 | 0.013 | <1 | 55 | <3 | 10 | <0.3 | 3 | 1 | 36 | 2.48 | 65 | <8 | 16 | 12 | <0.5 | <3 | <3 | 6 | <0.01 | 0.014 | 31 | 7 | 0.02 | 203 | <0.001 | <20 | 0.57 | <0.01 | 0.35 | <2 | 0.07 | <1 | <5 | <5 | <5
3823763 | Rock Chip | 0.78 | 0.016 | <1 | 36 | <3 | 6 | <0.3 | 4 | 2 | 48 | 1.9 | 97 | <8 | 13 | 14 | <0.5 | <3 | <3 | 4 | <0.01 | 0.01 | 31 | 5 | 0.02 | 176 | <0.001 | <20 | 0.5 | <0.01 | 0.37 | <2 | 0.19 | <1 | <5 | <5 | <5
3823764 | Rock Chip | 0.8 | 0.016 | 1 | 17 | <3 | 3 | <0.3 | 2 | <1 | 32 | 1.21 | 46 | <8 | 6 | 6 | <0.5 | <3 | <3 | 3 | <0.01 | 0.004 | 15 | 7 | 0.01 | 135 | <0.001 | <20 | 0.37 | <0.01 | 0.28 | <2 | 0.13 | <1 | <5 | <5 | <5
3823765 | Rock Chip | 0.81 | 0.007 | 1 | 69 | <3 | 8 | <0.3 | 12 | 4 | 87 | 2.34 | 23 | <8 | 9 | 7 | <0.5 | <3 | 4 | 5 | <0.01 | 0.012 | 21 | 7 | 0.02 | 167 | <0.001 | <20 | 0.45 | <0.01 | 0.27 | <2 | 0.06 | <1 | <5 | <5 | <5
3823766 | Rock Chip | 0.77 | <0.005 | <1 | 69 | <3 | 18 | <0.3 | 28 | 9 | 201 | 2.23 | 9 | <8 | 16 | 6 | <0.5 | <3 | <3 | 7 | <0.01 | 0.01 | 36 | 8 | 0.03 | 211 | <0.001 | <20 | 0.69 | 0.01 | 0.38 | <2 | <0.05 | <1 | <5 | <5 | <5
3823767 | Rock Chip | 0.71 | 0.006 | 1 | 98 | <3 | 19 | <0.3 | 20 | 7 | 162 | 2.58 | 10 | <8 | 13 | 9 | <0.5 | <3 | <3 | 8 | <0.01 | 0.009 | 29 | 10 | 0.02 | 269 | <0.001 | <20 | 0.65 | 0.01 | 0.33 | <2 | <0.05 | <1 | <5 | <5 | <5
3823768 | Rock Chip | 0.63 | 0.025 | <1 | 49 | 4 | 11 | 0.4 | 10 | 3 | 112 | 2.45 | 203 | <8 | 17 | 7 | <0.5 | <3 | <3 | 6 | <0.01 | 0.01 | 35 | 7 | 0.02 | 186 | <0.001 | <20 | 0.56 | 0.01 | 0.35 | <2 | 0.06 | <1 | <5 | <5 | <5
3823769 | Rock Chip | 0.74 | 0.025 | 2 | 15 | 4 | 2 | 0.3 | 2 | <1 | 27 | 1.08 | 85 | <8 | 7 | 7 | <0.5 | <3 | 4 | 3 | <0.01 | 0.005 | 18 | 8 | 0.02 | 175 | <0.001 | <20 | 0.37 | <0.01 | 0.3 | <2 | 0.12 | <1 | <5 | <5 | <5
3823770 | Rock Pulp | 0.13 | 1.266 | 589 | 5759 | 2478 | 565 | 19.2 | 166 | 20 | 688 | 3.4 | 29 | <8 | 3 | 69 | 7.3 | 22 | <3 | 49 | 2.03 | 0.029 | 10 | 137 | 1.6 | 81 | 0.087 | <20 | 2.97 | 0.29 | 0.15 | <2 | 1.3 | <1 | <5 | 12 | <5
3823771 | Rock Chip | 0.76 | 0.018 | 1 | 59 | <3 | 9 | <0.3 | 12 | 3 | 96 | 1.43 | 86 | <8 | 22 | 10 | <0.5 | <3 | <3 | 6 | <0.01 | 0.008 | 32 | 9 | 0.02 | 211 | <0.001 | <20 | 0.54 | <0.01 | 0.36 | <2 | 0.06 | <1 | <5 | <5 | <5
3823772 | Rock Chip | 0.74 | 0.008 | 1 | 95 | <3 | 4 | <0.3 | 9 | 1 | 38 | 1.17 | 106 | <8 | 17 | 6 | <0.5 | <3 | <3 | 6 | <0.01 | 0.008 | 33 | 8 | 0.02 | 186 | <0.001 | <20 | 0.67 | <0.01 | 0.34 | <2 | 0.06 | <1 | <5 | <5 | <5
3823773 | Rock Chip | 0.74 | 0.006 | 1 | 85 | <3 | 7 | <0.3 | 7 | 2 | 40 | 1.74 | 35 | <8 | 15 | 7 | <0.5 | <3 | <3 | 7 | <0.01 | 0.008 | 32 | 7 | 0.02 | 177 | <0.001 | <20 | 0.6 | 0.01 | 0.32 | <2 | 0.07 | <1 | <5 | <5 | <5
3823774 | Rock Chip | 0.79 | 0.009 | <1 | 57 | 9 | 8 | <0.3 | 5 | 1 | 54 | 1.91 | 85 | <8 | 13 | 9 | <0.5 | <3 | 4 | 5 | <0.01 | 0.006 | 29 | 7 | 0.02 | 306 | <0.001 | <20 | 0.44 | <0.01 | 0.31 | <2 | 0.11 | <1 | <5 | <5 | <5
3823775 | Rock Chip | 0.89 | 0.058 | 1 | 10 | 18 | 4 | 0.7 | 2 | <1 | 40 | 1 | 224 | <8 | 6 | 6 | <0.5 | 5 | 4 | 3 | <0.01 | 0.003 | 16 | 9 | 0.02 | 196 | <0.001 | <20 | 0.32 | <0.01 | 0.31 | <2 | 0.16 | <1 | <5 | <5 | <5
3823776 | Rock Chip | 0.93 | 0.074 | 1 | 5 | 40 | 1 | 1.7 | 2 | <1 | 26 | 0.69 | 134 | <8 | 4 | 6 | <0.5 | 6 | 14 | 2 | <0.01 | 0.003 | 11 | 8 | 0.01 | 157 | <0.001 | <20 | 0.24 | <0.01 | 0.25 | 2 | 0.15 | <1 | <5 | <5 | <5
3823777 | Rock Chip | 0.91 | 0.01 | 1 | 27 | 15 | 7 | <0.3 | 2 | <1 | 28 | 1.23 | 177 | <8 | 12 | 7 | <0.5 | 3 | <3 | 3 | <0.01 | 0.006 | 21 | 8 | 0.02 | 135 | <0.001 | <20 | 0.35 | <0.01 | 0.29 | <2 | 0.13 | <1 | <5 | <5 | <5
3823778 | Rock Chip | 0.91 | 0.015 | 2 | 6 | 17 | 1 | <0.3 | 2 | <1 | 26 | 0.58 | 22 | <8 | 7 | 8 | <0.5 | 7 | <3 | 2 | <0.01 | 0.003 | 17 | 8 | 0.01 | 236 | <0.001 | <20 | 0.3 | <0.01 | 0.26 | <2 | 0.1 | <1 | <5 | <5 | <5
3823779 | Rock Chip | 0.99 | 0.009 | 2 | 12 | 6 | 2 | <0.3 | 2 | <1 | 24 | 0.92 | 74 | <8 | 8 | 10 | <0.5 | 3 | <3 | 3 | <0.01 | 0.005 | 19 | 8 | 0.02 | 277 | <0.001 | <20 | 0.35 | <0.01 | 0.3 | <2 | 0.11 | <1 | <5 | <5 | <5
3823780 | Rock | 1 | <0.005 | <1 | 1 | <3 | 23 | <0.3 | <1 | 3 | 403 | 1.72 | <2 | <8 | 2 | 19 | <0.5 | <3 | <3 | 20 | 0.53 | 0.035 | 6 | 3 | 0.42 | 55 | 0.067 | <20 | 0.83 | 0.07 | 0.08 | <2 | <0.05 | <1 | <5 | <5 | <5
3823781 | Rock Chip | 0.83 | 0.011 | 2 | 23 | 5 | 4 | <0.3 | 3 | 2 | 32 | 1.38 | 295 | <8 | 10 | 17 | <0.5 | 4 | <3 | 3 | <0.01 | 0.008 | 17 | 7 | 0.01 | 136 | <0.001 | <20 | 0.32 | <0.01 | 0.27 | <2 | 0.14 | <1 | <5 | <5 | <5
3823782 | Rock Chip | 0.76 | 0.035 | 1 | 42 | 11 | 8 | <0.3 | 4 | 2 | 38 | 2.02 | 592 | <8 | 14 | 26 | <0.5 | 4 | 4 | 5 | <0.01 | 0.013 | 28 | 7 | 0.02 | 157 | <0.001 | <20 | 0.44 | <0.01 | 0.36 | <2 | 0.21 | <1 | <5 | <5 | <5
3823783 | Rock Chip | 0.8 | 0.021 | 1 | 55 | 5 | 7 | <0.3 | 4 | 2 | 33 | 1.79 | 192 | <8 | 11 | 11 | <0.5 | <3 | <3 | 4 | <0.01 | 0.01 | 25 | 7 | 0.02 | 145 | <0.001 | <20 | 0.41 | <0.01 | 0.31 | <2 | 0.13 | <1 | <5 | <5 | <5
3823784 | Rock Chip | 0.7 | 0.012 | 2 | 70 | 4 | 11 | <0.3 | 9 | 4 | 44 | 1.48 | 45 | <8 | 11 | 8 | <0.5 | <3 | <3 | 5 | <0.01 | 0.007 | 24 | 8 | 0.02 | 162 | <0.001 | <20 | 0.47 | <0.01 | 0.29 | <2 | 0.05 | <1 | <5 | <5 | <5
3823785 | Rock Chip | 0.91 | 0.005 | 2 | 107 | 4 | 17 | <0.3 | 26 | 10 | 118 | 2.38 | 18 | <8 | 12 | 11 | <0.5 | <3 | <3 | 7 | 0.01 | 0.009 | 29 | 9 | 0.1 | 209 | <0.001 | <20 | 0.62 | <0.01 | 0.3 | <2 | 0.07 | <1 | <5 | <5 | <5
3823786 | Rock Chip | 0.64 | <0.005 | <1 | 73 | 4 | 15 | <0.3 | 22 | 10 | 132 | 2.24 | 12 | <8 | 20 | 10 | <0.5 | <3 | <3 | 7 | <0.01 | 0.011 | 38 | 7 | 0.03 | 194 | <0.001 | <20 | 0.63 | 0.02 | 0.36 | <2 | <0.05 | <1 | <5 | <5 | <5
3823787 | Rock Chip | 0.66 | 0.007 | 1 | 75 | 4 | 9 | <0.3 | 6 | 3 | 57 | 2.76 | 95 | <8 | 13 | 13 | <0.5 | <3 | <3 | 9 | <0.01 | 0.008 | 25 | 8 | 0.02 | 406 | <0.001 | <20 | 0.54 | 0.01 | 0.33 | <2 | 0.13 | 1 | <5 | <5 | <5
3823788 | Rock Chip | 0.91 | 0.099 | 2 | 14 | 27 | 1 | 6.2 | 2 | <1 | 33 | 0.69 | 541 | <8 | 3 | 11 | <0.5 | <3 | 3 | 2 | <0.01 | 0.005 | 12 | 10 | <0.01 | 150 | <0.001 | <20 | 0.19 | <0.01 | 0.15 | 4 | <0.05 | <1 | <5 | <5 | <5
3823789 | Rock Chip | 0.77 | 0.01 | 1 | 75 | 6 | 8 | <0.3 | 10 | 4 | 30 | 1.14 | 49 | <8 | 18 | 14 | <0.5 | <3 | <3 | 5 | <0.01 | 0.01 | 44 | 6 | 0.03 | 216 | <0.001 | <20 | 0.61 | 0.01 | 0.41 | <2 | 0.1 | <1 | <5 | <5 | <5
3823790 | Rock Chip | 0.83 | 0.01 | 2 | 77 | 4 | 8 | <0.3 | 9 | 3 | 31 | 1.18 | 51 | <8 | 16 | 13 | <0.5 | <3 | <3 | 6 | <0.01 | 0.01 | 41 | 7 | 0.03 | 203 | <0.001 | <20 | 0.58 | 0.01 | 0.39 | <2 | 0.1 | <1 | <5 | <5 | <5
3823791 | Rock Chip | 0.64 | <0.005 | 1 | 78 | <3 | 24 | <0.3 | 49 | 20 | 300 | 2.54 | 21 | <8 | 21 | 13 | <0.5 | <3 | <3 | 8 | 0.02 | 0.011 | 45 | 8 | 0.1 | 194 | <0.001 | <20 | 0.78 | 0.02 | 0.36 | <2 | 0.15 | <1 | <5 | <5 | <5
3823792 | Rock Chip | 0.95 | 0.008 | 1 | 39 | <3 | 6 | <0.3 | 7 | 1 | 31 | 1.64 | 107 | <8 | 13 | 11 | <0.5 | <3 | <3 | 5 | <0.01 | 0.007 | 34 | 7 | 0.03 | 169 | <0.001 | <20 | 0.57 | 0.01 | 0.34 | <2 | 0.09 | <1 | <5 | <5 | <5
3823793 | Rock Chip | 1.08 | 0.014 | 2 | 12 | <3 | 4 | <0.3 | 5 | 2 | 53 | 0.72 | 121 | <8 | 4 | 3 | <0.5 | <3 | <3 | 2 | <0.01 | 0.003 | 12 | 9 | 0.01 | 113 | <0.001 | <20 | 0.28 | <0.01 | 0.2 | 3 | <0.05 | <1 | <5 | <5 | <5
3823794 | Rock Chip | 0.95 | 0.02 | 1 | 11 | <3 | 6 | <0.3 | 5 | 2 | 77 | 0.75 | 120 | <8 | 3 | 4 | <0.5 | <3 | <3 | 2 | <0.01 | 0.002 | 11 | 9 | 0.01 | 98 | <0.001 | <20 | 0.25 | <0.01 | 0.17 | 3 | <0.05 | <1 | <5 | <5 | <5
3823801 | Rock Chip | 1.31 | 0.007 | 2 | 60 | 10 | 21 | <0.3 | 8 | 4 | 97 | 3.69 | 64 | <8 | 11 | 46 | <0.5 | <3 | 4 | 33 | 0.06 | 0.047 | 32 | 13 | 0.3 | 305 | 0.02 | <20 | 1.59 | 0.03 | 0.27 | <2 | 0.12 | <1 | <5 | 8 | <5
3823802 | Rock Chip | 1.63 | 0.007 | 2 | 109 | 26 | 31 | 0.9 | 6 | 4 | 196 | 5.56 | 48 | <8 | 9 | 56 | <0.5 | <3 | 5 | 17 | 0.09 | 0.111 | 25 | 4 | 0.13 | 615 | 0.004 | <20 | 1.02 | 0.04 | 0.39 | <2 | 0.34 | <1 | <5 | <5 | <5
3823803 | Rock Chip | 2.37 | 0.008 | 2 | 170 | 23 | 42 | 0.7 | 7 | 4 | 163 | 6.47 | 20 | <8 | 9 | 63 | <0.5 | <3 | 6 | 19 | 0.05 | 0.131 | 44 | 4 | 0.06 | 669 | 0.002 | <20 | 0.79 | 0.06 | 0.49 | <2 | 0.62 | <1 | <5 | <5 | <5
3823804 | Rock Chip | 0.82 | 0.006 | 2 | 89 | 22 | 17 | 1.2 | 2 | <1 | 39 | 5.1 | 51 | <8 | 8 | 56 | <0.5 | 4 | 7 | 14 | 0.04 | 0.115 | 30 | 4 | 0.06 | 324 | 0.001 | <20 | 0.59 | 0.04 | 0.68 | <2 | 0.95 | <1 | <5 | <5 | <5
3823805 | Rock Chip | 0.48 | 0.066 | 3 | 30 | 33 | 6 | 7.5 | 2 | <1 | 20 | 3.25 | 142 | <8 | 10 | 52 | <0.5 | 15 | 15 | 11 | 0.02 | 0.097 | 18 | 4 | 0.06 | 396 | 0.004 | <20 | 0.56 | 0.02 | 0.68 | <2 | 0.68 | <1 | <5 | <5 | <5
3823806 | Rock Chip | 1.12 | 0.04 | 1 | 22 | 19 | 1 | 2.7 | <1 | <1 | 13 | 1.74 | 193 | <8 | 12 | 23 | <0.5 | 6 | 31 | 7 | 0.02 | 0.028 | 17 | 4 | 0.05 | 235 | 0.002 | <20 | 0.55 | <0.01 | 0.44 | <2 | 0.24 | <1 | <5 | <5 | <5
3823807 | Rock Chip | 1.44 | 0.008 | <1 | 20 | 3 | 1 | <0.3 | 1 | <1 | 12 | 1.21 | 69 | <8 | 16 | 14 | <0.5 | <3 | <3 | 7 | 0.01 | 0.018 | 35 | 5 | 0.08 | 333 | 0.002 | <20 | 0.85 | 0.01 | 0.55 | <2 | 0.12 | <1 | <5 | <5 | <5
3823808 | Rock Chip | 1.14 | 0.011 | <1 | 17 | 4 | 1 | 0.5 | 2 | <1 | 14 | 0.87 | 31 | <8 | 12 | 8 | <0.5 | <3 | <3 | 6 | <0.01 | 0.012 | 33 | 5 | 0.06 | 291 | 0.002 | <20 | 0.77 | <0.01 | 0.49 | <2 | 0.07 | <1 | <5 | <5 | <5
3823809 | Rock Chip | 0.84 | 0.054 | 1 | 9 | 12 | <1 | 2 | 1 | <1 | 19 | 0.55 | 89 | <8 | 5 | 5 | <0.5 | 4 | 9 | 3 | <0.01 | 0.005 | 8 | 5 | 0.03 | 132 | 0.001 | <20 | 0.39 | <0.01 | 0.27 | <2 | <0.05 | <1 | <5 | <5 | <5
3823810 | Rock Chip | 0.74 | 0.036 | 1 | 8 | 8 | <1 | 3.6 | 2 | <1 | 22 | 0.62 | 182 | <8 | 2 | 3 | <0.5 | 8 | 4 | 2 | <0.01 | 0.004 | 3 | 7 | 0.02 | 109 | 0.001 | <20 | 0.32 | <0.01 | 0.24 | 4 | 0.06 | <1 | <5 | <5 | <5
3823811 | Rock Chip | 1.03 | 0.041 | 1 | 31 | 8 | 2 | 2.1 | 2 | <1 | 26 | 1.51 | 576 | <8 | 6 | 6 | <0.5 | 4 | <3 | 4 | <0.01 | 0.014 | 11 | 6 | 0.03 | 147 | 0.001 | <20 | 0.39 | <0.01 | 0.27 | <2 | 0.05 | <1 | <5 | <5 | <5
3823812 | Rock Chip | 1.14 | 0.008 | <1 | 40 | 4 | 1 | 0.7 | 1 | <1 | 17 | 1.69 | 184 | <8 | 12 | 7 | <0.5 | <3 | <3 | 5 | <0.01 | 0.015 | 27 | 5 | 0.04 | 202 | 0.002 | <20 | 0.54 | <0.01 | 0.35 | <2 | <0.05 | <1 | <5 | <5 | <5
Pulp Duplicates
3823684 | Rock Chip | 1.57 | 0.008 | <1 | 26 | <3 | 4 | <0.3 | 1 | <1 | 16 | 0.7 | 67 | <8 | 19 | 19 | <0.5 | <3 | <3 | 4 | <0.01 | 0.01 | 41 | 4 | 0.04 | 216 | <0.001 | <20 | 0.64 | 0.01 | 0.41 | <2 | <0.05 | <1 | <5 | <5 | <5
3823684 | REP |  |  | <1 | 27 | 4 | 4 | <0.3 | 1 | <1 | 17 | 0.72 | 68 | <8 | 19 | 20 | <0.5 | <3 | <3 | 5 | <0.01 | 0.01 | 42 | 4 | 0.04 | 220 | <0.001 | <20 | 0.66 | 0.01 | 0.42 | <2 | 0.05 | <1 | <5 | <5 | <5
3823726 | Rock Chip | 0.7 | 0.034 | 1 | 53 | 3 | 3 | 0.5 | 2 | <1 | 24 | 1.26 | 514 | <8 | 13 | 27 | <0.5 | <3 | <3 | 6 | <0.01 | 0.009 | 36 | 9 | 0.04 | 241 | 0.001 | <20 | 0.66 | 0.01 | 0.45 | <2 | 0.16 | <1 | <5 | <5 | <5
3823726 | REP |  |  | 1 | 54 | 4 | 3 | 0.6 | 2 | <1 | 25 | 1.29 | 524 | <8 | 13 | 28 | <0.5 | <3 | <3 | 7 | <0.01 | 0.009 | 37 | 10 | 0.04 | 250 | 0.001 | <20 | 0.68 | 0.01 | 0.47 | <2 | 0.17 | <1 | <5 | <5 | <5
3823767 | Rock Chip | 0.71 | 0.006 | 1 | 98 | <3 | 19 | <0.3 | 20 | 7 | 162 | 2.58 | 10 | <8 | 13 | 9 | <0.5 | <3 | <3 | 8 | <0.01 | 0.009 | 29 | 10 | 0.02 | 269 | <0.001 | <20 | 0.65 | 0.01 | 0.33 | <2 | <0.05 | <1 | <5 | <5 | <5
3823767 | REP |  |  | 1 | 97 | <3 | 19 | <0.3 | 20 | 7 | 161 | 2.56 | 10 | <8 | 12 | 9 | <0.5 | <3 | <3 | 9 | <0.01 | 0.009 | 29 | 9 | 0.03 | 269 | <0.001 | <20 | 0.66 | 0.01 | 0.33 | <2 | <0.05 | <1 | <5 | <5 | <5
3823806 | Rock Chip | 1.12 | 0.04 | 1 | 22 | 19 | 1 | 2.7 | <1 | <1 | 13 | 1.74 | 193 | <8 | 12 | 23 | <0.5 | 6 | 31 | 7 | 0.02 | 0.028 | 17 | 4 | 0.05 | 235 | 0.002 | <20 | 0.55 | <0.01 | 0.44 | <2 | 0.24 | <1 | <5 | <5 | <5
3823806 | REP |  |  | 1 | 23 | 21 | 2 | 2.7 | 1 | <1 | 14 | 1.77 | 198 | <8 | 11 | 24 | <0.5 | 5 | 33 | 8 | 0.02 | 0.029 | 19 | 4 | 0.06 | 249 | 0.002 | <20 | 0.61 | 0.01 | 0.47 | <2 | 0.25 | <1 | <5 | <5 | <5
3823787 | Rock Chip | 0.66 | 0.007 | 1 | 75 | 4 | 9 | <0.3 | 6 | 3 | 57 | 2.76 | 95 | <8 | 13 | 13 | <0.5 | <3 | <3 | 9 | <0.01 | 0.008 | 25 | 8 | 0.02 | 406 | <0.001 | <20 | 0.54 | 0.01 | 0.33 | <2 | 0.13 | 1 | <5 | <5 | <5
3823787 | REP |  | 0.012
3823754 | Rock Chip | 1.55 | 0.006 | <1 | 21 | <3 | 15 | <0.3 | 16 | 7 | 135 | 2.16 | 11 | <8 | 19 | 10 | <0.5 | <3 | <3 | 6 | 0.06 | 0.009 | 47 | 4 | 0.04 | 255 | <0.001 | <20 | 0.56 | 0.02 | 0.31 | <2 | <0.05 | <1 | <5 | <5 | <5
3823754 | REP |  | 0.006
3823708 | Rock Chip | 0.73 | 0.043 | 1 | 111 | 5 | 10 | <0.3 | 5 | 2 | 51 | 2.58 | 194 | <8 | 16 | 39 | <0.5 | <3 | 4 | 10 | <0.01 | 0.062 | 37 | 8 | 0.05 | 255 | 0.001 | <20 | 0.69 | 0.01 | 0.46 | <2 | 0.18 | <1 | <5 | <5 | <5
3823708 | REP |  | 0.018
3823667 | Rock Chip | 0.72 | 0.015 | <1 | 120 | <3 | 17 | <0.3 | 8 | 3 | 63 | 2.02 | 131 | <8 | 16 | 15 | <0.5 | <3 | <3 | 7 | 0.02 | 0.016 | 34 | 5 | 0.04 | 230 | <0.001 | <20 | 0.77 | 0.01 | 0.37 | <2 | <0.05 | <1 | <5 | <5 | <5
3823667 | REP |  | 0.034
Preparation Duplicates
3823710 | Rock Chip | 0.62 | 0.018 | 1 | 21 | 8 | 4 | 0.6 | 2 | <1 | 30 | 1.52 | 82 | <8 | 8 | 15 | <0.5 | <3 | 6 | 5 | <0.01 | 0.016 | 20 | 8 | 0.03 | 228 | 0.001 | <20 | 0.52 | <0.01 | 0.45 | <2 | 0.3 | <1 | <5 | <5 | <5
3823710 | DUP |  | 0.032 | 1 | 21 | 9 | 4 | 0.6 | 2 | <1 | 28 | 1.52 | 83 | <8 | 8 | 15 | <0.5 | <3 | 6 | 5 | <0.01 | 0.016 | 21 | 8 | 0.04 | 236 | 0.001 | <20 | 0.55 | <0.01 | 0.47 | <2 | 0.3 | <1 | <5 | <5 | <5
3823744 | Rock Chip | 0.83 | 0.009 | 2 | 29 | <3 | 15 | 0.3 | 6 | 2 | 32 | 1.22 | 96 | <8 | 18 | 12 | <0.5 | <3 | <3 | 5 | <0.01 | 0.008 | 41 | 9 | 0.03 | 183 | <0.001 | <20 | 0.63 | 0.01 | 0.36 | <2 | <0.05 | <1 | <5 | <5 | <5
3823744 | DUP |  | 0.005 | 2 | 29 | <3 | 16 | <0.3 | 6 | 2 | 33 | 1.24 | 98 | <8 | 18 | 13 | <0.5 | <3 | <3 | 6 | <0.01 | 0.008 | 42 | 9 | 0.03 | 189 | <0.001 | <20 | 0.67 | 0.01 | 0.38 | <2 | <0.05 | <1 | <5 | <5 | <5
3823784 | Rock Chip | 0.7 | 0.012 | 2 | 70 | 4 | 11 | <0.3 | 9 | 4 | 44 | 1.48 | 45 | <8 | 11 | 8 | <0.5 | <3 | <3 | 5 | <0.01 | 0.007 | 24 | 8 | 0.02 | 162 | <0.001 | <20 | 0.47 | <0.01 | 0.29 | <2 | 0.05 | <1 | <5 | <5 | <5
3823784 | DUP |  | 0.011 | 2 | 69 | 4 | 10 | <0.3 | 9 | 4 | 43 | 1.47 | 43 | <8 | 11 | 8 | <0.5 | <3 | <3 | 5 | <0.01 | 0.006 | 24 | 8 | 0.02 | 164 | <0.001 | <20 | 0.48 | <0.01 | 0.3 | <2 | <0.05 | <1 | <5 | <5 | <5
Reference Materials
STD DS11 | STD |  |  | 12 | 143 | 129 | 326 | 1.4 | 72 | 12 | 993 | 3.01 | 41 | <8 | 8 | 64 | 2 | 7 | 12 | 44 | 1.02 | 0.064 | 16 | 51 | 0.81 | 403 | 0.086 | <20 | 1.1 | 0.07 | 0.39 | 2 | 0.26 | <1 | <5 | 6 | <5
STD OREAS262 | STD |  |  | <1 | 109 | 50 | 133 | <0.3 | 56 | 23 | 519 | 3.07 | 36 | <8 | 8 | 34 | 0.8 | 4 | 4 | 19 | 2.83 | 0.035 | 14 | 36 | 1.11 | 241 | 0.003 | <20 | 1.19 | 0.06 | 0.28 | <2 | 0.24 | <1 | <5 | 5 | <5
STD BVGEO01 | STD |  |  | 10 | 4429 | 184 | 1722 | 2.8 | 166 | 24 | 712 | 3.69 | 122 | <8 | 13 | 56 | 6.3 | 3 | 25 | 74 | 1.28 | 0.073 | 25 | 179 | 1.34 | 338 | 0.231 | <20 | 2.34 | 0.19 | 0.89 | <2 | 0.7 | <1 | <5 | 7 | 6
STD OREAS262 | STD |  |  | <1 | 120 | 55 | 153 | 0.5 | 64 | 27 | 558 | 3.32 | 36 | <8 | 9 | 36 | 0.7 | <3 | <3 | 22 | 2.95 | 0.039 | 16 | 44 | 1.22 | 253 | 0.003 | <20 | 1.34 | 0.07 | 0.32 | <2 | 0.27 | <1 | <5 | 6 | <5
STD DS11 | STD |  |  | 13 | 142 | 126 | 322 | 1.8 | 71 | 12 | 997 | 2.97 | 42 | <8 | 6 | 63 | 1.9 | 6 | 10 | 45 | 1 | 0.065 | 16 | 52 | 0.8 | 414 | 0.086 | <20 | 1.11 | 0.07 | 0.38 | <2 | 0.26 | <1 | <5 | 7 | <5
STD OREAS262 | STD |  |  | <1 | 111 | 52 | 137 | 0.4 | 59 | 24 | 533 | 3.14 | 34 | <8 | 8 | 34 | 0.7 | <3 | <3 | 20 | 2.93 | 0.037 | 15 | 39 | 1.14 | 246 | 0.003 | <20 | 1.31 | 0.07 | 0.3 | <2 | 0.24 | <1 | <5 | 6 | <5
STD BVGEO01 | STD |  |  | 10 | 4342 | 186 | 1688 | 2.5 | 159 | 23 | 744 | 3.73 | 122 | <8 | 14 | 56 | 6.2 | <3 | 26 | 71 | 1.34 | 0.07 | 25 | 171 | 1.32 | 336 | 0.229 | <20 | 2.34 | 0.19 | 0.87 | 3 | 0.65 | <1 | <5 | 12 | 6
STD OREAS262 | STD |  |  | <1 | 115 | 53 | 140 | 0.4 | 59 | 25 | 537 | 3.23 | 34 | <8 | 8 | 34 | 0.6 | 3 | <3 | 20 | 2.9 | 0.037 | 14 | 39 | 1.15 | 246 | 0.003 | <20 | 1.27 | 0.07 | 0.29 | <2 | 0.25 | <1 | <5 | 6 | <5
STD OXN155 | STD |  | 7.761
STD OREAS263 | STD |  | 0.209
STD OREAS232 | STD |  | 0.907
STD OXN155 | STD |  | 8.007
STD OREAS263 | STD |  | 0.215
STD OREAS232 | STD |  | 0.897
STD OXN155 | STD |  | 7.449
STD OREAS263 | STD |  | 0.203
STD OREAS232 | STD |  | 0.86
BLK | BLK |  |  | <1 | <1 | <3 | <1 | <0.3 | <1 | <1 | <2 | <0.01 | <2 | <8 | <2 | <1 | <0.5 | <3 | <3 | <1 | <0.01 | <0.001 | <1 | <1 | <0.01 | <1 | <0.001 | <20 | <0.01 | <0.01 | <0.01 | <2 | <0.05 | <1 | <5 | <5 | <5
BLK | BLK |  |  | <1 | <1 | <3 | <1 | <0.3 | <1 | <1 | <2 | <0.01 | <2 | <8 | <2 | <1 | <0.5 | <3 | <3 | <1 | <0.01 | <0.001 | <1 | <1 | <0.01 | <1 | <0.001 | <20 | <0.01 | <0.01 | <0.01 | <2 | <0.05 | <1 | <5 | <5 | <5
BLK | BLK |  |  | <1 | <1 | <3 | <1 | <0.3 | <1 | <1 | <2 | <0.01 | <2 | <8 | <2 | <1 | <0.5 | <3 | <3 | <1 | <0.01 | <0.001 | <1 | <1 | <0.01 | <1 | <0.001 | <20 | <0.01 | <0.01 | <0.01 | <2 | <0.05 | <1 | <5 | <5 | <5
BLK | BLK |  |  | <1 | <1 | <3 | <1 | <0.3 | <1 | <1 | <2 | <0.01 | <2 | <8 | <2 | <1 | <0.5 | <3 | <3 | <1 | <0.01 | <0.001 | <1 | <1 | <0.01 | <1 | <0.001 | <20 | <0.01 | <0.01 | <0.01 | <2 | <0.05 | <1 | <5 | <5 | <5
BLK | BLK |  | <0.005
BLK | BLK |  | <0.005
BLK | BLK |  | <0.005
BLK | BLK |  | <0.005
BLK | BLK |  | 0.008
BLK | BLK |  | 0.006
Prep Wash
ROCK-WHI | Prep Blank |  | <0.005 | <1 | 4 | <3 | 22 | <0.3 | <1 | 3 | 370 | 1.63 | 3 | <8 | 3 | 21 | <0.5 | <3 | 4 | 20 | 0.54 | 0.036 | 6 | 3 | 0.39 | 63 | 0.07 | <20 | 0.82 | 0.08 | 0.09 | <2 | <0.05 | <1 | <5 | <5 | <5
ROCK-WHI | Prep Blank |  | <0.005 | <1 | 4 | <3 | 21 | <0.3 | <1 | 3 | 388 | 1.69 | 3 | <8 | 2 | 21 | <0.5 | <3 | 4 | 22 | 0.59 | 0.036 | 6 | 2 | 0.41 | 58 | 0.074 | <20 | 0.83 | 0.08 | 0.09 | <2 | <0.05 | <1 | <5 | <5 | <5