## WHI21000091_1 (1)
Bureau Veritas Commodities Canada Ltd. |  |  |  |  | Final Report | 1
Client: | Kreft | Bernie
File Created: | 2021-06-29
Job Number: | WHI21000091
Number of Samples: | 9
Project: | None Given
Shipment ID:
P.O. Number:
Received: | 2021-06-08
| Method | WGHT | FA430 | AQ300 | AQ300 | AQ300 | AQ300 | AQ300 | AQ300 | AQ300 | AQ300 | AQ300 | AQ300 | AQ300 | AQ300 | AQ300 | AQ300 | AQ300 | AQ300 | AQ300 | AQ300 | AQ300 | AQ300 | AQ300 | AQ300 | AQ300 | AQ300 | AQ300 | AQ300 | AQ300 | AQ300 | AQ300 | AQ300 | AQ300 | AQ300 | AQ300
| Analyte | Wgt | Au | Mo | Cu | Pb | Zn | Ag | Ni | Co | Mn | Fe | As | Th | Sr | Cd | Sb | Bi | V | Ca | P | La | Cr | Mg | Ba | Ti | B | Al | Na | K | W | S | Hg | Tl | Ga | Sc
| Unit | KG | PPM | PPM | PPM | PPM | PPM | PPM | PPM | PPM | PPM | % | PPM | PPM | PPM | PPM | PPM | PPM | PPM | % | % | PPM | PPM | % | PPM | % | PPM | % | % | % | PPM | % | PPM | PPM | PPM | PPM
| MDL | 0.01 | 0.005 | 1 | 1 | 3 | 1 | 0.3 | 1 | 1 | 2 | 0.01 | 2 | 2 | 1 | 0.5 | 3 | 3 | 1 | 0.01 | 0.001 | 1 | 1 | 0.01 | 1 | 0.001 | 20 | 0.01 | 0.01 | 0.01 | 2 | 0.05 | 1 | 5 | 5 | 5
Sample | Type
GUSR-01 | Rock | 2.27 | 0.396 | 3 | 28 | 507 | 315 | 4.7 | 4 | 8 | 483 | 4.14 | 4562 | 8 | 265 | 5 | 69 | <3 | 65 | 0.9 | 0.172 | 32 | 9 | 0.51 | 517 | 0.109 | <20 | 1.85 | 0.06 | 0.27 | <2 | <0.05 | <1 | <5 | 5 | 9
GUSR-02 | Rock | 1.06 | 3.813 | 4 | 73 | 2381 | 346 | 26.2 | <1 | <1 | 102 | 5.24 | >10000 | 7 | 683 | 21.3 | 204 | <3 | 12 | 0.88 | 0.109 | 39 | 3 | 0.06 | 99 | <0.001 | <20 | 0.72 | 0.02 | 0.33 | <2 | <0.05 | <1 | <5 | <5 | <5
GUSR-03 | Rock | 1.5 | 0.056 | 2 | 20 | 136 | 134 | 0.8 | 6 | 9 | 468 | 4.09 | 440 | 10 | 884 | 0.6 | 10 | <3 | 80 | 1.09 | 0.181 | 34 | 12 | 0.59 | 680 | 0.159 | <20 | 2.43 | 0.08 | 0.13 | <2 | <0.05 | <1 | <5 | 8 | 11
GUSR-04 | Rock | 1.22 | 0.102 | 5 | 24 | 63 | 749 | 0.4 | 6 | 10 | 448 | 5.2 | 1259 | 8 | 89 | 5.4 | 56 | <3 | 64 | 0.66 | 0.168 | 47 | 8 | 0.42 | 441 | 0.046 | <20 | 1.91 | 0.03 | 0.33 | <2 | <0.05 | <1 | <5 | <5 | 11
GUSR-05 | Rock | 1.03 | 4.882 | 4 | 79 | 3205 | 259 | 43.7 | <1 | 1 | 104 | 5.24 | >10000 | 6 | 541 | 15.9 | 253 | <3 | 12 | 0.86 | 0.096 | 39 | 3 | 0.06 | 1070 | <0.001 | <20 | 0.66 | 0.01 | 0.3 | <2 | <0.05 | <1 | <5 | <5 | <5
GUSR-06 | Rock | 0.06 | 0.019 | 3 | 130 | 22 | 31 | 0.5 | 2 | 5 | 229 | 4.79 | 334 | 8 | 30 | <0.5 | 3 | <3 | 52 | 0.06 | 0.117 | 27 | 12 | 0.3 | 621 | 0.004 | <20 | 2.15 | 0.04 | 0.63 | <2 | 0.11 | <1 | <5 | <5 | <5
GUSR-07 | Rock | 0.19 | 0.037 | <1 | 73 | 18 | 7 | 0.6 | <1 | <1 | 49 | 4.4 | 682 | <2 | 7 | <0.5 | 5 | <3 | 12 | 0.02 | 0.025 | 6 | 5 | 0.02 | 146 | 0.002 | <20 | 0.26 | <0.01 | 0.22 | <2 | 0.14 | <1 | <5 | <5 | <5
GUSR-08 | Rock | 0.59 | 0.083 | 2 | 107 | 13 | 17 | 0.3 | <1 | <1 | 44 | 10.3 | 243 | 3 | 8 | <0.5 | 59 | <3 | 10 | 0.02 | 0.058 | 17 | 6 | 0.03 | 101 | <0.001 | <20 | 0.6 | <0.01 | 0.26 | <2 | <0.05 | <1 | 6 | <5 | <5
GUSR-09 | Rock | 0.43 | 0.066 | 7 | 25 | 7 | 9 | <0.3 | <1 | <1 | 44 | 2.14 | 494 | 4 | 8 | <0.5 | 8 | 4 | 8 | 0.02 | 0.026 | 45 | 7 | 0.06 | 202 | 0.002 | <20 | 0.59 | <0.01 | 0.39 | <2 | <0.05 | <1 | <5 | <5 | <5
Pulp Duplicates
GUSR-02 | Rock | 1.06 | 3.813 | 4 | 73 | 2381 | 346 | 26.2 | <1 | <1 | 102 | 5.24 | >10000 | 7 | 683 | 21.3 | 204 | <3 | 12 | 0.88 | 0.109 | 39 | 3 | 0.06 | 99 | <0.001 | <20 | 0.72 | 0.02 | 0.33 | <2 | <0.05 | <1 | <5 | <5 | <5
GUSR-02 | REP |  |  | 4 | 72 | 2367 | 341 | 26.4 | <1 | <1 | 101 | 5.11 | >10000 | 6 | 669 | 20.8 | 200 | <3 | 12 | 0.86 | 0.108 | 39 | 4 | 0.06 | 98 | <0.001 | <20 | 0.7 | 0.02 | 0.33 | <2 | <0.05 | <1 | <5 | <5 | <5
Reference Materials
STD DS11 | STD |  |  | 15 | 145 | 136 | 342 | 2.6 | 77 | 13 | 1028 | 3.2 | 44 | 8 | 71 | 2.1 | 7 | 10 | 48 | 1.08 | 0.069 | 17 | 59 | 0.84 | 425 | 0.101 | <20 | 1.2 | 0.07 | 0.4 | 3 | 0.28 | <1 | <5 | <5 | <5
STD OREAS262 | STD |  |  | <1 | 111 | 55 | 149 | 0.4 | 59 | 26 | 537 | 3.29 | 37 | 8 | 36 | 0.7 | 4 | <3 | 22 | 2.99 | 0.038 | 18 | 42 | 1.18 | 255 | 0.004 | <20 | 1.41 | 0.07 | 0.35 | <2 | 0.24 | <1 | <5 | 6 | <5
STD OXN155 | STD |  | 7.396
STD OREAS263 | STD |  | 0.205
STD OREAS232 | STD |  | 0.861
BLK | BLK |  |  | <1 | <1 | <3 | <1 | <0.3 | <1 | <1 | <2 | <0.01 | <2 | <2 | <1 | <0.5 | <3 | <3 | <1 | <0.01 | <0.001 | <1 | <1 | <0.01 | <1 | <0.001 | <20 | <0.01 | <0.01 | <0.01 | <2 | <0.05 | <1 | <5 | <5 | <5
BLK | BLK |  | <0.005
BLK | BLK |  | <0.005
Prep Wash
ROCK-WHI | Prep Blank |  | 0.019 | <1 | <1 | 8 | 26 | <0.3 | <1 | 3 | 355 | 1.59 | 104 | <2 | 22 | <0.5 | <3 | <3 | 20 | 0.59 | 0.034 | 6 | 3 | 0.37 | 54 | 0.074 | <20 | 0.74 | 0.07 | 0.08 | <2 | <0.05 | <1 | <5 | <5 | <5